## Результаты
| Раствор полимера,% | Модификация волокна | Eмод, Гпа | Fmax, Н | sM, МПа | dL при Fмакс % | Длина, мм | Масса, мг |  | Содержание волокна, %
Образец1.2 | 20 | нет | 207.9996 | 1517.935 | 3415.354 | 1.440741 | 236 | 261 |  | 72.33716
Образец1.3 | 20 | нет | 213.9624 | 1529.544 | 3441.474 | 1.459018 | 236 | 263 |  | 71.78707
Образец1.4 | 20 | нет | 202.6861 | 1502.401 | 3380.402 | 1.440972 | 236 | 267 |  | 70.71161
Образец1.5 | 20 | нет | 202.1959 | 1495.14 | 3364.064 | 1.435998 | 236 | 249 |  | 75.82329
Образец1.6 | 20 | нет | 195.1509 | 1521.256 | 3422.825 | 1.492952 | 236 | 264 |  | 71.51515
Образец1.7 | 20 | нет | 204.9939 | 1498.249 | 3371.06 | 1.435196 | 236 | 266 |  | 70.97744
Образец1.8 | 20 | нет | 201.8754 | 1360.228 | 3060.513 | 1.323701 | 236 | 265 |  | 71.24528
Образец1.9 | 20 | нет | 201.6422 | 1586.398 | 3569.395 | 1.511027 | 236 | 270 |  | 69.92593
Образец1.10 | 20 | нет | 210.0282 | 1368.072 | 3078.163 | 1.310567 | 236 | 265 |  | 71.24528
Образец1.11 | 20 | нет | 209.4886 | 1399.922 | 3149.826 | 1.337609 | 236 | 265 |  | 71.24528
Образец1.12 | 20 | нет | 202.4765 | 1460.004 | 3285.008 | 1.403285 | 236 | 263 |  | 71.78707
Образец1.13 | 20 | нет | 210.0118 | 1347.235 | 3031.278 | 1.279274 | 236 | 266 |  | 70.97744
Образец1.14 | 20 | нет | 196.7367 | 1410.396 | 3173.392 | 1.337464 | 236 | 272 |  | 69.41176
Образец1.15 | 20 | нет | 192.6346 | 1314.835 | 2958.378 | 1.31414 | 236 | 253 |  | 74.62451
Образец1.16 | 20 | нет | 192.5728 | 1606.216 | 3613.986 | 1.574074 | 236 | 264 |  | 71.51515
Образец1.17 | 20 | нет | 203.4523 | 1441.652 | 3243.717 | 1.389605 | 236 | 263 |  | 71.78707
Образец1.18 | 20 | нет | 190.8203 | 1512.488 | 3403.098 | 1.458413 | 236 | 261 |  | 72.33716
Образец1.19 | 20 | нет | 213.6859 | 1472.57 | 3313.283 | 1.366887 | 236 | 274 |  | 68.90511
Образец1.20 | 20 | нет | 209.726 | 1576.711 | 3547.6 | 1.473823 | 236 | 257 |  | 73.46304
Образец1.21 | 20 | нет | 207.6888 | 1554.112 | 3496.752 | 1.456324 | 236 | 267 |  | 70.71161
Образец1.22 | 20 | нет | 209.2559 | 1579.071 | 3552.909 | 1.507111 | 236 | 260 |  | 72.61538
Образец1.23 | 20 | нет | 212.0222 | 1494.729 | 3363.139 | 1.395977 | 236 | 265 |  | 71.24528
Образец1.24 | 20 | нет | 209.2012 | 1239.954 | 2789.896 | 1.209829 | 236 | 265 |  | 71.24528
Образец1.25 | 20 | нет | 209.3036 | 1348.245 | 3033.552 | 1.279 | 236 | 265 |  | 71.24528
Образец1.27 | 20 | нет | 205.0443 | 1670.163 | 3757.868 | 1.563178 | 236 | 267 |  | 70.71161
Образец1.28 | 20 | нет | 203.717 | 1629.428 | 3666.212 | 1.53888 | 236 | 269 |  | 70.18587
Образец1.29 | 20 | нет | 200.9591 | 1569.546 | 3531.478 | 1.493248 | 236 | 272 |  | 69.41176
Образец1.30 | 20 | нет | 205.6418 | 1358.356 | 3056.3 | 1.318278 | 236 | 265 |  | 71.24528
Образец1.31 | 20 | нет | 206.2938 | 1467.556 | 3302.002 | 1.393964 | 236 | 265 |  | 71.24528
Образец1.32 | 20 | нет | 202.2305 | 1507.83 | 3392.617 | 1.442244 | 236 | 262 |  | 72.06107
Образец1.33 | 20 | нет | 205.7783 | 1614.408 | 3632.418 | 1.562905 | 236 | 258 |  | 73.17829
Образец1.34 | 20 | нет | 213.1982 | 1598.907 | 3597.541 | 1.477755 | 236 | 270 |  | 69.92593
Образец1.35 | 20 | нет | 202.7368 | 1406.348 | 3164.283 | 1.376605 | 236 | 266 |  | 70.97744
Образец1.36 | 20 | нет | 215.8883 | 1690.521 | 3803.672 | 1.574216 | 236 | 264 |  | 71.51515
Образец1.37 | 20 | нет | 210.1742 | 1672.696 | 3763.565 | 1.598817 | 236 | 259 |  | 72.89575
Образец2.1 | 15 | нет | 209.7371 | 1465.124 | 3296.529 | 1.370458 | 234 | 245 |  | 76.40816
Образец2.3 | 15 | нет | 207.3893 | 1522.231 | 3425.02 | 1.440384 | 234 | 240 |  | 78
Образец2.4 | 15 | нет | 210.6357 | 1425.559 | 3207.508 | 1.353142 | 234 | 241 |  | 77.67635
Образец2.5 | 15 | нет | 203.5943 | 1513.321 | 3404.972 | 1.445085 | 234 | 242 |  | 77.35537
Образец2.6 | 15 | нет | 208.8696 | 1456.635 | 3277.428 | 1.371253 | 234 | 234 |  | 80
Образец2.7 | 15 | нет | 202.7823 | 1375.1 | 3093.975 | 1.321774 | 234 | 236 |  | 79.32203
Образец2.8 | 15 | нет | 207.5991 | 1617.075 | 3638.419 | 1.520135 | 234 | 237 |  | 78.98734
Образец2.9 | 15 | нет | 209.9802 | 1426.456 | 3209.527 | 1.339896 | 234 | 244 |  | 76.72131
Образец2.10 | 15 | нет | 200.3639 | 1568.869 | 3529.955 | 1.534899 | 234 | 238 |  | 78.65546
Образец2.11 | 15 | нет | 204.588 | 1512.576 | 3403.295 | 1.442047 | 234 | 240 |  | 78
Образец2.12 | 15 | нет | 203.3758 | 1444.058 | 3249.131 | 1.381366 | 234 | 245 |  | 76.40816
Образец2.13 | 15 | нет | 206.2835 | 1459.815 | 3284.583 | 1.396274 | 234 | 231 |  | 81.03896
Образец2.14 | 15 | нет | 205.044 | 1404.425 | 3159.956 | 1.348208 | 234 | 228 |  | 82.10526
Образец2.15 | 15 | нет | 197.4273 | 1491.415 | 3355.683 | 1.448504 | 234 | 234 |  | 80
Образец2.16 | 15 | нет | 192.9668 | 1396.241 | 3141.542 | 1.368113 | 234 | 237 |  | 78.98734
Образец2.17 | 15 | нет | 196.0833 | 1425.098 | 3206.471 | 1.383419 | 234 | 241 |  | 77.67635
Образец2.18 | 15 | нет | 208.0277 | 1585.087 | 3566.447 | 1.502885 | 234 | 247 |  | 75.78947
Образец2.19 | 15 | нет | 213.194 | 1639.22 | 3688.245 | 1.506141 | 234 | 247 |  | 75.78947
Образец2.20 | 15 | нет | 198.1566 | 1508.606 | 3394.364 | 1.436864 | 234 | 244 |  | 76.72131
Образец2.21 | 15 | нет | 217.0481 | 1631.588 | 3671.073 | 1.514165 | 234 | 240 |  | 78
Образец2.22 | 15 | нет | 209.5913 | 1558.574 | 3506.791 | 1.502383 | 234 | 242 |  | 77.35537
Образец2.23 | 15 | нет | 213.5006 | 1435.654 | 3230.221 | 1.366437 | 234 | 245 |  | 76.40816
Образец2.24 | 15 | нет | 199.5654 | 1441.026 | 3242.309 | 1.375028 | 234 | 239 |  | 78.32636
Образец2.25 | 15 | нет | 202.8908 | 1430.155 | 3217.849 | 1.396385 | 234 | 244 |  | 76.72131
Образец2.26 | 15 | нет | 214.8558 | 1315.176 | 2959.146 | 1.215719 | 234 | 255 | не до конц разр | 73.41176
Образец2.27 | 15 | нет | 209.3582 | 1406.489 | 3164.6 | 1.350642 | 234 | 243 |  | 77.03704
Образец2.28 | 15 | нет | 192.7258 | 1400.606 | 3151.363 | 1.385671 | 234 | 243 |  | 77.03704
Образец2.29 | 15 | нет | 203.8087 | 1551.935 | 3491.854 | 1.467099 | 234 | 246 |  | 76.09756
Образец2.30 | 15 | нет | 197.1621 | 1547.586 | 3482.069 | 1.494939 | 234 | 243 |  | 77.03704
Образец2.32 | 15 | нет | 195.6312 | 1526.859375 | 3435.434 | 1.532595 | 234 | 248 |  | 75.48387
Образец2.34 | 15 | нет | 206.8642 | 1567.222 | 3526.249 | 1.479303 | 234 | 243 |  | 77.03704
Образец2.35 | 15 | нет | 210.2144 | 1502.852 | 3381.417 | 1.41774 | 234 | 242 |  | 77.35537
Образец2.36 | 15 | нет | 205.7277 | 1462.171 | 3289.885 | 1.404117 | 234 | 229 |  | 81.74672
Образец3.1 | 50 | нет | 205.2316 | 1556.376 | 3501.846 | 1.465995 | 226 | 347 |  | 52.10375
Образец3.2 | 50 | нет | 209.0657 | 1675.2 | 3769.199 | 1.571351 | 226 | 357 |  | 50.64426
Образец3.3 | 50 | нет | 208.9411 | 1584.232 | 3564.521 | 1.487371 | 226 | 369 |  | 48.99729
Образец3.4 | 50 | нет | 203.2442 | 1793.691 | 4035.805 | 1.680172 | 226 | 373 |  | 48.47185
Образец3.5 | 50 | нет | 215.6984 | 1633.607 | 3675.615 | 1.491183 | 226 | 362 |  | 49.94475
Образец3.6 | 50 | нет | 208.9853 | 1679.929 | 3779.84 | 1.573804 | 226 | 379 |  | 47.70449
Образец3.7 | 50 | нет | 212.0936 | 1544.733 | 3475.649 | 1.434708 | 226 | 367 |  | 49.26431
Образец3.8 | 50 | нет | 204.623 | 1630.875 | 3669.47 | 1.519315 | 226 | 361 |  | 50.0831
Образец3.9 | 50 | нет | 213.1086 | 1744.088 | 3924.197 | 1.616611 | 226 | 373 |  | 48.47185
Образец3.10 | 50 | нет | 201.0815 | 1711.33 | 3850.493 | 1.597927 | 226 | 370 |  | 48.86486
Образец3.11 | 50 | нет | 209.213 | 1557.993 | 3505.485 | 1.46798 | 226 | 356 |  | 50.78652
Образец3.12 | 50 | нет | 199.2592 | 1987.99 | 4472.976 | 1.860118 | 226 | 382 |  | 47.32984
Образец3.13 | 50 | нет | 198.648 | 1648.545 | 3709.226 | 1.548128 | 226 | 359 |  | 50.36212
Образец3.14 | 50 | нет | 211.3141 | 1756.983 | 3953.211 | 1.641153 | 226 | 370 |  | 48.86486
Образец3.15 | 50 | нет | 206.4098 | 1565.916 | 3523.31 | 1.468117 | 226 | 360 |  | 50.22222
Образец3.16 | 50 | нет | 206.0171 | 1596.253 | 3591.569 | 1.487773 | 226 | 370 |  | 48.86486
Образец3.18 | 50 | нет | 201.3342 | 1671.83 | 3761.618 | 1.566441 | 226 | 371 |  | 48.73315
Образец3.19 | 50 | нет | 199.654 | 1546.905 | 3480.536 | 1.516172 | 226 | 380 |  | 47.57895
Образец3.20 | 50 | нет | 193.5988 | 1852.751 | 4168.689 | 1.832588 | 226 | 377 | не оч | 47.95756
Образец3.21 | 50 | нет | 213.227 | 1675.188 | 3769.172 | 1.550424 | 226 | 364 | не оч | 49.67033
Образец3.22 | 50 | нет | 212.2983 | 1936.667 | 4357.502 | 1.787825 | 226 | 370 |  | 48.86486
Образец3.23 | 50 | нет | 207.5996 | 1891.095 | 4254.965 | 1.778604 | 226 | 383 |  | 47.20627
Образец3.24 | 50 | нет | 212.0423 | 1789.605 | 4026.611 | 1.662733 | 226 | 374 |  | 48.34225
Образец3.25 | 50 | нет | 210.619 | 1662.052 | 3739.618 | 1.554959 | 226 | 357 |  | 50.64426
Образец3.26 | 50 | нет | 207.8042 | 1564.506 | 3520.139 | 1.470104 | 226 | 372 |  | 48.60215
Образец3.27 | 50 | нет | 208.4506 | 1779.726 | 4004.384 | 1.66403 | 226 | 367 |  | 49.26431
Образец3.28 | 50 | нет | 219.1295 | 1693.255 | 3809.824 | 1.541404 | 226 | 354 |  | 51.07345
Образец3.29 | 50 | нет | 211.1166 | 1542.406 | 3470.415 | 1.452974 | 226 | 374 |  | 48.34225
Образец3.30 | 50 | нет | 205.4462 | 1571.733 | 3536.399 | 1.500667 | 226 | 363 |  | 49.80716
Образец3.31 | 50 | нет | 207.4592 | 1826.873 | 4110.464 | 1.691444 | 226 | 385 |  | 46.96104
Образец3.32 | 50 | нет | 214.9038 | 1591.977 | 3581.948 | 1.480461 | 226 | 360 |  | 50.22222
Образец3.33 | 50 | нет | 198.0164 | 1823.109 | 4101.995 | 1.734423 | 226 | 382 |  | 47.32984
Образец3.34 | 50 | нет | 210.0612 | 1749.477 | 3936.323 | 1.63838 | 226 | 362 |  | 49.94475
Образец3.35 | 50 | нет | 207.1252 | 1741.551 | 3918.49 | 1.646229 | 226 | 382 |  | 47.32984
Образец3.36 | 50 | нет | 206.729 | 1691.941 | 3806.866 | 1.565678 | 226 | 386 |  | 46.83938
Образец3.37 | 50 | нет | 214.0404 | 1607.136 | 3616.057 | 1.508495 | 226 | 383 |  | 47.20627
Образец3.38 | 50 | нет | 207.9073 | 1719.061 | 3867.888 | 1.604293 | 226 | 364 |  | 49.67033
Образец3.39 | 50 | нет | 215.1111 | 1540.283 | 3465.636 | 1.439501 | 226 | 366 |  | 49.39891
Образец3.40 | 50 | нет | 210.6853 | 1885.712 | 4242.853 | 1.74088 | 226 | 373 |  | 48.47185
Образец3.41 | 50 | нет | 197.3742 | 1541.238 | 3467.785 | 1.563537 | 226 | 343 | не оч | 52.71137
Образец3.42 | 50 | нет | 200.6462 | 2028.182 | 4563.41 | 1.946277 | 226 | 386 |  | 46.83938

## Образец1.2
Образец1.2 | Образец1.2
Деформация | Стандартное усилие
% | MPa
0 | 32.26691
6.138264e-05 | 32.25646
6.995391e-05 | 32.23203
7.281338e-05 | 32.24605
8.709953e-05 | 32.29481
8.70736e-05 | 32.25645
9.852531e-05 | 32.38539
0.0004927036 | 33.00879
0.001965534 | 34.92591
0.003002144 | 36.66559
0.00433252 | 38.7497
0.005866573 | 41.13373
0.007301172 | 43.22882
0.008879503 | 45.66449
0.0103938 | 48.07709
0.01184679 | 49.99091
0.01336927 | 52.21784
0.01495645 | 54.32611
0.01658792 | 56.5882
0.01802796 | 58.95575
0.01949799 | 61.3321
0.02095983 | 63.581
0.02248912 | 65.86725
0.02392235 | 67.94477
0.02547276 | 70.34967
0.02685081 | 72.62934
0.02831811 | 75.11115
0.02967369 | 77.36994
0.03098261 | 79.67047
0.0325296 | 81.92157
0.03410249 | 84.35504
0.03557796 | 86.47431
0.03710656 | 88.68695
0.03853843 | 90.87323
0.03976663 | 93.24958
0.04125981 | 95.41059
0.04262833 | 97.85065
0.04415217 | 100.0468
0.04557382 | 102.4693
0.04694984 | 104.7424
0.04834697 | 107.2341
0.049661 | 109.6456
0.05096549 | 112.0538
0.05230404 | 114.6059
0.05358662 | 116.9933
0.05500215 | 119.3916
0.05624669 | 121.6811
0.05733661 | 124.0234
0.05870786 | 126.4118
0.05988973 | 128.7959
0.06094558 | 131.1645
0.06227255 | 133.5848
0.06374666 | 135.9897
0.06488222 | 138.3034
0.06629842 | 140.8105
0.06747689 | 143.1945
0.06882702 | 145.728
0.07004364 | 148.1362
0.07121666 | 150.5356
0.0725879 | 153.035
0.07375343 | 155.3553
0.07507699 | 157.8064
0.07616078 | 160.1135
0.07742235 | 162.6085
0.07856812 | 165.0343
0.07972956 | 167.6139
0.08098092 | 169.9496
0.08236783 | 172.4281
0.08358513 | 174.8231
0.08479834 | 177.3214
0.08604561 | 179.8548
0.08721114 | 182.2982
0.08835827 | 184.7284
0.08955105 | 187.1344
0.09078402 | 189.6524
0.09196385 | 192.0716
0.09333101 | 194.6556
0.09454354 | 197.1693
0.09568113 | 199.6148
0.09694952 | 202.1944
0.09791682 | 204.5675
0.0994352 | 207.0559
0.1006069 | 209.4663
0.1018317 | 211.7317
0.1030122 | 214.153
0.1043023 | 216.6382
0.1052121 | 218.9541
0.1067066 | 221.4875
0.1077455 | 223.8166
0.109067 | 226.3808
0.1103054 | 228.8132
0.1115322 | 231.1071
0.1125683 | 233.478
0.1137713 | 236.0752
0.114774 | 238.4131
0.1160179 | 240.9157
0.1174212 | 243.4536
0.1185397 | 245.7739
0.1198496 | 248.3864
0.1209252 | 250.7628
0.122026 | 253.0413
0.1232038 | 255.5133
0.1243455 | 257.9566
0.1255383 | 260.2154
0.1267011 | 262.6654
0.1279068 | 264.9967
0.1289395 | 267.2555
0.1301582 | 269.7208
0.131368 | 272.3443
0.1325137 | 274.9525
0.1336568 | 277.2486
0.1349599 | 279.737
0.1361384 | 282.2968
0.1373995 | 284.7537
0.1384437 | 287.1773
0.1397108 | 289.7481
0.1408681 | 292.1673
0.1420466 | 294.4964
0.1431651 | 296.7684
0.1444124 | 299.3128
0.1455936 | 301.7144
0.1468456 | 304.3182
0.1479716 | 306.856
0.1490936 | 309.3521
0.1500813 | 311.7955
0.1515295 | 314.3223
0.1526167 | 316.7262
0.1538749 | 319.1146
0.1549914 | 321.6546
0.1561794 | 324.0013
0.1571569 | 326.3062
0.1582441 | 328.5782
0.1594566 | 331.0633
0.1606569 | 333.5001
0.1618435 | 335.9039
0.1629395 | 338.3626
0.1640942 | 340.6478
0.1651725 | 343.0999
0.1663741 | 345.6092
0.1674777 | 348.0833
0.1687481 | 350.4322
0.1697897 | 352.981
0.1711371 | 355.3673
0.1723353 | 357.9205
0.1735853 | 360.5133
0.1746336 | 362.8753
0.1757685 | 365.3846
0.1769626 | 367.6434
0.178135 | 370.1087
0.179417 | 372.7015
0.1806139 | 375.1976
0.1817242 | 377.6585
0.1827596 | 379.9591
0.1837113 | 382.3014
0.1848782 | 384.87
0.1860723 | 387.3551
0.1872739 | 389.6556
0.1885123 | 392.2901
0.1897051 | 394.8873
0.1908665 | 397.4603
0.1919728 | 399.8861
0.1930995 | 402.3668
0.1942228 | 404.6915
0.195468 | 407.2096
0.1966554 | 409.6463
0.1976213 | 411.9798
0.1988154 | 414.5836
0.1999898 | 417.1807
0.2009993 | 419.4461
0.2021921 | 421.7686
0.2033713 | 424.2603
0.2045811 | 426.8004
0.2057595 | 429.3624
0.2068569 | 431.797
0.2079911 | 434.2227
0.2091226 | 436.7518
0.2102609 | 439.1204
0.2113998 | 441.5836
0.2127193 | 444.1676
0.2137425 | 446.5999
0.2147752 | 448.9422
0.2157867 | 451.2955
0.2157867 | 451.2955
0.2168181 | 453.5741
0.2178555 | 455.8263
0.2190783 | 458.4058
0.2203356 | 460.8931
0.2215052 | 463.3298
0.2226026 | 465.7666
0.223561 | 468.0254
0.2247327 | 470.583
0.2259152 | 473.1604
0.2270685 | 475.7642
0.2282613 | 478.1482
0.2294084 | 480.4905
0.230484 | 482.9756
0.2315351 | 485.3838
0.2325494 | 487.669
0.233548 | 489.9607
0.2346952 | 492.3579
0.2358137 | 494.7705
0.2370712 | 497.1985
0.2380453 | 499.4485
0.2390494 | 501.7029
0.240078 | 503.9815
0.2412551 | 506.594
0.2424056 | 509.145
0.2435923 | 511.5906
0.2447721 | 514.1504
0.2458879 | 516.4465
0.2468736 | 518.8482
0.2479274 | 521.1004
0.2488981 | 523.3591
0.2499894 | 525.9585
0.2510984 | 528.2393
0.252268 | 530.7727
0.2535766 | 533.3721
0.2545881 | 535.7122
0.255768 | 538.239
0.2567809 | 540.5923
0.2578552 | 543.0181
0.2588913 | 545.3186
0.2599587 | 547.5906
0.2611542 | 550.0471
0.2621542 | 552.3169
0.2631555 | 554.6306
0.2642741 | 557.2454
0.2654164 | 559.6184
0.2663497 | 561.8948
0.2675765 | 564.3975
0.2687366 | 566.9529
0.2699226 | 569.3018
0.2709566 | 571.655
0.2721099 | 574.2105
0.2731712 | 576.6187
0.2741882 | 579.0488
0.2753966 | 581.523
0.2765383 | 584.0081
0.2776167 | 586.2669
0.2787352 | 588.8465
0.2798898 | 591.4282
0.2810179 | 594.0122
0.2821882 | 596.6577
0.2833264 | 599.211
0.2845424 | 601.7422
0.2856895 | 604.1856
0.2867495 | 606.4971
0.2878952 | 609.1118
0.2889981 | 611.5222
0.2901009 | 614.0908
0.291229 | 616.6221
0.2923237 | 619.138
0.2934735 | 621.6319
0.2946309 | 624.1433
0.2956179 | 626.4197
0.296637 | 628.7444
0.2977739 | 631.3284
0.2988352 | 633.6487
0.3000348 | 636.1975
0.3010627 | 638.4673
0.3022712 | 641.1084
0.3032582 | 643.409
0.3044069 | 645.8808
0.305347 | 648.2077
0.3063313 | 650.4819
0.3074342 | 652.7956
0.3084737 | 655.0654
0.3096269 | 657.5109
0.3106351 | 659.8049
0.3118122 | 662.3955
0.3129812 | 665.0168
0.3141794 | 667.5371
0.3154158 | 670.0353
0.3165656 | 672.5029
0.3177468 | 674.9682
0.3188142 | 677.55
0.3199695 | 680.0703
0.3211208 | 682.5905
0.3222393 | 685.2009
0.3232693 | 687.519
0.3242257 | 689.7954
0.3254579 | 692.3464
0.3266323 | 694.9216
0.3276711 | 697.2748
0.3286991 | 699.6479
0.329774 | 702.1748
0.3307822 | 704.4973
0.3319252 | 706.8879
0.3330437 | 709.3796
0.3341166 | 711.656
0.3351153 | 713.9323
0.3362583 | 716.5009
0.3373319 | 718.8322
0.3383182 | 721.1855
0.3393496 | 723.4487
0.3405907 | 726.0832
0.3416411 | 728.4013
0.3426813 | 730.7612
0.3437065 | 733.0375
0.3447678 | 735.3557
0.3457051 | 737.7529
0.346857 | 740.3347
0.3479653 | 742.6638
0.3489742 | 744.9357
0.3501322 | 747.478
0.3511452 | 749.8093
0.3523441 | 752.301
0.3534769 | 754.8806
0.3545007 | 757.2404
0.3555239 | 759.5102
0.3565443 | 761.7822
0.3576022 | 764.1179
0.3586213 | 766.4558
0.3597309 | 768.8925
0.3608651 | 771.4787
0.3618011 | 773.7858
0.3629196 | 776.3478
0.3641008 | 778.7231
0.3652513 | 781.2434
0.3664237 | 783.7944
0.3674278 | 786.1191
0.3686199 | 788.7536
0.369675 | 791.1596
0.3706955 | 793.5151
0.3718807 | 796.0419
0.3729938 | 798.5798
0.3740837 | 800.9265
0.3752023 | 803.5017
0.3761927 | 805.8044
0.3771437 | 808.1752
0.3781498 | 810.4934
0.3794005 | 813.0312
0.3805381 | 815.5471
0.3817295 | 818.0739
0.3827356 | 820.4272
0.3838262 | 822.8112
0.3848439 | 825.0766
0.3858051 | 827.342
0.3869263 | 829.8776
0.3880336 | 832.3309
0.3891984 | 834.8687
0.3903353 | 837.356
0.3913462 | 839.6258
0.3923224 | 841.9154
0.3933421 | 844.2335
0.3943067 | 846.5384
0.3955179 | 849.1488
0.3965226 | 851.4844
0.3976125 | 853.7608
0.3986248 | 856.1295
0.3995907 | 858.4036
0.4007522 | 860.9744
0.4018625 | 863.5167
0.4028598 | 865.7755
0.4039913 | 868.3463
0.4051384 | 870.8292
0.4063066 | 873.4747
0.407338 | 875.8521
0.4083441 | 878.1549
0.4093965 | 880.6312
0.4104578 | 883.0482
0.4115995 | 885.597
0.4126854 | 887.9085
0.4137712 | 890.3409
0.4149238 | 892.9315
0.4160239 | 895.4232
0.4169769 | 897.6951
0.4179953 | 900.0067
0.4189251 | 902.272
0.4200443 | 904.5616
0.4212153 | 907.0994
0.4222528 | 909.5142
0.4232698 | 911.8917
0.4243692 | 914.3592
0.4253822 | 916.6817
0.4263467 | 919.035
0.4275709 | 921.6629
0.4286322 | 924.148
0.429891 | 926.7188
0.4308256 | 929.0106
0.4319823 | 931.5792
0.4329911 | 933.9522
0.4339979 | 936.2703
0.4351723 | 938.751
0.4363351 | 941.3724
0.4374298 | 943.7498
0.4384598 | 946.1273
0.4396525 | 948.7486
0.4405708 | 951.2095
0.4415579 | 953.7122
0.4424822 | 956.0677
0.443457 | 958.3485
0.4446028 | 960.7567
0.4457322 | 963.3846
0.4467465 | 965.6785
0.4477295 | 967.9505
0.4487547 | 970.2928
0.4498153 | 972.7955
0.4508494 | 975.1861
0.4520517 | 977.7481
0.4531893 | 980.2662
0.4541709 | 982.5821
0.4551593 | 984.8804
0.4562765 | 987.4732
0.4572083 | 989.7562
0.4583752 | 992.283
0.4595326 | 994.8802
0.4607124 | 997.3038
0.4617437 | 999.6966
0.4626054 | 1002.019
0.4637921 | 1004.381
0.4647839 | 1006.651
0.46582 | 1009.105
0.4668711 | 1011.478
0.4679508 | 1013.843
0.4690393 | 1016.275
0.470008 | 1018.617
0.4709953 | 1020.873
0.4720007 | 1023.163
0.4730245 | 1025.582
0.474154 | 1028.128
0.4753781 | 1030.719
0.4765456 | 1033.193
0.4775702 | 1035.696
0.478654 | 1038.146
0.4797779 | 1040.749
0.4807841 | 1043.096
0.4818454 | 1045.658
0.4830354 | 1048.22
0.484175 | 1050.538
0.4851682 | 1052.942
0.4861825 | 1055.361
0.4871818 | 1057.732
0.4882397 | 1060.074
0.4892166 | 1062.379
0.4902534 | 1064.68
0.4912867 | 1066.952
0.4924727 | 1069.562
0.4934911 | 1072.041
0.4944195 | 1074.306
0.4955796 | 1076.855
0.4965224 | 1079.204
0.4976668 | 1081.786
0.4986423 | 1084.09
0.4998732 | 1086.694
0.5008453 | 1089.217
0.5018984 | 1091.636
0.5029297 | 1094.132
0.5039611 | 1096.659
0.5050755 | 1098.995
0.5060707 | 1101.341
0.507207 | 1103.78
0.5081879 | 1106.127
0.5091811 | 1108.423
0.5101497 | 1110.699
0.5111436 | 1113.002
0.5121436 | 1115.325
0.5131722 | 1117.698
0.514147 | 1119.992
0.5152151 | 1122.268
0.516224 | 1124.784
0.5172696 | 1127.24
0.5182669 | 1129.567
0.5192669 | 1131.958
0.5202307 | 1134.283
0.5213166 | 1136.816
0.5224399 | 1139.088
0.5234194 | 1141.369
0.5244399 | 1143.683
0.525414 | 1145.976
0.5264664 | 1148.33
0.527431 | 1150.808
0.5284603 | 1153.17
0.529508 | 1155.535
0.5304855 | 1157.835
0.5315509 | 1160.285
0.5324814 | 1162.665
0.5335093 | 1164.923
0.5344269 | 1167.211
0.5353751 | 1169.608
0.5365399 | 1172.157
0.5377232 | 1174.732
0.538698 | 1177.074
0.5396966 | 1179.41
0.5407293 | 1181.693
0.5417354 | 1184.081
0.5427797 | 1186.604
0.5438464 | 1189.093
0.5448369 | 1191.431
0.5459656 | 1194
0.5469336 | 1196.305
0.5480208 | 1198.902
0.5491795 | 1201.455
0.5501925 | 1203.833
0.5512122 | 1206.267
0.5521713 | 1208.601
0.553345 | 1211.132
0.5543943 | 1213.561
0.5554155 | 1215.907
0.556408 | 1218.382
0.5574979 | 1220.941
0.5584584 | 1223.196
0.5595796 | 1225.782
0.5607152 | 1228.26
0.5616981 | 1230.519
0.5626334 | 1232.899
0.5636784 | 1235.281
0.564801 | 1237.766
0.5660244 | 1240.345
0.5670578 | 1242.789
0.5680959 | 1245.208
0.5691497 | 1247.55
0.5701463 | 1250.002
0.5711456 | 1252.354
0.5721579 | 1254.608
0.5732308 | 1257.212
0.5742042 | 1259.488
0.5752267 | 1261.795
0.5763425 | 1264.381
0.5773745 | 1266.818
0.5784079 | 1269.215
0.579431 | 1271.676
0.580508 | 1274.249
0.5815495 | 1276.668
0.5825625 | 1279.017
0.5836081 | 1281.289
0.5845795 | 1283.542
0.585557 | 1285.923
0.586664 | 1288.51
0.5878227 | 1291.126
0.5888268 | 1293.631
0.5898281 | 1295.971
0.5908724 | 1298.259
0.591997 | 1300.816
0.593044 | 1303.277
0.5940597 | 1305.751
0.595091 | 1308.259
0.5961428 | 1310.768
0.5972225 | 1313.301
0.5983785 | 1315.898
0.5994698 | 1318.502
0.6004793 | 1320.796
0.6014582 | 1323.116
0.6024398 | 1325.393
0.6034452 | 1327.689
0.6044139 | 1330.132
0.605484 | 1332.514
0.6064704 | 1334.804
0.6075324 | 1337.236
0.6085467 | 1339.679
0.6095453 | 1342.026
0.6105126 | 1344.364
0.6115794 | 1346.955
0.6125637 | 1349.22
0.6136666 | 1351.795
0.6147095 | 1354.142
0.6157156 | 1356.579
0.6167251 | 1358.987
0.6177183 | 1361.333
0.6187585 | 1363.696
0.6197966 | 1366.222
0.6208341 | 1368.699
0.6219921 | 1371.294
0.6229342 | 1373.629
0.6238968 | 1375.901
0.6248784 | 1378.171
0.6258538 | 1380.654
0.6268484 | 1383.073
0.6279853 | 1385.659
0.629001 | 1387.918
0.6300071 | 1390.201
0.6310445 | 1392.695
0.6320718 | 1395.18
0.6331256 | 1397.61
0.6341324 | 1400.078
0.6350765 | 1402.376
0.6362067 | 1404.951
0.6372993 | 1407.448
0.6383151 | 1409.865
0.6393233 | 1412.26
0.6403123 | 1414.649
0.6413396 | 1417.105
0.6423437 | 1419.56
0.6433982 | 1421.944
0.6444697 | 1424.374
0.6454513 | 1426.716
0.6464738 | 1429.102
0.6474452 | 1431.379
0.6485671 | 1434.011
0.6494942 | 1436.413
0.6505242 | 1438.737
0.6515194 | 1441.02
0.6525282 | 1443.347
0.653548 | 1445.79
0.654565 | 1448.207
0.6556372 | 1450.728
0.6566883 | 1453.34
0.6577251 | 1455.823
0.6587237 | 1458.242
0.6598981 | 1460.793
0.6608668 | 1463.125
0.6618266 | 1465.485
0.6628327 | 1467.768
0.6638013 | 1470.101
0.6648156 | 1472.571
0.6657884 | 1475.043
0.6668381 | 1477.339
0.6678524 | 1479.657
0.6688681 | 1482.171
0.6699294 | 1484.603
0.6709498 | 1486.998
0.6719294 | 1489.389
0.6728224 | 1491.687
0.6739723 | 1494.216
0.6751085 | 1496.771
0.6760724 | 1499.144
0.6770867 | 1501.46
0.6781085 | 1503.792
0.6791269 | 1506.349
0.6801439 | 1508.85
0.6811855 | 1511.229
0.6822148 | 1513.523
0.6831882 | 1515.954
0.6841609 | 1518.226
0.685088 | 1520.484
0.6860751 | 1522.888
0.6870294 | 1525.516
0.6880308 | 1527.975
0.6892065 | 1530.59
0.6903741 | 1533.213
0.6914034 | 1535.727
0.6924136 | 1538.111
0.6934368 | 1540.414
0.694511 | 1543.011
0.6954926 | 1545.531
0.6964838 | 1547.871
0.6975812 | 1550.24
0.6985423 | 1552.573
0.6994994 | 1555.023
0.7005328 | 1557.374
0.7015226 | 1559.774
0.702511 | 1562.193
0.7035321 | 1564.52
0.7044967 | 1566.77
0.7056479 | 1569.244
0.7066309 | 1571.823
0.707671 | 1574.142
0.708761 | 1576.748
0.7096595 | 1579.022
0.7106499 | 1581.318
0.7116124 | 1583.614
0.7128195 | 1586.235
0.7138658 | 1588.846
0.714844 | 1591.304
0.7158951 | 1593.671
0.7168924 | 1596.222
0.7179394 | 1598.826
0.7189666 | 1601.203
0.7200913 | 1603.741
0.721047 | 1606.178
0.7221542 | 1608.791
0.7231753 | 1611.105
0.7241842 | 1613.581
0.7251651 | 1616.084
0.7261794 | 1618.435
0.7272121 | 1620.753
0.7282884 | 1623.35
0.7291365 | 1625.613
0.730208 | 1628.098
0.7312386 | 1630.533
0.732208 | 1633.033
0.7331671 | 1635.358
0.7342938 | 1637.867
0.7354198 | 1640.52
0.7364532 | 1643.064
0.7374355 | 1645.34
0.7384695 | 1647.755
0.7394682 | 1650.381
0.7405308 | 1652.921
0.741601 | 1655.347
0.7425499 | 1657.634
0.7435397 | 1660.183
0.7444668 | 1662.521
0.7455397 | 1665.111
0.7465737 | 1667.456
0.7475451 | 1670.024
0.7485512 | 1672.384
0.7497168 | 1675.006
0.7506827 | 1677.425
0.7517685 | 1679.943
0.7527999 | 1682.483
0.7538298 | 1684.972
0.7548067 | 1687.447
0.7557453 | 1689.795
0.756868 | 1692.245
0.7578066 | 1694.52
0.7587923 | 1696.963
0.7597794 | 1699.437
0.7607712 | 1701.775
0.7617937 | 1704.33
0.7628291 | 1706.969
0.7639558 | 1709.406
0.764964 | 1711.751
0.7659694 | 1714.187
0.7670498 | 1716.767
0.7680028 | 1719.114
0.7689939 | 1721.577
0.7699585 | 1723.95
0.7709639 | 1726.336
0.771996 | 1728.661
0.7730137 | 1731.188
0.7740055 | 1733.681
0.7750681 | 1736.098
0.776126 | 1738.702
0.777107 | 1741.198
0.7780852 | 1743.567
0.7791737 | 1746.105
0.780158 | 1748.416
0.781141 | 1750.842
0.7821512 | 1753.222
0.783141 | 1755.604
0.7841151 | 1758.144
0.7852037 | 1760.758
0.7862302 | 1763.164
0.787252 | 1765.676
0.7882956 | 1768.253
0.7892622 | 1770.585
0.7903651 | 1773.081
0.7913324 | 1775.537
0.7923085 | 1778.029
0.7933208 | 1780.336
0.7943303 | 1782.724
0.7953426 | 1785.256
0.7964441 | 1787.776
0.7975081 | 1790.399
0.7985238 | 1792.913
0.7995565 | 1795.284
0.8004938 | 1797.657
0.8016293 | 1800.263
0.8026484 | 1802.676
0.8036293 | 1805.167
0.8046198 | 1807.492
0.8058323 | 1810.062
0.8067955 | 1812.393
0.8078337 | 1814.834
0.8088596 | 1817.247
0.8099079 | 1819.752
0.8109038 | 1822.188
0.812008 | 1824.737
0.8130693 | 1827.308
0.8141095 | 1829.828
0.8150523 | 1832.182
0.8160428 | 1834.495
0.817055 | 1836.849
0.8180039 | 1839.246
0.8191102 | 1841.79
0.820147 | 1844.403
0.8211769 | 1846.947
0.8221851 | 1849.261
0.8232328 | 1851.794
0.8243227 | 1854.328
0.8252893 | 1856.798
0.8262866 | 1859.089
0.8272893 | 1861.355
0.8283057 | 1863.796
0.8293383 | 1866.483
0.830401 | 1868.964
0.831446 | 1871.401
0.832418 | 1873.872
0.8334351 | 1876.327
0.8343479 | 1878.645
0.8353342 | 1881.042
0.8363778 | 1883.486
0.8372838 | 1885.79
0.8384936 | 1888.379
0.8394848 | 1890.811
0.8404854 | 1893.323
0.8415495 | 1895.828
0.8426094 | 1898.319
0.843591 | 1900.875
0.8445883 | 1903.276
0.8456898 | 1905.86
0.8465392 | 1908.167
0.8476714 | 1910.683
0.8486094 | 1913.019
0.8496141 | 1915.434
0.8506898 | 1918.002
0.8516775 | 1920.562
0.8527681 | 1923.06
0.853781 | 1925.442
0.8547579 | 1927.886
0.8558226 | 1930.489
0.856982 | 1933.12
0.8579997 | 1935.627
0.8589581 | 1938.158
0.8600242 | 1940.601
0.8610269 | 1942.994
0.8620991 | 1945.58
0.8631638 | 1948.193
0.864174 | 1950.636
0.8652285 | 1953.159
0.8661924 | 1955.54
0.8671311 | 1957.823
0.8681583 | 1960.199
0.8691624 | 1962.587
0.8701052 | 1965.03
0.8711495 | 1967.397
0.8721454 | 1969.781
0.8731495 | 1972.365
0.874268 | 1974.934
0.8752843 | 1977.361
0.8762366 | 1979.737
0.8771842 | 1982.09
0.8780956 | 1984.406
0.8791167 | 1986.788
0.8800738 | 1989.238
0.8810384 | 1991.639
0.8820724 | 1994.048
0.8830827 | 1996.515
0.884067 | 1999.075
0.8851991 | 2001.602
0.8862039 | 2004.076
0.8870867 | 2006.376
0.8880479 | 2008.824
0.8890252 | 2011.186
0.8901499 | 2013.811
0.8911669 | 2016.283
0.8921642 | 2018.775
0.8931839 | 2021.271
0.89422 | 2023.859
0.8950756 | 2026.147
0.8961281 | 2028.733
0.8971553 | 2031.082
0.8980865 | 2033.442
0.8990238 | 2035.848
0.9000041 | 2038.19
0.9010293 | 2040.627
0.9019979 | 2043.094
0.9030225 | 2045.61
0.9040408 | 2047.959
0.9050769 | 2050.416
0.9061124 | 2053.024
0.9071737 | 2055.592
0.908128 | 2057.965
0.9090824 | 2060.358
0.9100524 | 2062.727
0.9109952 | 2065.036
0.9120081 | 2067.361
0.9130306 | 2069.938
0.9140313 | 2072.518
0.9150578 | 2074.854
0.9160789 | 2077.504
0.9171498 | 2080.18
0.91816 | 2082.687
0.9191539 | 2085.095
0.9200742 | 2087.473
0.9210667 | 2089.824
0.9220224 | 2092.26
0.922865 | 2094.589
0.9236995 | 2097.246
0.9245551 | 2099.65
0.9255721 | 2102.069
0.9266239 | 2104.62
0.9275516 | 2106.96
0.9285666 | 2109.48
0.9295884 | 2111.781
0.9305469 | 2114.345
0.9314665 | 2116.883
0.9324753 | 2119.172
0.9334624 | 2121.539
0.9345067 | 2124.206
0.9355237 | 2126.83
0.9365169 | 2129.201
0.9376068 | 2131.899
0.9384678 | 2134.219
0.9394998 | 2136.63
0.9406252 | 2139.159
0.9415311 | 2141.571
0.9424766 | 2143.936
0.9434555 | 2146.186
0.9444508 | 2148.699
0.9454439 | 2151.362
0.9464896 | 2153.876
0.9474828 | 2156.308
0.9485454 | 2158.965
0.9495427 | 2161.545
0.950557 | 2163.896
0.9515066 | 2166.295
0.9524024 | 2168.716
0.953431 | 2171.125
0.9545522 | 2173.695
0.955527 | 2176.055
0.9565604 | 2178.666
0.957606 | 2181.144
0.9586578 | 2183.559
0.9595079 | 2185.838
0.9603901 | 2188.131
0.9613907 | 2190.436
0.9624282 | 2192.886
0.9633764 | 2195.385
0.9644125 | 2197.876
0.9653369 | 2200.241
0.9663512 | 2202.695
0.9673682 | 2205.365
0.9683893 | 2207.821
0.9694527 | 2210.234
0.9703076 | 2212.504
0.9713525 | 2215.109
0.9723327 | 2217.501
0.9732326 | 2219.798
0.9742537 | 2222.36
0.9752196 | 2224.902
0.976208 | 2227.271
0.9772353 | 2229.747
0.978037 | 2232.006
0.9790983 | 2234.486
0.980114 | 2237
0.9810377 | 2239.344
0.9818837 | 2241.61
0.9828783 | 2243.974
0.9839811 | 2246.488
0.9848953 | 2248.951
0.9859083 | 2251.401
0.986911 | 2253.728
0.9878708 | 2256.397
0.9888013 | 2258.7
0.9898313 | 2261.201
0.9909246 | 2263.699
0.9919423 | 2266.327
0.9929436 | 2268.935
0.9939368 | 2271.255
0.9950465 | 2273.905
0.9960186 | 2276.491
0.9970465 | 2278.935
0.9980547 | 2281.231
0.9990308 | 2283.758
1.000036 | 2286.337
1.001059 | 2288.809
1.002124 | 2291.45
1.002952 | 2293.749
1.003955 | 2296.3
1.005041 | 2298.785
1.005995 | 2301.132
1.006972 | 2303.727
1.00796 | 2306.17
1.009081 | 2308.85
1.010117 | 2311.566
1.010975 | 2313.818
1.011982 | 2316.257
1.013047 | 2318.782
1.014023 | 2321.263
1.014994 | 2323.594
1.015947 | 2325.886
1.016852 | 2328.36
1.01785 | 2330.898
1.018894 | 2333.469
1.019891 | 2336.013
1.020933 | 2338.652
1.021938 | 2341.247
1.023008 | 2343.651
1.024005 | 2346.219
1.024967 | 2348.852
1.025939 | 2351.231
1.027076 | 2353.886
1.028051 | 2356.472
1.029025 | 2358.865
1.030035 | 2361.367
1.030873 | 2363.641
1.031895 | 2366.263
1.032907 | 2368.849
1.033992 | 2371.378
1.034987 | 2374.065
1.035965 | 2376.614
1.037071 | 2379.165
1.038069 | 2381.446
1.038985 | 2383.973
1.040028 | 2386.489
1.041037 | 2389.022
1.042099 | 2391.661
1.043152 | 2394.32
1.044155 | 2396.798
1.04521 | 2399.376
1.045975 | 2401.665
1.046931 | 2404.051
1.047907 | 2406.352
1.048888 | 2408.872
1.049873 | 2411.48
1.0509 | 2414.036
1.051935 | 2416.705
1.052851 | 2419.006
1.053881 | 2421.647
1.054914 | 2424.13
1.055941 | 2426.688
1.056893 | 2429.179
1.057881 | 2431.508
1.058856 | 2433.98
1.059848 | 2436.679
1.060855 | 2439.223
1.06185 | 2441.578
1.062867 | 2444.123
1.06378 | 2446.417
1.064641 | 2448.667
1.065652 | 2451.216
1.066585 | 2453.694
1.067497 | 2456.061
1.068453 | 2458.396
1.069436 | 2460.851
1.070451 | 2463.454
1.071453 | 2465.922
1.072461 | 2468.348
1.073363 | 2470.6
1.074224 | 2472.903
1.075263 | 2475.493
1.076255 | 2477.897
1.07716 | 2480.275
1.078092 | 2482.683
1.079091 | 2485.117
1.080081 | 2487.671
1.081095 | 2490.274
1.082066 | 2492.777
1.083101 | 2495.28
1.084121 | 2497.923
1.08517 | 2500.52
1.086185 | 2503.023
1.087128 | 2505.416
1.08808 | 2507.947
1.089042 | 2510.412
1.09004 | 2512.803
1.091053 | 2515.343
1.092029 | 2517.993
1.093059 | 2520.502
1.094068 | 2523.095
1.094972 | 2525.435
1.095852 | 2527.696
1.096835 | 2530.045
1.097743 | 2532.332
1.098717 | 2534.841
1.099696 | 2537.291
1.100708 | 2539.675
1.101734 | 2542.297
1.102732 | 2544.96
1.103757 | 2547.425
1.104823 | 2549.965
1.105645 | 2552.222
1.106719 | 2554.757
1.107635 | 2557.032
1.108577 | 2559.383
1.1096 | 2562.019
1.11058 | 2564.601
1.111575 | 2566.974
1.11257 | 2569.51
1.113659 | 2572.144
1.114726 | 2574.66
1.115753 | 2577.315
1.116642 | 2579.622
1.117593 | 2582.083
1.118553 | 2584.368
1.119511 | 2586.776
1.120474 | 2589.235
1.121488 | 2591.689
1.122493 | 2594.157
1.123361 | 2596.457
1.124208 | 2598.749
1.12527 | 2601.309
1.126311 | 2603.855
1.127249 | 2606.38
1.128232 | 2608.711
1.129265 | 2611.28
1.130249 | 2613.919
1.131121 | 2616.171
1.132068 | 2618.603
1.133131 | 2621.036
1.134123 | 2623.686
1.135202 | 2626.327
1.136197 | 2628.764
1.137195 | 2631.297
1.138138 | 2633.769
1.139011 | 2636.118
1.140077 | 2638.577
1.141012 | 2641.104
1.142094 | 2643.707
1.143101 | 2646.241
1.144125 | 2648.809
1.14518 | 2651.477
1.146188 | 2653.993
1.147157 | 2656.408
1.148106 | 2658.875
1.149054 | 2661.286
1.150069 | 2663.661
1.150877 | 2665.935
1.151696 | 2668.416
1.15255 | 2670.727
1.153565 | 2673.048
1.154616 | 2675.634
1.155547 | 2677.89
1.15649 | 2680.329
1.157468 | 2682.658
1.158408 | 2685.13
1.159245 | 2687.391
1.160217 | 2689.859
1.161234 | 2692.131
1.162248 | 2694.761
1.163058 | 2697.011
1.164146 | 2699.531
1.165176 | 2702.109
1.166025 | 2704.392
1.167028 | 2706.932
1.168094 | 2709.5
1.169103 | 2711.889
1.170037 | 2714.444
1.171041 | 2716.802
1.172095 | 2719.232
1.172909 | 2721.587
1.17383 | 2723.987
1.174883 | 2726.538
1.175925 | 2729.089
1.176794 | 2731.378
1.177748 | 2733.879
1.178712 | 2736.138
1.179654 | 2738.664
1.180537 | 2740.941
1.181494 | 2743.369
1.182505 | 2745.803
1.183555 | 2748.455
1.184521 | 2751.07
1.185584 | 2753.597
1.186505 | 2755.862
1.187389 | 2758.501
1.18836 | 2760.888
1.189486 | 2763.423
1.19047 | 2765.946
1.191227 | 2768.268
1.192228 | 2770.745
1.19331 | 2773.122
1.194111 | 2775.521
1.195044 | 2777.835
1.196061 | 2780.114
1.197035 | 2782.524
1.197926 | 2785.058
1.198905 | 2787.413
1.200031 | 2790.052
1.200862 | 2792.381
1.201677 | 2794.73
1.202784 | 2797.261
1.203815 | 2799.766
1.204656 | 2802.053
1.205663 | 2804.681
1.20663 | 2806.984
1.207564 | 2809.485
1.208389 | 2811.757
1.20937 | 2814.319
1.21041 | 2816.674
1.211392 | 2819.302
1.212162 | 2821.589
1.21324 | 2823.986
1.214257 | 2826.57
1.215157 | 2829.014
1.215987 | 2831.334
1.216953 | 2833.626
1.218028 | 2836.313
1.218903 | 2838.614
1.219832 | 2841.152
1.220793 | 2843.472
1.221722 | 2845.766
1.222592 | 2848.203
1.223632 | 2850.754
1.224681 | 2853.309
1.225497 | 2855.588
1.226458 | 2858.009
1.227494 | 2860.628
1.228517 | 2863.274
1.22941 | 2865.654
1.230424 | 2868.216
1.231401 | 2870.635
1.232267 | 2872.918
1.233154 | 2875.365
1.234255 | 2878.022
1.235191 | 2880.656
1.236032 | 2883.01
1.237 | 2885.495
1.238032 | 2887.923
1.238961 | 2890.465
1.239978 | 2892.987
1.240947 | 2895.565
1.241984 | 2898.241
1.242854 | 2900.586
1.243787 | 2902.897
1.24472 | 2905.38
1.245651 | 2907.874
1.246577 | 2910.454
1.247557 | 2912.862
1.248577 | 2915.29
1.249415 | 2917.641
1.250225 | 2919.948
1.251204 | 2922.532
1.252187 | 2924.791
1.253058 | 2927.129
1.253939 | 2929.614
1.254923 | 2931.967
1.255864 | 2934.54
1.25685 | 2937.087
1.257852 | 2939.613
1.258861 | 2942.143
1.259684 | 2944.397
1.260573 | 2946.686
1.261614 | 2949.255
1.262712 | 2951.668
1.263674 | 2954.225
1.264587 | 2956.568
1.26556 | 2958.892
1.266553 | 2961.393
1.267514 | 2964.04
1.268517 | 2966.57
1.269643 | 2969.05
1.270381 | 2971.382
1.271349 | 2973.814
1.272381 | 2976.374
1.273282 | 2978.745
1.274228 | 2981.291
1.275195 | 2983.765
1.276156 | 2986.178
1.276998 | 2988.485
1.277846 | 2990.849
1.278908 | 2993.389
1.279942 | 2995.914
1.280782 | 2998.294
1.281735 | 3000.588
1.282619 | 3002.842
1.283597 | 3005.307
1.284378 | 3007.614
1.285295 | 3010.236
1.28635 | 3012.714
1.287247 | 3015.01
1.288082 | 3017.359
1.289157 | 3020.075
1.290111 | 3022.376
1.290988 | 3024.806
1.291713 | 3027.06
1.292728 | 3029.468
1.293654 | 3031.773
1.29467 | 3034.311
1.295637 | 3036.935
1.296702 | 3039.453
1.297594 | 3042.118
1.298536 | 3044.544
1.299574 | 3047.134
1.300632 | 3049.703
1.301536 | 3052.278
1.302442 | 3054.649
1.303388 | 3056.985
1.304422 | 3059.72
1.305256 | 3062.08
1.306265 | 3064.589
1.307282 | 3067.221
1.308164 | 3069.511
1.309039 | 3071.774
1.310018 | 3074.127
1.310978 | 3076.584
1.311731 | 3078.86
1.312742 | 3081.411
1.313715 | 3083.932
1.314717 | 3086.606
1.315737 | 3089.234
1.316772 | 3091.76
1.317656 | 3094.01
1.31853 | 3096.471
1.319354 | 3098.721
1.320393 | 3101.369
1.321375 | 3103.812
1.322203 | 3106.102
1.323251 | 3108.657
1.324222 | 3111.107
1.325068 | 3113.454
1.32593 | 3115.869
1.326981 | 3118.479
1.328019 | 3121.032
1.328964 | 3123.645
1.329911 | 3126.117
1.330857 | 3128.376
1.331853 | 3131.091
1.3327 | 3133.482
1.3337 | 3136.026
1.334756 | 3138.672
1.3356 | 3141.036
1.336484 | 3143.286
1.3375 | 3145.646
1.338481 | 3148.081
1.33938 | 3150.698
1.340402 | 3153.238
1.341361 | 3155.732
1.342253 | 3157.986
1.343117 | 3160.273
1.344126 | 3162.772
1.345248 | 3165.406
1.346081 | 3167.806
1.347035 | 3170.422
1.348006 | 3172.793
1.348989 | 3175.305
1.349976 | 3177.891
1.350942 | 3180.308
1.352012 | 3182.83
1.352858 | 3185.247
1.353695 | 3187.599
1.354759 | 3190.202
1.355744 | 3192.705
1.356652 | 3195.197
1.357613 | 3197.596
1.358732 | 3200.248
1.359567 | 3202.525
1.360367 | 3204.898
1.36144 | 3207.383
1.362474 | 3209.907
1.363312 | 3212.186
1.364324 | 3214.746
1.365325 | 3217.332
1.3663 | 3219.879
1.36716 | 3222.219
1.368155 | 3224.8
1.369182 | 3227.391
1.370036 | 3229.652
1.371074 | 3232.339
1.372102 | 3234.805
1.372959 | 3237.248
1.373717 | 3239.863
1.374678 | 3242.44
1.375724 | 3244.835
1.376667 | 3247.362
1.377511 | 3249.614
1.378541 | 3252.068
1.379553 | 3254.483
1.380411 | 3256.951
1.381277 | 3259.385
1.382249 | 3261.71
1.383168 | 3264.066
1.383984 | 3266.349
1.384985 | 3268.946
1.386006 | 3271.358
1.386877 | 3273.696
1.387762 | 3276.241
1.388824 | 3278.897
1.389824 | 3281.218
1.390754 | 3283.634
1.391579 | 3286.153
1.392692 | 3288.827
1.393675 | 3291.55
1.39461 | 3294.332
1.395463 | 3296.623
1.396541 | 3299.207
1.397277 | 3301.508
1.398141 | 3303.769
1.399137 | 3306.335
1.399997 | 3308.618
1.400891 | 3311.187
1.401811 | 3313.676
1.402731 | 3315.97
1.403624 | 3318.356
1.404518 | 3320.971
1.405564 | 3323.544
1.406542 | 3325.948
1.407433 | 3328.332
1.408175 | 3330.698
1.409225 | 3333.23
1.410268 | 3335.939
1.411109 | 3338.341
1.412078 | 3340.801
1.413183 | 3343.421
1.413989 | 3345.754
1.414795 | 3348.127
1.415794 | 3350.498
1.416859 | 3353.157
1.417695 | 3355.547
1.418521 | 3357.837
1.419617 | 3360.392
1.420459 | 3362.675
1.421367 | 3365.196
1.422245 | 3367.555
1.42316 | 3369.874
1.42416 | 3372.46
1.42492 | 3374.987
1.425911 | 3377.487
1.427003 | 3379.74
1.427553 | 3382.05
1.428669 | 3384.759
1.429768 | 3387.4
1.430602 | 3389.808
1.431482 | 3392.164
1.432378 | 3394.611
1.433478 | 3397.044
1.434267 | 3399.456
1.435287 | 3402.025
1.436151 | 3404.326
1.43719 | 3406.811
1.437974 | 3409.261
1.438857 | 3411.533
1.440022 | 3413.866
1.440741 | 3415.354
1.441063 | 3146.459
1.441194 | 2804.459
1.441207 | 2462.459
1.445283 | 2122.709
1.46403 | 1780.709
1.499953 | 1440.959
1.551223 | 1098.959
1.60598 | 756.9592
1.664923 | 417.2092
1.722819 | 75.20922
1.784203 | 3.20922
1.846284 | 4.202384
1.911156 | 4.556143
1.972889 | 3.483878
2.030785 | 4.828604
2.08345 | 4.305655
2.133324 | 3.215811
2.180059 | 4.481436
2.223307 | 3.615714
2.264986 | 3.549521
2.305094 | 4.380088
2.342587 | 3.052939
2.375546 | 3.628623
2.400658 | 3.918662
2.416876 | 2.943076
2.424156 | 3.786826
2.420162 | 2.958457
2.410832 | 3.701132
2.398015 | 3.002402
2.384064 | 2.977683
2.371247 | 3.419333
2.361394 | 2.681052
2.355835 | 3.061179
2.357922 | 2.49813
2.362304 | 2.996909
2.366228 | 2.765097
2.368091 | 2.402548
2.364991 | 2.466269
2.362277 | 2.395957
2.360173 | 2.771689
2.361725 | 2.37728
2.365278 | 2.540976
2.368897 | 2.12789
2.364515 | 2.106467
2.361027 | 2.43386
2.365327 | 2.388266
2.368793 | 2.107016
2.370515 | 2.172385
2.367745 | 1.965292
2.364236 | 2.105917
2.361598 | 2.078452
2.363634 | 2.088339
2.367209 | 1.974082
2.370108 | 1.880148
2.368458 | 1.855979
2.365766 | 1.893607
2.36363 | 1.956229
2.366752 | 1.904044
2.369248 | 1.751334
2.366574 | 1.795828
2.36508 | 1.681021
2.367188 | 1.767745
2.370065 | 1.646346
2.372332 | 1.663512
2.37048 | 1.638672
2.368561 | 1.597474
2.371462 | 1.482392
2.368673 | 1.471818
2.366973 | 1.371293
2.368546 | 1.395188
2.3709 | 1.328995
2.372808 | 1.370743
2.371075 | 1.342866
2.369113 | 1.280243
2.371182 | 1.203442
2.368779 | 1.151257
2.370718 | 1.137284
2.373001 | 1.123414
2.369846 | 1.057152
2.371498 | 1.102265
2.373024 | 1.102395
2.370771 | 1.091923
2.373294 | 1.091938
2.370953 | 1.039787
2.373033 | 0.9838944
2.374638 | 0.9699727
2.372414 | 0.9350911
2.37054 | 0.9281216
2.372055 | 0.896746
2.374256 | 0.9072025
2.372192 | 0.8061283
2.374503 | 0.7399357
2.37182 | 0.7085155
2.373927 | 0.7502635
2.372291 | 0.7224871
2.374225 | 0.7329241
2.37244 | 0.7119975
2.374895 | 0.7329402
2.375461 | 0.6875873
2.373992 | 0.6666981
2.375459 | 0.631971
2.373895 | 0.5795799
2.375813 | 0.5238414
2.376563 | 0.5133328
2.374876 | 0.4680829
2.376488 | 0.4331669
2.376512 | 0.5237596
2.375499 | 0.5342454
2.377022 | 0.5168732
2.377166 | 0.5341595
2.377021 | 0.4716216
2.377021 | 0.4716216
2.376767 | 0.4645491
2.376579 | 0.4680167

## Образец1.3
Образец1.3 | Образец1.3
Деформация | Стандартное усилие
% | MPa
0 | 32.1411
2.98449e-05 | 32.14458
0.0001726266 | 32.08183
0.0001641117 | 32.12367
0.0001527091 | 32.10619
0.0001441302 | 32.10974
0.0001698431 | 32.29097
0.0004923894 | 32.84852
0.001769632 | 34.75465
0.002915318 | 37.05519
0.004389426 | 39.41505
0.005943916 | 41.72218
0.007419386 | 44.23915
0.008983412 | 46.1277
0.01051951 | 48.20851
0.01206071 | 50.01466
0.01350791 | 51.53737
0.01493672 | 53.58742
0.01648781 | 54.73714
0.01795681 | 55.7693
0.01945816 | 56.91572
0.0208226 | 58.26869
0.02239071 | 59.61781
0.02392204 | 61.64918
0.02543872 | 63.61519
0.02697073 | 64.97475
0.02859607 | 66.50514
0.0300603 | 68.07728
0.03156301 | 69.84389
0.03301924 | 72.04664
0.03452264 | 73.54188
0.03605755 | 75.73805
0.03749351 | 77.83314
0.03894241 | 80.00074
0.04039915 | 81.43336
0.04183681 | 83.62293
0.04330956 | 85.55323
0.04479252 | 87.94056
0.0463184 | 90.10597
0.04782929 | 91.69898
0.04907349 | 94.04786
0.05068282 | 96.12538
0.0521164 | 98.50282
0.0536811 | 100.6561
0.05495766 | 102.9116
0.05644403 | 104.9782
0.05773167 | 107.2585
0.05928003 | 109.6964
0.06071599 | 112.1166
0.06226707 | 114.5216
0.06370985 | 116.899
0.06527523 | 119.2028
0.06665329 | 121.6978
0.06793803 | 124.1445
0.06925069 | 126.5153
0.07054633 | 129.0806
0.07169006 | 131.5174
0.07291961 | 133.8806
0.07451225 | 136.3997
0.07560693 | 138.6695
0.07714644 | 141.2667
0.07830379 | 143.5738
0.07974111 | 146.0413
0.08094683 | 148.4715
0.08224655 | 150.8863
0.08354831 | 153.1879
0.08484531 | 155.6719
0.08613686 | 158.0362
0.08727241 | 160.3983
0.08868113 | 162.8878
0.0898194 | 165.3026
0.0910292 | 167.6734
0.0923698 | 170.1618
0.09374513 | 172.6931
0.09501079 | 175.1661
0.09617087 | 177.5501
0.09749648 | 180.0539
0.09876895 | 182.5917
0.09988203 | 184.9011
0.1008664 | 187.3378
0.1022553 | 189.8383
0.1034351 | 192.2399
0.1046579 | 194.5822
0.1057097 | 196.8608
0.1069692 | 199.4689
0.1080066 | 201.8288
0.1092396 | 204.2019
0.1105625 | 206.5485
0.1118009 | 208.9919
0.1131081 | 211.3891
0.1142096 | 213.7248
0.1153315 | 216.0671
0.1165236 | 218.4819
0.1177369 | 220.8791
0.1189712 | 223.2324
0.1203295 | 225.7812
0.1215911 | 228.0883
0.1226537 | 230.3757
0.1238921 | 232.8564
0.1252464 | 235.2965
0.1263308 | 237.8409
0.127495 | 240.1524
0.1287641 | 242.5573
0.1298744 | 244.8469
0.1312409 | 247.3781
0.1323478 | 249.8698
0.1334411 | 252.2363
0.134514 | 254.5192
0.1354459 | 256.8132
0.1366761 | 259.4301
0.1379139 | 262.0646
0.1391598 | 264.5937
0.1403226 | 267.0217
0.1414224 | 269.3856
0.1425137 | 271.9718
0.1435968 | 274.5338
0.1447678 | 277.0496
0.1459646 | 279.4754
0.1469993 | 281.732
0.1480498 | 283.993
0.1490818 | 286.3045
0.1502037 | 288.9193
0.1513808 | 291.3582
0.152408 | 293.8368
0.1535708 | 296.3702
0.1544721 | 298.6422
0.1557112 | 301.2459
0.1568726 | 303.7948
0.1580105 | 306.3524
0.1590739 | 308.8309
0.1600412 | 311.1534
0.161238 | 313.5089
0.1624479 | 316.005
0.1636147 | 318.4945
0.1646066 | 320.8082
0.1658974 | 323.3307
0.1668967 | 325.607
0.1680262 | 328.1405
0.1690963 | 330.5882
0.1702693 | 332.9195
0.1714069 | 335.3805
0.1725098 | 337.8656
0.1736583 | 340.4144
0.1747026 | 343.0467
0.1758551 | 345.3429
0.1768408 | 347.6148
0.1779308 | 350.1153
0.1790098 | 352.4334
0.180161 | 354.701
0.1812107 | 356.9708
0.1822693 | 359.2647
0.1835322 | 361.7982
0.1844825 | 364.2306
0.1856978 | 366.5179
0.1868211 | 368.8141
0.1879641 | 371.3409
0.18896 | 373.9271
0.1901896 | 376.4803
0.1912808 | 378.8072
0.1922945 | 381.4352
0.1933149 | 383.973
0.1944968 | 386.5394
0.1958612 | 389.0487
0.1969593 | 391.4217
0.1979423 | 393.7025
0.1990151 | 396.1414
0.2001698 | 398.5606
0.2009681 | 400.826
0.2021807 | 403.0804
0.2033612 | 405.6358
0.2047024 | 408.1429
0.205541 | 410.4522
0.2066221 | 412.7462
0.2077467 | 415.1412
0.2087556 | 417.5186
0.2099538 | 420.0675
0.2110056 | 422.3592
0.2122753 | 424.7586
0.2133993 | 427.1602
0.2143925 | 429.4322
0.2154701 | 431.8756
0.2166622 | 434.3914
0.2176697 | 436.6678
0.2188815 | 439.1463
0.2200321 | 441.6248
0.221451 | 444.1935
0.2226669 | 446.8192
0.2236451 | 449.1351
0.2243583 | 450.6881
0.2253427 | 453.0084
0.2265252 | 455.5243
0.2275838 | 457.7919
0.2287255 | 460.088
0.2299666 | 462.6522
0.2310266 | 465.0055
0.2321982 | 467.5126
0.2333821 | 470.0834
0.2343637 | 472.4191
0.2355436 | 475.0272
0.2366839 | 477.3893
0.2378794 | 479.7953
0.2389325 | 482.0892
0.2398753 | 484.3832
0.2409482 | 486.7672
0.2420756 | 489.3139
0.2432322 | 491.6737
0.2443399 | 493.9721
0.245534 | 496.3517
0.2466907 | 498.7182
0.2478793 | 501.3153
0.2488739 | 503.5807
0.2500796 | 506.1559
0.2510496 | 508.4674
0.2523405 | 511.0778
0.2535135 | 513.5739
0.2547472 | 515.9271
0.2558207 | 518.4891
0.2569781 | 521.016
0.2580653 | 523.4616
0.2592451 | 526.0411
0.2605237 | 528.6032
0.2616565 | 531.0465
0.2629883 | 533.6239
0.2639937 | 535.8893
0.2651654 | 538.4052
0.2661681 | 540.6749
0.2672369 | 543.0304
0.2684269 | 545.599
0.2695966 | 548.2028
0.270914 | 550.745
0.2720025 | 553.3576
0.2731197 | 555.9415
0.2742151 | 558.5387
0.2754453 | 561.0897
0.2765339 | 563.5529
0.2777484 | 566.0907
0.2788792 | 568.4022
0.2799596 | 570.7269
0.2811312 | 573.3197
0.2821735 | 575.6071
0.2832266 | 577.9692
0.2841735 | 580.2389
0.2853867 | 582.6274
0.2864323 | 585.1542
0.2876598 | 587.4196
0.2887511 | 589.9816
0.2899507 | 592.4777
0.2909023 | 594.7321
0.2919112 | 597.0634
0.2930883 | 599.5551
0.2943008 | 602.1281
0.2954554 | 604.4506
0.2965011 | 606.7995
0.2977306 | 609.2978
0.2987293 | 611.6291
0.2999179 | 614.2262
0.3010024 | 616.6147
0.3021312 | 618.957
0.3032565 | 621.3366
0.3044166 | 623.8634
0.3055794 | 626.3771
0.3067394 | 628.9677
0.3078039 | 631.2717
0.3089722 | 633.8271
0.3101567 | 636.2309
0.3113155 | 638.7863
0.3124326 | 641.3835
0.3135566 | 643.6511
0.3147126 | 646.2131
0.3157283 | 648.6718
0.3167296 | 651.1393
0.3181111 | 653.7036
0.3191778 | 656.248
0.3204394 | 658.7682
0.3214312 | 661.0842
0.3225627 | 663.7033
0.3235695 | 666.0082
0.3248338 | 668.5219
0.326064 | 670.9785
0.3271035 | 673.2307
0.3282881 | 675.7685
0.3293494 | 678.0954
0.3304979 | 680.5915
0.3316035 | 683.1161
0.3326648 | 685.6035
0.333891 | 688.1874
0.3349823 | 690.7341
0.3363222 | 693.228
0.3373126 | 695.5197
0.3384536 | 698.0685
0.3393664 | 700.3867
0.3405217 | 702.8234
0.3417111 | 705.403
0.3428937 | 707.8354
0.3440483 | 710.3732
0.3451198 | 712.8276
0.3462111 | 715.2907
0.3473807 | 717.7341
0.3485483 | 720.2192
0.3495503 | 722.478
0.3506811 | 724.9169
0.3518221 | 727.4789
0.3530408 | 730.0278
0.3540523 | 732.3657
0.3550496 | 734.7255
0.3561395 | 737.1359
0.3571566 | 739.5266
0.3582656 | 741.8688
0.3593752 | 744.2419
0.3604781 | 746.6193
0.3615803 | 749.2099
0.3627853 | 751.7917
0.363805 | 754.0461
0.3649781 | 756.5224
0.3661238 | 759.1284
0.3673193 | 761.5783
0.3685598 | 764.1799
0.3695863 | 766.4562
0.3705414 | 768.7875
0.371679 | 771.0573
0.3727696 | 773.6347
0.3738663 | 776.0407
0.3749167 | 778.4006
0.3761081 | 780.8505
0.377228 | 783.2653
0.37832 | 785.6472
0.3793792 | 788.2465
0.3804766 | 790.5712
0.3814541 | 792.8476
0.3824392 | 795.1064
0.3835195 | 797.4421
0.3847252 | 799.9514
0.3857259 | 802.3354
0.3867484 | 804.6337
0.3878213 | 807.1782
0.3889698 | 809.7841
0.3899739 | 812.0495
0.3911113 | 814.3831
0.3922353 | 816.8397
0.3934124 | 819.472
0.3944083 | 821.7572
0.3956181 | 824.3477
0.3968422 | 826.9405
0.3979089 | 829.2784
0.3990649 | 831.814
0.4002754 | 834.3936
0.4014525 | 836.8875
0.4025166 | 839.4122
0.4036555 | 841.9808
0.404695 | 844.2703
0.4056248 | 846.5269
0.4067223 | 849.0011
0.407992 | 851.5741
0.4091766 | 854.1185
0.4101282 | 856.4146
0.411244 | 858.7327
0.4123019 | 861.0574
0.4133421 | 863.4525
0.4143408 | 865.7288
0.4155036 | 868.315
0.4166507 | 870.866
0.417791 | 873.3687
0.4189054 | 875.9549
0.4197951 | 878.3565
0.4210022 | 880.8658
0.4219722 | 883.2213
0.423199 | 885.5614
0.4243312 | 888.1058
0.4255021 | 890.6766
0.4265069 | 893.0408
0.4275355 | 895.3062
0.4286036 | 897.6178
0.4295083 | 899.8897
0.4305811 | 902.1727
0.431527 | 904.7391
0.4327797 | 907.2088
0.4338826 | 909.7818
0.434948 | 912.0758
0.4358035 | 914.3587
0.4369009 | 916.6241
0.4379037 | 918.9378
0.4388539 | 921.5328
0.4400835 | 923.8663
0.4411182 | 926.1602
0.4421393 | 928.586
0.4430256 | 930.88
0.444155 | 933.2222
0.4450835 | 935.4766
0.4461632 | 937.9903
0.4472006 | 940.493
0.4483198 | 942.776
0.4492994 | 945.0831
0.4500555 | 947.4429
0.4513764 | 949.9456
0.4523852 | 952.4593
0.4533641 | 955.1092
0.4542939 | 957.5064
0.4555582 | 960.0926
0.4565821 | 962.347
0.457578 | 964.7596
0.4587612 | 967.2908
0.4597953 | 969.7628
0.460845 | 972.0941
0.4619451 | 974.6407
0.4631154 | 977.2269
0.4642741 | 979.7647
0.4653095 | 982.1839
0.4662884 | 984.4603
0.4672639 | 986.8553
0.4682741 | 989.2811
0.4693552 | 991.6607
0.4704314 | 993.9722
0.4715241 | 996.4574
0.4725765 | 998.7293
0.4736467 | 1001.331
0.4748084 | 1003.857
0.4759208 | 1006.382
0.4769255 | 1008.801
0.4779153 | 1011.136
0.4790924 | 1013.659
0.4801238 | 1015.922
0.4811428 | 1018.445
0.4821864 | 1020.936
0.4831994 | 1023.498
0.48426 | 1026.001
0.4854398 | 1028.594
0.486544 | 1031.079
0.4876455 | 1033.586
0.4886251 | 1035.864
0.4897055 | 1038.484
0.4907892 | 1040.846
0.4917879 | 1043.258
0.4928097 | 1045.732
0.4938192 | 1048.02
0.4950079 | 1050.527
0.4961114 | 1053.071
0.4970951 | 1055.581
0.4981795 | 1058.05
0.4991523 | 1060.415
0.5001782 | 1062.77
0.5011455 | 1065.086
0.5022694 | 1067.512
0.5034609 | 1070.098
0.5044554 | 1072.447
0.5056536 | 1075.079
0.5065848 | 1077.435
0.5076407 | 1079.808
0.5087735 | 1082.444
0.5098484 | 1084.76
0.5108178 | 1087.072
0.5118784 | 1089.592
0.5129308 | 1092.046
0.5139349 | 1094.461
0.5148927 | 1096.716
0.5159567 | 1099.185
0.5171038 | 1101.677
0.5182578 | 1104.043
0.5192183 | 1106.373
0.5202394 | 1108.656
0.5212367 | 1110.921
0.5222237 | 1113.175
0.523206 | 1115.691
0.5242952 | 1118.075
0.5254478 | 1120.688
0.5264798 | 1123.054
0.5274383 | 1125.462
0.5283981 | 1127.833
0.5294151 | 1130.099
0.5302938 | 1132.349
0.5312966 | 1134.625
0.5322482 | 1136.926
0.5334525 | 1139.439
0.5344934 | 1141.817
0.5354682 | 1144.205
0.5364784 | 1146.532
0.5375288 | 1148.938
0.5385077 | 1151.447
0.539567 | 1153.884
0.5406078 | 1156.233
0.5417768 | 1158.854
0.5427366 | 1161.245
0.5437822 | 1163.829
0.5449566 | 1166.448
0.5459648 | 1168.924
0.5469838 | 1171.22
0.5480853 | 1173.835
0.5492495 | 1176.417
0.5503081 | 1178.775
0.5513258 | 1181.152
0.5523605 | 1183.633
0.5534225 | 1186.083
0.5544327 | 1188.425
0.5553925 | 1190.737
0.5565008 | 1193.318
0.557464 | 1195.696
0.5584351 | 1198.052
0.5593908 | 1200.412
0.5604064 | 1202.884
0.561463 | 1205.393
0.5623526 | 1207.799
0.5635427 | 1210.126
0.5644412 | 1212.466
0.5654997 | 1214.936
0.5664963 | 1217.397
0.5675352 | 1219.959
0.5686251 | 1222.451
0.569591 | 1224.767
0.5706952 | 1227.324
0.5717627 | 1229.79
0.5727865 | 1232.187
0.5736952 | 1234.665
0.5747824 | 1237.049
0.5757953 | 1239.337
0.5767967 | 1241.626
0.577747 | 1244.01
0.5789397 | 1246.405
0.579997 | 1248.879
0.580997 | 1251.353
0.5820051 | 1253.672
0.583014 | 1255.952
0.5839956 | 1258.277
0.5848995 | 1260.573
0.5860978 | 1263.155
0.5872292 | 1265.803
0.5882217 | 1268.371
0.5891938 | 1270.797
0.5903253 | 1273.284
0.5912864 | 1275.785
0.5923021 | 1278.127
0.5933436 | 1280.447
0.5943852 | 1282.796
0.5953232 | 1285.227
0.5963382 | 1287.58
0.5974451 | 1290.153
0.598411 | 1292.442
0.5993273 | 1294.804
0.6003565 | 1297.186
0.6014226 | 1299.458
0.6023565 | 1301.897
0.6034035 | 1304.358
0.6043824 | 1306.764
0.6053954 | 1309.161
0.6064512 | 1311.574
0.6074553 | 1314.046
0.6084955 | 1316.441
0.6096549 | 1319.047
0.610475 | 1321.466
0.6115322 | 1323.839
0.612678 | 1326.37
0.6136378 | 1328.684
0.6146766 | 1331.059
0.6155738 | 1333.474
0.6168183 | 1336.12
0.6177625 | 1338.567
0.6189103 | 1341.044
0.6198537 | 1343.568
0.6209627 | 1346.161
0.6219423 | 1348.462
0.6230792 | 1351.017
0.6242066 | 1353.537
0.6252611 | 1356.126
0.6263183 | 1358.417
0.6273196 | 1360.725
0.6281868 | 1363.181
0.629398 | 1365.666
0.6303407 | 1367.925
0.6313155 | 1370.237
0.6323407 | 1372.616
0.6333462 | 1375.141
0.6343339 | 1377.613
0.6354252 | 1380.236
0.636464 | 1382.673
0.6375934 | 1385.22
0.6387215 | 1387.793
0.6398107 | 1390.32
0.6409579 | 1392.93
0.6419222 | 1395.249
0.6429814 | 1397.745
0.6439365 | 1400.19
0.6449678 | 1402.651
0.6460393 | 1405.022
0.6470707 | 1407.323
0.6480598 | 1409.832
0.6490911 | 1412.282
0.6501183 | 1414.692
0.651117 | 1417.001
0.6519739 | 1419.309
0.6531626 | 1421.875
0.6541026 | 1424.187
0.6551783 | 1426.612
0.6561939 | 1428.981
0.657198 | 1431.257
0.6582341 | 1433.608
0.6592552 | 1436.096
0.6603124 | 1438.658
0.6613295 | 1441.095
0.6622981 | 1443.441
0.6633921 | 1445.935
0.6643424 | 1448.328
0.6653036 | 1450.593
0.6662927 | 1452.977
0.6672824 | 1455.405
0.6683022 | 1457.77
0.6693955 | 1460.345
0.6704738 | 1462.762
0.6715127 | 1465.229
0.6724868 | 1467.561
0.673531 | 1470.017
0.6745481 | 1472.52
0.6755855 | 1474.86
0.6765113 | 1477.163
0.6775712 | 1479.461
0.6784459 | 1481.781
0.6795998 | 1484.381
0.6806441 | 1487.011
0.6817721 | 1489.408
0.6826754 | 1491.761
0.683717 | 1494.13
0.6847238 | 1496.389
0.6856952 | 1498.729
0.6868082 | 1501.21
0.687828 | 1503.633
0.688845 | 1506.129
0.6897878 | 1508.474
0.6908062 | 1510.728
0.691738 | 1512.996
0.6928307 | 1515.591
0.6937707 | 1517.944
0.6947653 | 1520.255
0.6958007 | 1522.727
0.6966365 | 1525.065
0.6975922 | 1527.673
0.6987026 | 1530.033
0.699911 | 1532.615
0.7009219 | 1535.212
0.7019035 | 1537.62
0.7030909 | 1540.229
0.7040452 | 1542.604
0.7049968 | 1544.961
0.7059396 | 1547.247
0.7070936 | 1549.773
0.708131 | 1552.217
0.709097 | 1554.713
0.710114 | 1557.088
0.7112611 | 1559.751
0.7122795 | 1562.245
0.7133129 | 1564.699
0.7143824 | 1567.035
0.7154198 | 1569.325
0.716364 | 1571.856
0.717505 | 1574.471
0.7186439 | 1577.099
0.7196364 | 1579.577
0.7205594 | 1581.902
0.7216112 | 1584.216
0.7226064 | 1586.468
0.723648 | 1589.126
0.7246493 | 1591.667
0.7257066 | 1594.065
0.7267107 | 1596.609
0.7277836 | 1599.052
0.7289355 | 1601.595
0.7300479 | 1604.042
0.7310241 | 1606.534
0.7319655 | 1608.795
0.7331596 | 1611.441
0.7341467 | 1613.805
0.7351439 | 1616.261
0.7361725 | 1618.703
0.7372093 | 1620.985
0.7382604 | 1623.442
0.7393149 | 1626.024
0.7403265 | 1628.465
0.7413496 | 1630.869
0.7423578 | 1633.393
0.743338 | 1635.714
0.7444607 | 1638.161
0.7456269 | 1640.778
0.7466296 | 1643.233
0.7475867 | 1645.579
0.7485853 | 1647.845
0.7496289 | 1650.389
0.7506139 | 1652.85
0.7516582 | 1655.151
0.7526854 | 1657.429
0.753712 | 1659.974
0.754731 | 1662.518
0.7556922 | 1664.817
0.7566111 | 1667.067
0.7575866 | 1669.473
0.7586867 | 1672.087
0.7598625 | 1674.698
0.7608707 | 1677.189
0.7618863 | 1679.674
0.7628468 | 1681.944
0.7638836 | 1684.37
0.7648829 | 1686.945
0.7659122 | 1689.505
0.7669864 | 1691.795
0.7680981 | 1694.442
0.769062 | 1696.877
0.7699251 | 1699.21
0.770981 | 1701.487
0.771981 | 1703.981
0.7729197 | 1706.516
0.7739537 | 1708.85
0.7750021 | 1711.1
0.7760252 | 1713.679
0.7769993 | 1716.164
0.7780545 | 1718.584
0.7790736 | 1721.097
0.7800981 | 1723.604
0.7810341 | 1725.883
0.7821567 | 1728.296
0.783094 | 1730.669
0.7840851 | 1733.158
0.7850926 | 1735.562
0.7861069 | 1738.029
0.7871008 | 1740.572
0.7880865 | 1742.94
0.7891273 | 1745.322
0.7901669 | 1747.796
0.7911934 | 1750.345
0.7922152 | 1752.712
0.7931655 | 1755.036
0.7941355 | 1757.403
0.7950735 | 1759.714
0.7960279 | 1762.021
0.7970612 | 1764.524
0.7980551 | 1767.057
0.7990735 | 1769.558
0.8001035 | 1771.909
0.8010844 | 1774.436
0.8020183 | 1776.717
0.8029992 | 1779.18
0.8040639 | 1781.557
0.8050326 | 1784.016
0.8059835 | 1786.4
0.8069665 | 1788.696
0.8079365 | 1791.104
0.8089211 | 1793.587
0.8099606 | 1796.024
0.8109429 | 1798.428
0.811981 | 1800.906
0.8129797 | 1803.462
0.8140492 | 1805.995
0.8150907 | 1808.331
0.8161323 | 1810.702
0.8171827 | 1813.178
0.8181363 | 1815.501
0.8191139 | 1817.773
0.8200539 | 1820.15
0.8210655 | 1822.541
0.822058 | 1824.863
0.8230355 | 1827.324
0.8241097 | 1829.983
0.8250668 | 1832.42
0.8260907 | 1834.797
0.827152 | 1837.436
0.8281567 | 1840.018
0.8291751 | 1842.474
0.8301397 | 1844.887
0.8310763 | 1847.174
0.831985 | 1849.47
0.8330021 | 1851.734
0.8340109 | 1854.194
0.8350007 | 1856.745
0.8360007 | 1859.083
0.8369912 | 1861.432
0.8380238 | 1864.078
0.8390579 | 1866.649
0.8401029 | 1869.109
0.8411069 | 1871.511
0.8420463 | 1873.937
0.8430279 | 1876.382
0.8440095 | 1878.824
0.8449012 | 1881.21
0.8459264 | 1883.653
0.8469237 | 1886.066
0.8479414 | 1888.454
0.8489496 | 1890.931
0.8499925 | 1893.532
0.8510361 | 1896.011
0.8520292 | 1898.406
0.8530796 | 1901.06
0.8540292 | 1903.486
0.8549924 | 1905.769
0.856111 | 1908.399
0.8570892 | 1910.917
0.8580851 | 1913.42
0.8590994 | 1915.867
0.8601096 | 1918.392
0.8611137 | 1920.849
0.8621341 | 1923.281
0.8632063 | 1925.836
0.8642179 | 1928.409
0.8652097 | 1930.824
0.8661695 | 1933.083
0.867145 | 1935.513
0.8680993 | 1938.036
0.8691109 | 1940.389
0.8700578 | 1942.731
0.8710993 | 1945.269
0.8721041 | 1947.747
0.8731368 | 1950.222
0.8741449 | 1952.843
0.875181 | 1955.449
0.8762669 | 1957.927
0.8772124 | 1960.305
0.8782192 | 1962.737
0.8791708 | 1965.145
0.880288 | 1967.725
0.8812478 | 1970.05
0.8822083 | 1972.605
0.8832825 | 1975.114
0.8843023 | 1977.567
0.8853424 | 1980.179
0.8862546 | 1982.438
0.8873084 | 1984.965
0.8883063 | 1987.465
0.8893165 | 1989.953
0.8902723 | 1992.341
0.8912396 | 1994.624
0.892267 | 1997.079
0.893254 | 1999.538
0.894254 | 2001.961
0.8952649 | 2004.321
0.8962683 | 2006.848
0.8972778 | 2009.434
0.8983426 | 2011.864
0.8993882 | 2014.352
0.9003582 | 2016.889
0.9012737 | 2019.414
0.9023167 | 2021.829
0.9032438 | 2024.118
0.9041825 | 2026.597
0.9052097 | 2028.95
0.906224 | 2031.4
0.9072567 | 2033.896
0.9082322 | 2036.357
0.9091695 | 2038.785
0.9102907 | 2041.435
0.9112778 | 2044.081
0.9123166 | 2046.537
0.9132607 | 2048.862
0.9142083 | 2051.178
0.9151122 | 2053.522
0.9161197 | 2055.904
0.9171279 | 2058.264
0.9181211 | 2060.821
0.9191599 | 2063.388
0.9201381 | 2065.84
0.9211987 | 2068.336
0.9222219 | 2070.938
0.9232593 | 2073.44
0.9242478 | 2075.884
0.9252082 | 2078.371
0.9261878 | 2080.795
0.927168 | 2083.115
0.9281755 | 2085.402
0.9291122 | 2087.887
0.9301238 | 2090.32
0.931151 | 2092.827
0.9319896 | 2095.281
0.9328111 | 2097.929
0.9337089 | 2100.234
0.9347375 | 2102.576
0.9357763 | 2105.039
0.9367211 | 2107.549
0.9376939 | 2109.86
0.9387783 | 2112.363
0.9397627 | 2114.953
0.9407736 | 2117.57
0.9417668 | 2119.917
0.9427933 | 2122.409
0.9436169 | 2124.67
0.9447061 | 2127.249
0.9457463 | 2129.756
0.9467592 | 2132.391
0.9477878 | 2134.922
0.9487184 | 2137.218
0.9498124 | 2139.78
0.9507667 | 2142.3
0.9518021 | 2144.808
0.9527912 | 2147.216
0.9538137 | 2149.839
0.9546802 | 2152.102
0.9557367 | 2154.695
0.9567708 | 2157.117
0.9578103 | 2159.78
0.9586727 | 2162.049
0.9596325 | 2164.427
0.960625 | 2166.853
0.9615998 | 2169.437
0.9626154 | 2171.9
0.9636079 | 2174.247
0.9646011 | 2176.762
0.9656182 | 2179.296
0.9666066 | 2181.583
0.9676352 | 2184.123
0.9685466 | 2186.452
0.9696195 | 2189.074
0.9705909 | 2191.412
0.971548 | 2193.723
0.9724683 | 2196.263
0.9734281 | 2198.61
0.974552 | 2201.099
0.975505 | 2203.703
0.976545 | 2206.334
0.9775518 | 2208.759
0.978545 | 2211.047
0.9795783 | 2213.657
0.9806267 | 2216.292
0.9816587 | 2218.691
0.9825824 | 2221.242
0.9835735 | 2223.769
0.984472 | 2226.03
0.9856137 | 2228.656
0.9866164 | 2231.259
0.9876226 | 2233.846
0.988641 | 2236.223
0.9896164 | 2238.82
0.9905231 | 2241.127
0.9915381 | 2243.683
0.9925769 | 2246.122
0.9935721 | 2248.666
0.994534 | 2251.055
0.9954597 | 2253.338
0.996412 | 2255.781
0.9974297 | 2258.393
0.9984154 | 2260.931
0.9994338 | 2263.296
1.000412 | 2265.884
1.001291 | 2268.14
1.002349 | 2270.645
1.003362 | 2273.265
1.004276 | 2275.532
1.005218 | 2277.991
1.006112 | 2280.263
1.007116 | 2282.539
1.00814 | 2285.112
1.009111 | 2287.558
1.01012 | 2289.9
1.011121 | 2292.508
1.011974 | 2294.763
1.013008 | 2297.307
1.01406 | 2299.775
1.015105 | 2302.4
1.016061 | 2304.923
1.01702 | 2307.186
1.017964 | 2309.614
1.01896 | 2312.25
1.019981 | 2314.643
1.020936 | 2316.953
1.021962 | 2319.506
1.022987 | 2322.127
1.024053 | 2324.61
1.02511 | 2327.28
1.025982 | 2329.55
1.027004 | 2332.184
1.027977 | 2334.638
1.02896 | 2337.13
1.029884 | 2339.479
1.030859 | 2341.856
1.031858 | 2344.24
1.032902 | 2346.89
1.033931 | 2349.518
1.034913 | 2352.063
1.036011 | 2354.693
1.037044 | 2357.36
1.038027 | 2359.786
1.03896 | 2362.181
1.039874 | 2364.624
1.04087 | 2367.151
1.041851 | 2369.619
1.042851 | 2372.108
1.043844 | 2374.743
1.044838 | 2377.228
1.045875 | 2379.548
1.046895 | 2381.989
1.047925 | 2384.635
1.048935 | 2387.179
1.049887 | 2389.522
1.050806 | 2391.972
1.051745 | 2394.307
1.052731 | 2396.59
1.053715 | 2399.139
1.054578 | 2401.49
1.055564 | 2404.112
1.056632 | 2406.625
1.057718 | 2409.332
1.058741 | 2411.976
1.059714 | 2414.41
1.060661 | 2416.855
1.06159 | 2419.312
1.062557 | 2421.704
1.063573 | 2424.084
1.064578 | 2426.653
1.065532 | 2429.202
1.066611 | 2431.568
1.067643 | 2434.167
1.06851 | 2436.521
1.069384 | 2438.779
1.070405 | 2441.192
1.071374 | 2443.631
1.07228 | 2446.132
1.073301 | 2448.546
1.074237 | 2451.001
1.075226 | 2453.6
1.076307 | 2456.243
1.077292 | 2458.711
1.078354 | 2461.273
1.079218 | 2463.573
1.080234 | 2466.197
1.081267 | 2468.539
1.082201 | 2470.963
1.083177 | 2473.538
1.084128 | 2475.882
1.085059 | 2478.165
1.086104 | 2480.785
1.087113 | 2483.423
1.088145 | 2486.036
1.089028 | 2488.341
1.089945 | 2490.679
1.090962 | 2493.287
1.09198 | 2495.741
1.092974 | 2498.312
1.093929 | 2500.74
1.094923 | 2503.012
1.095915 | 2505.434
1.096888 | 2508.13
1.097914 | 2510.711
1.098908 | 2513.117
1.09994 | 2515.8
1.100854 | 2518.105
1.101854 | 2520.608
1.102804 | 2523.025
1.103761 | 2525.508
1.104732 | 2527.958
1.105672 | 2530.223
1.106661 | 2532.706
1.107658 | 2535.329
1.108617 | 2537.762
1.109712 | 2540.346
1.110562 | 2542.712
1.111439 | 2545.05
1.112424 | 2547.522
1.113391 | 2549.9
1.114307 | 2552.339
1.1152 | 2554.775
1.116205 | 2557.142
1.117201 | 2559.785
1.118081 | 2562.079
1.119087 | 2564.648
1.120079 | 2567.126
1.120972 | 2569.4
1.121818 | 2571.652
1.12282 | 2574.118
1.123766 | 2576.539
1.124741 | 2579.132
1.125744 | 2581.72
1.126727 | 2584.153
1.127705 | 2586.662
1.128715 | 2589.294
1.129727 | 2591.823
1.130765 | 2594.522
1.131607 | 2596.976
1.132723 | 2599.628
1.133719 | 2602.025
1.134601 | 2604.442
1.13559 | 2606.952
1.136563 | 2609.355
1.13755 | 2611.792
1.138436 | 2614.104
1.139272 | 2616.362
1.140343 | 2618.953
1.141358 | 2621.605
1.142408 | 2624.246
1.143413 | 2626.813
1.144346 | 2629.085
1.145289 | 2631.489
1.146255 | 2634.169
1.147276 | 2636.723
1.148289 | 2639.232
1.149281 | 2641.921
1.15035 | 2644.584
1.151394 | 2647.217
1.152272 | 2649.517
1.153289 | 2652.191
1.154238 | 2654.701
1.155222 | 2657.175
1.156229 | 2659.761
1.157173 | 2662.288
1.158186 | 2664.79
1.159036 | 2667.3
1.159842 | 2669.754
1.160889 | 2672.329
1.161993 | 2675.008
1.162857 | 2677.308
1.163771 | 2679.776
1.164844 | 2682.32
1.165833 | 2684.913
1.166626 | 2687.183
1.167608 | 2689.745
1.168644 | 2692.272
1.169505 | 2694.585
1.170335 | 2696.849
1.171372 | 2699.358
1.172437 | 2702.003
1.173247 | 2704.348
1.174181 | 2706.782
1.17526 | 2709.393
1.17625 | 2711.922
1.177248 | 2714.602
1.178307 | 2717.05
1.179312 | 2719.625
1.180179 | 2721.933
1.181198 | 2724.576
1.182207 | 2727.008
1.183204 | 2729.539
1.183976 | 2731.794
1.184945 | 2734.286
1.18592 | 2736.661
1.186941 | 2739.35
1.18791 | 2741.961
1.188898 | 2744.367
1.189962 | 2746.948
1.190864 | 2749.379
1.191861 | 2751.952
1.192871 | 2754.289
1.19382 | 2756.946
1.194734 | 2759.521
1.195741 | 2761.934
1.196744 | 2764.414
1.197614 | 2766.678
1.198596 | 2769.246
1.199619 | 2771.837
1.200525 | 2774.241
1.201373 | 2776.666
1.20241 | 2779.244
1.203351 | 2781.588
1.20429 | 2784.148
1.205262 | 2786.677
1.206241 | 2789
1.207273 | 2791.639
1.2081 | 2793.955
1.20913 | 2796.567
1.210062 | 2798.857
1.210967 | 2801.243
1.211834 | 2803.524
1.212779 | 2805.974
1.213738 | 2808.404
1.214708 | 2811.051
1.215678 | 2813.572
1.216702 | 2815.984
1.217771 | 2818.595
1.218749 | 2821.22
1.219778 | 2823.758
1.220849 | 2826.36
1.221684 | 2828.658
1.222601 | 2831.189
1.223681 | 2833.806
1.2247 | 2836.364
1.225651 | 2839.067
1.226643 | 2841.495
1.227665 | 2843.86
1.228527 | 2846.176
1.229382 | 2848.595
1.230415 | 2851.106
1.231451 | 2853.528
1.232354 | 2855.964
1.233295 | 2858.276
1.234322 | 2860.702
1.235274 | 2863.314
1.236089 | 2865.661
1.23711 | 2868.276
1.238195 | 2870.745
1.239051 | 2873.057
1.239937 | 2875.368
1.240948 | 2877.777
1.241881 | 2880.191
1.24279 | 2882.751
1.243805 | 2885.23
1.244792 | 2887.614
1.24577 | 2890.101
1.246809 | 2892.769
1.247782 | 2895.219
1.248871 | 2897.895
1.24976 | 2900.294
1.250683 | 2902.852
1.251702 | 2905.249
1.252644 | 2907.725
1.253602 | 2910.314
1.254638 | 2912.852
1.255608 | 2915.181
1.256468 | 2917.464
1.257295 | 2919.876
1.258393 | 2922.564
1.259417 | 2925.169
1.260401 | 2927.753
1.261398 | 2930.098
1.262294 | 2932.493
1.263315 | 2935.156
1.264307 | 2937.773
1.265343 | 2940.386
1.266386 | 2943.031
1.267279 | 2945.369
1.268347 | 2948.021
1.269327 | 2950.273
1.270317 | 2952.723
1.271307 | 2955.279
1.272227 | 2957.597
1.273249 | 2960.148
1.274255 | 2962.806
1.275257 | 2965.342
1.276267 | 2967.643
1.277294 | 2970.374
1.278162 | 2972.786
1.279188 | 2975.285
1.280123 | 2977.636
1.281077 | 2980.127
1.282034 | 2982.696
1.283042 | 2985.139
1.284001 | 2987.739
1.284873 | 2990.039
1.285891 | 2992.72
1.286924 | 2995.324
1.287828 | 2997.622
1.288747 | 3000.246
1.289874 | 3002.748
1.290796 | 3005.02
1.291642 | 3007.319
1.292629 | 3009.958
1.29361 | 3012.438
1.294657 | 3015.139
1.295526 | 3017.49
1.296598 | 3020.113
1.297627 | 3022.765
1.29853 | 3025.376
1.299475 | 3027.841
1.300488 | 3030.28
1.301465 | 3032.864
1.302456 | 3035.457
1.303474 | 3037.9
1.304494 | 3040.431
1.305344 | 3042.853
1.306238 | 3045.265
1.307224 | 3047.698
1.308172 | 3050.163
1.309112 | 3052.732
1.310082 | 3055.181
1.311128 | 3057.675
1.311933 | 3060.024
1.3128 | 3062.36
1.313706 | 3064.616
1.314691 | 3067.273
1.31558 | 3069.578
1.316418 | 3071.836
1.317486 | 3074.44
1.318448 | 3076.927
1.319292 | 3079.382
1.320121 | 3081.654
1.321138 | 3084.24
1.322011 | 3086.49
1.322914 | 3088.87
1.323774 | 3091.157
1.324817 | 3093.763
1.325678 | 3096.14
1.326569 | 3098.702
1.327569 | 3101.056
1.328588 | 3103.736
1.329565 | 3106.388
1.330546 | 3108.832
1.331615 | 3111.262
1.332467 | 3113.688
1.333365 | 3116.085
1.334366 | 3118.605
1.335315 | 3120.994
1.336219 | 3123.391
1.337202 | 3125.97
1.338198 | 3128.374
1.339221 | 3131.072
1.340075 | 3133.448
1.34108 | 3136.001
1.342163 | 3138.651
1.342979 | 3140.91
1.343954 | 3143.45
1.34505 | 3146.016
1.345966 | 3148.437
1.34684 | 3150.731
1.347828 | 3153.256
1.348812 | 3155.807
1.34968 | 3158.101
1.350593 | 3160.415
1.351611 | 3162.959
1.352625 | 3165.473
1.353555 | 3168.136
1.354474 | 3170.617
1.355456 | 3173.089
1.356469 | 3175.8
1.357479 | 3178.446
1.358492 | 3180.816
1.359511 | 3183.381
1.360384 | 3185.824
1.361234 | 3188.142
1.362198 | 3190.603
1.363161 | 3193.092
1.364126 | 3195.745
1.365101 | 3198.217
1.366126 | 3200.603
1.366947 | 3203.026
1.367821 | 3205.452
1.368897 | 3208.091
1.369931 | 3210.761
1.37093 | 3213.349
1.371881 | 3215.81
1.372812 | 3218.218
1.373804 | 3220.91
1.374804 | 3223.591
1.375844 | 3226.254
1.37669 | 3228.572
1.377569 | 3230.938
1.378662 | 3233.619
1.379498 | 3235.884
1.380368 | 3238.534
1.381133 | 3241.068
1.382065 | 3243.529
1.383105 | 3245.941
1.384088 | 3248.6
1.385051 | 3251.206
1.386111 | 3253.73
1.386981 | 3256.139
1.38784 | 3258.595
1.388845 | 3261.102
1.389758 | 3263.398
1.390708 | 3266.09
1.391668 | 3268.606
1.392649 | 3270.939
1.393605 | 3273.612
1.394499 | 3276.102
1.395337 | 3278.404
1.396431 | 3281.032
1.397438 | 3283.636
1.398311 | 3286.126
1.399468 | 3288.74
1.400457 | 3291.208
1.401218 | 3293.634
1.402195 | 3296.257
1.403247 | 3298.687
1.404132 | 3301.091
1.405038 | 3303.605
1.405978 | 3305.969
1.407091 | 3308.652
1.407895 | 3310.968
1.408732 | 3313.242
1.409748 | 3315.606
1.41083 | 3318.234
1.411677 | 3320.57
1.412738 | 3323.11
1.413803 | 3325.439
1.414715 | 3328.122
1.415687 | 3330.772
1.416671 | 3333.083
1.417632 | 3335.52
1.418465 | 3337.847
1.419459 | 3340.416
1.420508 | 3342.797
1.421403 | 3345.192
1.4223 | 3347.695
1.423234 | 3350.097
1.424335 | 3352.766
1.425292 | 3355.348
1.426309 | 3357.838
1.427277 | 3360.233
1.428177 | 3362.516
1.429104 | 3365.051
1.429978 | 3367.391
1.430995 | 3369.848
1.431948 | 3372.357
1.432918 | 3374.99
1.433905 | 3377.354
1.434924 | 3379.9
1.435748 | 3382.265
1.436599 | 3384.625
1.437775 | 3387.277
1.43871 | 3389.59
1.439534 | 3391.849
1.440494 | 3394.108
1.441561 | 3396.716
1.442585 | 3399.368
1.443387 | 3401.664
1.444405 | 3404.112
1.445338 | 3406.49
1.446337 | 3409.072
1.447221 | 3411.572
1.448411 | 3413.951
1.449351 | 3416.325
1.450299 | 3419.012
1.451262 | 3421.506
1.452386 | 3424.153
1.453322 | 3426.649
1.454219 | 3429.02
1.455207 | 3431.398
1.456215 | 3434.07
1.457117 | 3436.555
1.457961 | 3438.863
1.459018 | 3441.474
1.459239 | 3387.524
1.4588 | 3275.586
1.458239 | 3164.211
1.458912 | 3052.836
1.472601 | 2940.899
1.486552 | 2828.961
1.499369 | 2716.461
1.499131 | 2603.961
1.498586 | 2492.024
1.497458 | 2378.961
1.496117 | 2321.024
1.494725 | 2317.789
1.49517 | 2314.696
1.49508 | 2312.138
1.495515 | 2309.84
1.495573 | 2308.574
1.495574 | 2307.594
1.495607 | 2306.604
1.495558 | 2305.761
1.495157 | 2304.813
1.49477 | 2302.931
1.494741 | 2301.976
1.494734 | 2301.062
1.494427 | 2299.885
1.49433 | 2299.177
1.494342 | 2298.48
1.494358 | 2297.883
1.494283 | 2297.322
1.494108 | 2296.542
1.494103 | 2295.709
1.494053 | 2295.025
1.494046 | 2294.625
1.493944 | 2294.053
1.493916 | 2293.485
1.493847 | 2293.014
1.493834 | 2292.606
1.493738 | 2292.07
1.493735 | 2292.056
1.493735 | 2292.056
1.493731 | 2291.979
1.493721 | 2291.955

## Образец1.4
Образец1.4 | Образец1.4
Деформация | Стандартное усилие
% | MPa
0 | 32.90195
0.0002140232 | 32.90194
0.0001544399 | 32.89493
0.000245933 | 32.94735
0.0001900721 | 32.96816
0.0002029385 | 32.88108
0.0002086505 | 32.9717
0.0002700076 | 33.30266
0.0007313476 | 34.68913
0.002259781 | 36.882
0.003499898 | 38.92107
0.004942671 | 41.31609
0.006198115 | 43.7177
0.00768142 | 46.19182
0.009002258 | 48.5374
0.0104607 | 50.56328
0.01178222 | 52.85503
0.01332853 | 54.8084
0.01485884 | 56.96282
0.01632716 | 59.29741
0.01788812 | 61.53203
0.01939969 | 63.44255
0.02085813 | 65.26848
0.02238197 | 67.41521
0.02387515 | 69.52348
0.02535743 | 71.7625
0.02679793 | 73.22287
0.02829656 | 75.35971
0.02971822 | 77.81186
0.03111944 | 80.27719
0.0325554 | 82.29209
0.03377678 | 84.64096
0.03526247 | 87.07773
0.03650088 | 89.58371
0.03777949 | 91.85239
0.03901858 | 94.16611
0.04039256 | 96.55124
0.04170522 | 98.86277
0.04307374 | 101.271
0.04447633 | 103.6451
0.04604103 | 105.8753
0.04728558 | 108.2704
0.04867113 | 110.6093
0.0501793 | 113
0.05157711 | 115.5082
0.05300694 | 117.8098
0.05430803 | 120.2081
0.05579576 | 122.7459
0.05699262 | 125.0663
0.0581452 | 127.347
0.05939179 | 129.8145
0.06054233 | 132.0821
0.06180459 | 134.3629
0.06317243 | 136.8689
0.0644885 | 139.3716
0.06577528 | 141.794
0.06712405 | 144.255
0.06835837 | 146.5204
0.0696472 | 148.9846
0.07098847 | 151.5093
0.07232089 | 153.7878
0.07352252 | 156.0774
0.07492851 | 158.4724
0.07627523 | 160.9685
0.07762196 | 163.3009
0.0787868 | 165.7355
0.07995369 | 168.2557
0.08136717 | 170.7145
0.08264373 | 173.1545
0.08387397 | 175.5133
0.08501566 | 177.8775
0.08617097 | 180.1803
0.08739371 | 182.5863
0.08873567 | 185.1571
0.08989643 | 187.4862
0.09129697 | 189.9394
0.09250813 | 192.2136
0.09393524 | 194.6493
0.0950742 | 196.9147
0.09630716 | 199.4767
0.09742432 | 201.9728
0.09850811 | 204.3568
0.09979829 | 206.6826
0.1010537 | 209.2226
0.102378 | 211.8022
0.1036007 | 214.2829
0.1047772 | 216.5571
0.1059481 | 219.1103
0.1071382 | 221.6218
0.10841 | 223.9905
0.1096211 | 226.3987
0.1108595 | 228.6868
0.112042 | 230.972
0.113307 | 233.4307
0.1143969 | 235.7269
0.1154943 | 238.1571
0.1166312 | 240.4818
0.1179228 | 242.7856
0.1190699 | 245.2355
0.1203383 | 247.5075
0.1214643 | 249.9245
0.1226115 | 252.2382
0.1236694 | 254.5168
0.1249732 | 256.9821
0.1261482 | 259.2343
0.1274466 | 261.8029
0.1287143 | 264.3012
0.1299043 | 266.6501
0.1310481 | 268.91
0.1321727 | 271.1798
0.1333219 | 273.6671
0.1344581 | 276.0906
0.1358342 | 278.4571
0.1369895 | 280.828
0.1383668 | 283.3153
0.1395399 | 285.7982
0.1407067 | 288.1822
0.1417319 | 290.4322
0.1429383 | 292.9766
0.1441127 | 295.275
0.1452169 | 297.536
0.1465242 | 300.0595
0.1476427 | 302.393
0.1488143 | 304.8078
0.1499479 | 307.2512
0.1509383 | 309.5297
0.1521856 | 312.0961
0.1534097 | 314.4252
0.1546413 | 316.9279
0.1558191 | 319.3251
0.1570657 | 321.874
0.1582544 | 324.2602
0.1594056 | 326.7695
0.1605657 | 329.2062
0.161849 | 331.6353
0.1630139 | 334.0545
0.1640895 | 336.3177
0.1653551 | 338.8577
0.1664696 | 341.3077
0.16777 | 343.9093
0.1688837 | 346.3394
0.1700622 | 348.7652
0.1712911 | 351.2283
0.1724641 | 353.6234
0.1736467 | 356.0667
0.1749668 | 358.5661
0.1760629 | 361.0161
0.1772039 | 363.6
0.1783115 | 365.9863
0.1796902 | 368.4747
0.1807127 | 370.8082
0.1819913 | 373.1285
0.1830969 | 375.6026
0.1843884 | 377.9141
0.1855737 | 380.5113
0.1865928 | 382.9195
0.1877794 | 385.2091
0.1889443 | 387.5755
0.1902556 | 389.9475
0.1913584 | 392.2985
0.1926629 | 394.8364
0.193788 | 397.0955
0.1950367 | 399.6334
0.1962274 | 402.0658
0.1973071 | 404.4542
0.1986034 | 406.8316
0.199771 | 409.2157
0.2008112 | 411.481
0.2019937 | 413.9771
0.2032069 | 416.5523
0.2043623 | 419.0243
0.2056695 | 421.4423
0.2067996 | 423.7429
0.2080714 | 426.1621
0.209256 | 428.6186
0.2103486 | 430.9082
0.2115625 | 433.3691
0.2127369 | 435.9553
0.213914 | 438.3195
0.2150598 | 440.7277
0.2163915 | 443.1843
0.2176456 | 445.7441
0.2188567 | 448.3061
0.2200243 | 450.8615
0.2205236 | 451.8745
0.2216524 | 454.4189
0.22295 | 456.8106
0.2240611 | 459.2232
0.2253697 | 461.6699
0.2265181 | 464.2253
0.2277225 | 466.7192
0.2288758 | 469.1977
0.2301224 | 471.7883
0.2312899 | 474.2514
0.2325236 | 476.675
0.2338723 | 479.1909
0.2350168 | 481.7463
0.2362041 | 484.2006
0.2373342 | 486.7055
0.2384854 | 489.1577
0.2396053 | 491.467
0.2409186 | 494.0433
0.2422095 | 496.4834
0.2434057 | 498.9553
0.2445685 | 501.4404
0.2457435 | 504.0288
0.2467939 | 506.3974
0.2480324 | 508.9792
0.2492572 | 511.4467
0.2504309 | 513.9209
0.2516195 | 516.3313
0.2527939 | 518.9174
0.2539056 | 521.5388
0.2550596 | 523.9975
0.2562524 | 526.5859
0.2573797 | 528.8755
0.2585432 | 531.2705
0.2597156 | 533.6721
0.2607312 | 535.9375
0.2618838 | 538.3808
0.2630643 | 541.0219
0.2641529 | 543.417
0.2653552 | 545.957
0.2665425 | 548.4597
0.2678184 | 550.9843
0.2689042 | 553.4804
0.2700227 | 555.8469
0.2712005 | 558.3562
0.2723667 | 560.8874
0.2735043 | 563.2319
0.2746753 | 565.5962
0.2757986 | 567.9275
0.277038 | 570.4689
0.2782172 | 572.9254
0.2792254 | 575.2018
0.2802213 | 577.4716
0.2814066 | 580.0358
0.2825053 | 582.3166
0.2836238 | 584.7841
0.2847281 | 587.1506
0.285867 | 589.7565
0.2870428 | 592.3295
0.2880237 | 594.5861
0.2890734 | 596.8691
0.290224 | 599.2839
0.2914113 | 601.7624
0.2926054 | 604.3266
0.2936442 | 606.6183
0.2948656 | 609.0705
0.2958656 | 611.3513
0.29704 | 613.933
0.2981156 | 616.3325
0.2992212 | 618.7341
0.3003499 | 621.1379
0.3013588 | 623.4011
0.302527 | 625.9982
0.3034882 | 628.2724
0.3047457 | 630.8388
0.3056796 | 633.1262
0.3069337 | 635.653
0.3079357 | 637.9074
0.3091496 | 640.3464
0.3101585 | 642.7348
0.3113526 | 645.0815
0.3124766 | 647.705
0.3133914 | 649.9682
0.3145372 | 652.3522
0.3156768 | 654.7846
0.3168267 | 657.2917
0.3180127 | 659.9284
0.3190712 | 662.2399
0.3201053 | 664.5405
0.3212456 | 666.9728
0.3224282 | 669.4206
0.3236482 | 671.9277
0.3246986 | 674.1996
0.3258423 | 676.6738
0.3270283 | 679.2775
0.3281455 | 681.7736
0.3292354 | 684.1467
0.3304063 | 686.7307
0.3315371 | 689.1411
0.3327183 | 691.6833
0.3338982 | 694.2739
0.3349179 | 696.5898
0.3359152 | 698.9321
0.3370255 | 701.3842
0.3380528 | 703.7177
0.3392612 | 706.2468
0.3404853 | 708.822
0.3416542496 | 711.1752
0.3426468 | 713.4472
0.3437496 | 715.8554
0.3448967 | 718.3449
0.3460534 | 720.9091
0.3470595 | 723.1921
0.3482366 | 725.7123
0.3494253 | 728.2546
0.3505963 | 730.8583
0.3517823 | 733.4709
0.3527809 | 735.8901
0.3538354 | 738.3312
0.3548463 | 740.6274
0.3560323 | 743.0422
0.357131 | 745.4306
0.35821 | 747.7443
0.3593783 | 750.2975
0.3604994 | 752.7542
0.3616649 | 755.2524
0.3626384 | 757.5156
0.3638243 | 760.0249
0.3649537 | 762.6111
0.3661383 | 765.1599
0.3672003 | 767.6516
0.368218 | 769.9895
0.369265 | 772.4439
0.3702753 | 774.7752
0.3713713 | 777.0625
0.3724326 | 779.4641
0.3736111 | 781.8833
0.3747166 | 784.3992
0.3759312 | 787.0029
0.3770143 | 789.6243
0.378111 | 791.8787
0.3790927 | 794.1792
0.380342 | 796.6907
0.3813413 | 798.9561
0.3823692 | 801.2346
0.3834142 | 803.5637
0.384594 | 806.1148
0.3855409 | 808.4263
0.386671 | 810.9883
0.3877656 | 813.3679
0.388861 | 815.741
0.3900892 | 818.2349
0.3910095 | 820.5112
0.3921253 | 822.7898
0.3932813 | 825.376
0.3944271 | 828.0347
0.39538 | 830.3923
0.3965313 | 832.6599
0.3977056 | 835.189
0.3988882 | 837.7708
0.400051 | 840.3635
0.40113 | 842.9124
0.4021143 | 845.2085
0.4032785 | 847.7398
0.4044256 | 850.1018
0.4056007 | 852.5715
0.4067983 | 854.9863
0.4079685 | 857.5418
0.4091239 | 860.062
0.4101293 | 862.3691
0.4111743 | 864.8257
0.4122083 | 867.0911
0.413224 | 869.3608
0.4144229 | 871.78
0.4154828 | 874.3091
0.4166313 | 876.7393
0.4175925 | 879.0222
0.4186259 | 881.3337
0.4197124 | 883.8672
0.4209399 | 886.4402
0.4220911 | 888.9868
0.4231899 | 891.3401
0.4242253 | 893.7
0.4251899 | 896.0247
0.4262988 | 898.4592
0.4272784 | 900.8499
0.4285202 | 903.4558
0.4294923 | 906.0354
0.4307866 | 908.5425
0.4318738 | 911.1419
0.4329235 | 913.4468
0.4339037 | 915.7671
0.4348642 | 918.0896
0.4359037 | 920.355
0.4371721 | 922.8994
0.4383581 | 925.4131
0.439324 | 927.7092
0.4405209 | 930.2581
0.4414698 | 932.6135
0.4425808 | 935.0151
0.443608 | 937.5376
0.4448126 | 940.0476
0.4458685 | 942.4008
0.4470837 | 945.042
0.4482295 | 947.5974
0.4492152 | 949.9045
0.45019 | 952.4226
0.4511729 | 955.0329
0.4521634 | 957.351
0.4533412 | 959.9614
0.4544365 | 962.2246
0.4554638 | 964.6635
0.4566286 | 967.2541
0.4576927 | 969.8491
0.458707 | 972.1584
0.4598268 | 974.5754
0.4609222 | 977.0188
0.4620925 | 979.3479
0.4630584 | 981.7319
0.4641293 | 984.1159
0.4651497 | 986.5593
0.4661156 | 988.84
0.4671708 | 991.1296
0.4681851 | 993.4653
0.4694283 | 995.9504
0.4704113 | 998.2048
0.4715523 | 1000.778
0.4726626 | 1003.368
0.4738186 | 1005.783
0.4746728 | 1008.066
0.4759671 | 1010.681
0.4770924 | 1013.19
0.4782818 | 1015.765
0.4792655 | 1018.189
0.4803942 | 1020.823
0.4814037 | 1023.221
0.4824657 | 1025.693
0.4835154 | 1027.969
0.4844596 | 1030.335
0.4857068 | 1032.755
0.486668 | 1035.086
0.4877981 | 1037.661
0.4889384 | 1040.173
0.4900685 | 1042.803
0.4912341 | 1045.417
0.4922109 | 1047.687
0.4934384 | 1050.262
0.4944439 | 1052.671
0.4955113 | 1055.079
0.4965099 | 1057.491
0.4975583 | 1059.851
0.498576 | 1062.224
0.499561 | 1064.498
0.5006809 | 1066.968
0.5018124 | 1069.445
0.5029411 | 1072.022
0.5039356 | 1074.281
0.5050978 | 1076.854
0.5060412 | 1079.262
0.507127 | 1081.681
0.5081427 | 1084.01
0.5091713 | 1086.306
0.5102537 | 1088.791
0.5113069 | 1091.173
0.512315 | 1093.56
0.5133539 | 1095.895
0.5143586 | 1098.213
0.5155323 | 1100.646
0.5166597 | 1102.97
0.5177258 | 1105.482
0.5187598 | 1107.789
0.5199199 | 1110.342
0.5209608 | 1112.594
0.521954 | 1115.031
0.5229655 | 1117.303
0.5239642 | 1119.577
0.5251706 | 1122.205
0.5262353 | 1124.655
0.5272727 | 1126.934
0.5283823 | 1129.532
0.5294668 | 1132.045
0.5306098 | 1134.484
0.5316786 | 1136.991
0.5328932 | 1139.538
0.5338598 | 1141.819
0.5350356 | 1144.372
0.5360424 | 1146.653
0.5370485 | 1148.977
0.5380696 | 1151.375
0.5392869 | 1153.996
0.5402242 | 1156.29
0.5413196 | 1158.553
0.5422767 | 1160.821
0.5433897 | 1163.376
0.5443455 | 1165.635
0.545308 | 1167.922
0.5464613 | 1170.557
0.547464 | 1172.835
0.5486465 | 1175.36
0.5495879 | 1177.671
0.5508243 | 1180.253
0.5517698 | 1182.543
0.5528488 | 1185.037
0.5538298 | 1187.434
0.5549769 | 1189.759
0.5559524 | 1192.055
0.5569714 | 1194.593
0.5581697 | 1197.221
0.559218 | 1199.798
0.5602657 | 1202.081
0.5612684 | 1204.59
0.5622425 | 1206.891
0.5634067 | 1209.494
0.5645913 | 1212.1
0.5655852 | 1214.482
0.5666308 | 1216.853
0.5676737 | 1219.431
0.5687071 | 1221.973
0.5698937 | 1224.579
0.5709755 | 1227.176
0.5721212 | 1229.701
0.573094 | 1232.049
0.5740429 | 1234.392
0.575064 | 1236.686
0.5762322 | 1239.191
0.5774053 | 1241.812
0.5784523 | 1244.141
0.5796307 | 1246.756
0.5806668 | 1249.201
0.581737 | 1251.695
0.5827125 | 1254.128
0.583739 | 1256.529
0.5846981 | 1258.843
0.5858214 | 1261.381
0.5867983 | 1263.646
0.5879311 | 1266.232
0.5889216 | 1268.568
0.5899529 | 1270.983
0.5909495 | 1273.472
0.5920081 | 1275.845
0.5931654 | 1278.431
0.594224 | 1280.754
0.5952962 | 1283.145
0.5963153 | 1285.617
0.5973752 | 1287.935
0.5984556 | 1290.464
0.5994494 | 1292.738
0.6003554 | 1295.045
0.6013997 | 1297.295
0.6025455 | 1299.892
0.6036156 | 1302.371
0.6046449 | 1304.856
0.6055209 | 1307.198
0.6066299 | 1309.593
0.6076442 | 1311.988
0.6086504 | 1314.302
0.609711 | 1316.75
0.6107369 | 1319
0.6116812 | 1321.309
0.6128038 | 1323.86
0.6138856 | 1326.347
0.6148413 | 1328.665
0.6158454 | 1331.025
0.6168624 | 1333.288
0.6180109 | 1335.85
0.6190456 | 1338.27
0.6200109 | 1340.629
0.6210783 | 1343.016
0.6221028 | 1345.51
0.6231662 | 1347.852
0.6241812 | 1350.124
0.6252942 | 1352.688
0.6264012 | 1355.2
0.6275224 | 1357.812
0.6286171 | 1360.392
0.6297595 | 1362.971
0.6307356 | 1365.373
0.6317813 | 1367.781
0.6328099 | 1370.086
0.6337894 | 1372.336
0.634818 | 1374.724
0.6358323 | 1377.262
0.6369107 | 1379.879
0.6379182 | 1382.204
0.6390142 | 1384.707
0.6400026 | 1386.987
0.641098 | 1389.521
0.6420857 | 1391.881
0.6430482 | 1394.192
0.6441055 | 1396.583
0.6451198 | 1398.989
0.6460864 | 1401.39
0.6471238 | 1403.665
0.6480871 | 1405.939
0.649164 | 1408.358
0.6501443 | 1410.905
0.6512519 | 1413.286
0.6522096 | 1415.583
0.6531395 | 1417.931
0.654134 | 1420.232
0.6551109 | 1422.489
0.6562566 | 1425.046
0.6572294 | 1427.49
0.6582437 | 1429.885
0.6592484 | 1432.161
0.6602764 | 1434.538
0.6612852 | 1436.997
0.6623697 | 1439.542
0.6633595 | 1441.948
0.664371 | 1444.338
0.6654112 | 1446.806
0.6664078 | 1449.271
0.6673594 | 1451.596
0.6682552 | 1453.931
0.6693056 | 1456.267
0.6702613 | 1458.559
0.6712409 | 1460.818
0.6723199 | 1463.23
0.6733294 | 1465.636
0.6743397 | 1467.961
0.6754091 | 1470.571
0.6764643 | 1473.147
0.6774643 | 1475.531
0.6784623 | 1477.811
0.6795011 | 1480.244
0.6804827 | 1482.656
0.681561 | 1485.278
0.6825542 | 1487.605
0.6835699 | 1490.052
0.6845753 | 1492.544
0.6855685 | 1494.928
0.6866196 | 1497.259
0.6876169 | 1499.654
0.6886298 | 1502.049
0.689655 | 1504.499
0.6907081 | 1507.086
0.6916795 | 1509.428
0.6926768 | 1511.715
0.6936223 | 1513.97
0.6945923 | 1516.299
0.6956938 | 1518.892
0.6966209 | 1521.3
0.6976931 | 1523.884
0.6986754 | 1526.495
0.6996543 | 1528.962
0.7008055 | 1531.603
0.7018913 | 1534.038
0.7029465 | 1536.584
0.7039853 | 1538.938
0.7050909 | 1541.566
0.706114 | 1544.075
0.707048 | 1546.351
0.7081011 | 1548.825
0.7091481 | 1551.075
0.7101086 | 1553.567
0.7111052 | 1556.004
0.7121154 | 1558.254
0.7131372 | 1560.715
0.714159 | 1563.169
0.7151842 | 1565.516
0.7163743 | 1568.098
0.7173913 | 1570.58
0.7183811 | 1572.954
0.7194826 | 1575.54
0.7204499 | 1577.86
0.7213994 | 1580.336
0.7224028 | 1582.727
0.7235868 | 1585.307
0.7245513 | 1587.697
0.7255854 | 1590.189
0.7265656 | 1592.582
0.7275486 | 1594.95
0.7286337 | 1597.642
0.7296944 | 1600.121
0.7308694 | 1602.724
0.7318313 | 1605.143
0.7327856 | 1607.477
0.7337298 | 1609.751
0.7347284 | 1612.078
0.7357168 | 1614.526
0.7367243 | 1617
0.7377168 | 1619.371
0.7388898 | 1622.038
0.73996 | 1624.71
0.7409757 | 1627.23
0.7420111 | 1629.685
0.7430424 | 1632.284
0.7440615 | 1634.694
0.7450131 | 1636.949
0.7461085 | 1639.357
0.7470683 | 1641.724
0.7480812 | 1644.149
0.7491057 | 1646.575
0.750105 | 1648.928
0.7510969 | 1651.442
0.7521411 | 1653.91
0.753246 | 1656.28
0.7542338 | 1658.785
0.7553223 | 1661.407
0.7563353 | 1663.843
0.757306 | 1666.175
0.7582814 | 1668.598
0.7592399 | 1670.912
0.7602555 | 1673.23
0.7613754 | 1675.77
0.7623809 | 1678.255
0.7634013 | 1680.674
0.7643829 | 1683.074
0.7654456 | 1685.603
0.7664197 | 1688.139
0.7674844 | 1690.571
0.7685225 | 1692.876
0.7695055 | 1695.368
0.7705041 | 1697.769
0.7715729 | 1700.349
0.7725539 | 1702.638
0.7734953 | 1705.064
0.7745096 | 1707.367
0.7754782 | 1709.623
0.7764939 | 1711.972
0.7775 | 1714.446
0.7785039 | 1716.881
0.7795598 | 1719.41
0.7806027 | 1722.025
0.7816293 | 1724.503
0.7825543 | 1726.755
0.7836252 | 1729.289
0.7846313 | 1731.728
0.7855999 | 1734.096
0.7865625 | 1736.48
0.7875965 | 1739.02
0.7885938 | 1741.569
0.7895781 | 1743.988
0.7906285 | 1746.315
0.7916565 | 1748.825
0.7927082 | 1751.297
0.7937239 | 1753.733
0.7947069 | 1756.104
0.795698 | 1758.58
0.7966108 | 1760.903
0.7976169 | 1763.28
0.7985842 | 1765.726
0.7995781 | 1768.145
0.8005972 | 1770.558
0.8015454 | 1772.828
0.8025842 | 1775.39
0.8036223 | 1777.93
0.804685 | 1780.349
0.8056952 | 1782.816
0.8066796 | 1785.257
0.8078315 | 1787.905
0.8087872 | 1790.305
0.8097163 | 1792.667
0.8107327 | 1795.024
0.8117224 | 1797.411
0.812764 | 1799.896
0.8137708 | 1802.295
0.814747 | 1804.622
0.8157681 | 1807.048
0.8168117 | 1809.353
0.8178757 | 1811.754
0.8188968 | 1814.138
0.8198825 | 1816.487
0.8208225 | 1818.739
0.8218014 | 1821.134
0.8227728 | 1823.4
0.8239022 | 1826.098
0.8249084 | 1828.609
0.8259308 | 1831.092
0.8269356 | 1833.536
0.8279983 | 1835.981
0.8288722 | 1838.286
0.8299472 | 1840.978
0.8309649 | 1843.415
0.8319771 | 1845.924
0.832941 | 1848.301
0.8338783 | 1850.569
0.8350337 | 1853.179
0.8360228 | 1855.669
0.8370071 | 1858.112
0.8380507 | 1860.525
0.8390738 | 1862.992
0.8400622 | 1865.603
0.8411338 | 1868.092
0.8421467 | 1870.448
0.8431767 | 1872.968
0.8441283 | 1875.565
0.8451372 | 1877.885
0.8460384 | 1880.261
0.8470098 | 1882.658
0.8479382 | 1884.989
0.8489975 | 1887.367
0.8500023 | 1889.79
0.8509614 | 1892.141
0.8520043 | 1894.613
0.8530043 | 1897.015
0.8540826 | 1899.542
0.8550513 | 1902.176
0.8561255 | 1904.652
0.8570785 | 1906.918
0.8579954 | 1909.214
0.858928 | 1911.609
0.8598857 | 1913.938
0.8609041 | 1916.364
0.8618981 | 1918.9
0.8629268 | 1921.306
0.8639342 | 1923.642
0.8649526 | 1926.123
0.8660078 | 1928.709
0.8670752 | 1931.216
0.8680711 | 1933.576
0.8690003 | 1935.938
0.8699594 | 1938.298
0.8710779 | 1940.902
0.8720711 | 1943.259
0.8730854 | 1945.764
0.8740527 | 1948.194
0.8750997 | 1950.679
0.8761018 | 1953.143
0.8771195 | 1955.654
0.8781508 | 1958.113
0.8792046 | 1960.626
0.8802169 | 1963.134
0.8810711 | 1965.43
0.8821167 | 1967.706
0.8830867 | 1970.061
0.8840493 | 1972.582
0.8850683 | 1975.001
0.8860282 | 1977.365
0.8870724 | 1979.91
0.8880724 | 1982.454
0.8891181 | 1984.941
0.8902039 | 1987.495
0.8911855 | 1990.046
0.892227 | 1992.513
0.8931712 | 1994.79
0.8941385 | 1997.101
0.895084 | 1999.533
0.8960826 | 2001.917
0.8971037 | 2004.312
0.898024 | 2006.863
0.8991337 | 2009.456
0.9001739 | 2011.977
0.9011984 | 2014.545
0.9022938 | 2017.16
0.9033135 | 2019.717
0.9043353 | 2022.2
0.9052495 | 2024.609
0.9062351 | 2027.113
0.907227 | 2029.471
0.9082079 | 2031.778
0.9092372 | 2034.281
0.9102297 | 2036.77
0.9112569 | 2039.223
0.9122596 | 2041.712
0.9132671 | 2044.375
0.9143427 | 2046.913
0.9153482 | 2049.29
0.9162923 | 2051.723
0.9172569 | 2054.131
0.9182283 | 2056.438
0.9193311 | 2059.082
0.9203168 | 2061.569
0.9212984 | 2064.061
0.9223107 | 2066.379
0.9233155 | 2068.796
0.9243441 | 2071.34
0.9254026 | 2073.878
0.9264769 | 2076.495
0.9273992 | 2078.89
0.9283556 | 2081.184
0.9293352 | 2083.515
0.9302541 | 2085.794
0.9312882 | 2088.158
0.932248 | 2090.489
0.9332412 | 2093.08
0.9340797 | 2095.567
0.9349612 | 2098.098
0.9359768 | 2100.696
0.9370007 | 2103.128
0.9380668 | 2105.762
0.9390266 | 2108.245
0.9400197 | 2110.552
0.9410885 | 2113.18
0.9420681 | 2115.808
0.9430926 | 2118.265
0.9440429 | 2120.517
0.9450786 | 2123.114
0.946067 | 2125.747
0.9470772 | 2128.203
0.9481637 | 2130.759
0.9489995 | 2133.031
0.9500642 | 2135.492
0.9510295 | 2137.768
0.9519866 | 2140.038
0.9529423 | 2142.483
0.9538837 | 2144.843
0.9550397 | 2147.486
0.9560315 | 2150.132
0.957037 | 2152.791
0.9580751 | 2155.186
0.9591023 | 2157.726
0.9600042 | 2160.079
0.9610567 | 2162.641
0.9620267 | 2164.955
0.9630029 | 2167.499
0.9639157 | 2169.989
0.9649068 | 2172.254
0.9659354 | 2174.601
0.9669184 | 2177.128
0.9679531 | 2179.727
0.9689695 | 2182.074
0.9700042 | 2184.567
0.9708836 | 2186.984
0.9719551 | 2189.608
0.9729456 | 2191.878
0.9739211 | 2194.385
0.9749129 | 2196.997
0.9758938 | 2199.32
0.9768986 | 2201.64
0.9778754 | 2204.266
0.9788666 | 2206.769
0.9798529 | 2209.058
0.9808638 | 2211.532
0.9819142 | 2214.2
0.9830089 | 2216.779
0.9840314 | 2219.319
0.9849912 | 2221.934
0.9859013 | 2224.323
0.9870157 | 2226.94
0.9879912 | 2229.258
0.9889326 | 2231.868
0.9899428 | 2234.448
0.990951 | 2236.891
0.9919694 | 2239.479
0.9928365 | 2241.76
0.993857 | 2244.239
0.9949012 | 2246.66
0.9958971 | 2249.288
0.996814 | 2251.639
0.9979298 | 2254.221
0.9988712 | 2256.737
0.9998828 | 2259.356
1.000871 | 2261.735
1.00187 | 2264.21
1.002751 | 2266.473
1.003749 | 2269.03
1.004823 | 2271.533
1.005871 | 2274.159
1.006837 | 2276.765
1.007836 | 2279.193
1.0089 | 2281.803
1.009854 | 2284.229
1.010904 | 2286.699
1.011856 | 2289.091
1.012892 | 2291.722
1.01391 | 2294.376
1.01493 | 2296.826
1.015988 | 2299.337
1.017063 | 2301.963
1.01803 | 2304.455
1.018987 | 2306.753
1.020061 | 2309.328
1.021072 | 2311.884
1.022024 | 2314.371
1.023081 | 2316.764
1.02411 | 2319.334
1.025116 | 2321.938
1.026114 | 2324.316
1.027189 | 2327.003
1.027994 | 2329.262
1.029011 | 2331.776
1.029947 | 2334.156
1.030924 | 2336.562
1.031882 | 2339.102
1.032869 | 2341.51
1.033863 | 2343.953
1.03472 | 2346.223
1.035583 | 2348.486
1.0366 | 2351.121
1.037723 | 2353.793
1.038603 | 2356.091
1.039626 | 2358.701
1.04058 | 2361.107
1.041517 | 2363.518
1.0425 | 2366.025
1.043474 | 2368.558
1.044474 | 2370.988
1.0455 | 2373.665
1.046542 | 2376.266
1.047571 | 2378.71
1.048671 | 2381.186
1.049668 | 2383.752
1.05063 | 2386.081
1.051702 | 2388.681
1.05268 | 2391.19
1.053657 | 2393.715
1.054634 | 2395.969
1.055587 | 2398.342
1.056486 | 2400.605
1.057478 | 2403.216
1.058535 | 2405.641
1.059589 | 2408.252
1.060588 | 2410.829
1.061554 | 2413.22
1.06244 | 2415.481
1.063373 | 2417.889
1.06436 | 2420.308
1.065364 | 2422.745
1.06637 | 2425.162
1.067403 | 2427.785
1.06842 | 2430.378
1.069474 | 2432.868
1.07035 | 2435.181
1.071191 | 2437.493
1.07212 | 2439.848
1.073218 | 2442.476
1.074196 | 2445.032
1.075172 | 2447.618
1.076177 | 2450.127
1.077048 | 2452.386
1.078065 | 2455.025
1.079097 | 2457.521
1.080158 | 2460.142
1.081024 | 2462.439
1.082024 | 2465.001
1.083106 | 2467.569
1.084067 | 2469.975
1.08508 | 2472.583
1.08602 | 2475.064
1.087063 | 2477.479
1.088077 | 2480.116
1.08908 | 2482.794
1.090122 | 2485.29
1.090971 | 2487.542
1.091857 | 2489.95
1.092851 | 2492.53
1.093911 | 2495.165
1.094869 | 2497.47
1.095822 | 2500.018
1.096849 | 2502.587
1.097892 | 2505.096
1.098749 | 2507.357
1.099681 | 2509.759
1.100568 | 2512.035
1.101584 | 2514.608
1.102593 | 2517.243
1.103571 | 2519.71
1.104554 | 2522.123
1.105503 | 2524.727
1.10649 | 2527.275
1.107513 | 2529.78
1.1085 | 2532.296
1.109483 | 2534.88
1.110597 | 2537.512
1.111633 | 2540.053
1.112618 | 2542.709
1.113582 | 2545.159
1.114494 | 2547.442
1.115445 | 2549.85
1.116418 | 2552.441
1.117439 | 2554.999
1.118413 | 2557.464
1.119486 | 2560.129
1.120372 | 2562.423
1.121385 | 2564.932
1.12237 | 2567.345
1.123311 | 2569.802
1.124255 | 2572.19
1.125176 | 2574.455
1.126201 | 2576.993
1.12704 | 2579.276
1.12804 | 2581.792
1.129041 | 2584.288
1.130081 | 2586.931
1.130992 | 2589.214
1.131984 | 2591.719
1.132964 | 2594.079
1.133918 | 2596.729
1.134855 | 2599.192
1.135857 | 2601.622
1.136842 | 2604.042
1.137829 | 2606.586
1.138857 | 2609.047
1.139858 | 2611.659
1.14073 | 2614.055
1.141641 | 2616.373
1.142618 | 2618.827
1.14359 | 2621.187
1.144494 | 2623.766
1.145532 | 2626.317
1.146474 | 2628.647
1.147479 | 2631.228
1.14835 | 2633.617
1.149382 | 2636.203
1.150444 | 2638.835
1.151358 | 2641.09
1.152328 | 2643.535
1.153273 | 2645.882
1.154184 | 2648.319
1.155235 | 2651.013
1.156201 | 2653.557
1.157247 | 2656.084
1.158265 | 2658.769
1.159346 | 2661.467
1.160419 | 2664.053
1.161211 | 2666.437
1.162096 | 2668.953
1.163001 | 2671.467
1.164149 | 2674.046
1.165121 | 2676.569
1.166119 | 2679.153
1.167171 | 2681.511
1.168184 | 2684.064
1.169028 | 2686.441
1.169957 | 2688.792
1.17097 | 2691.288
1.171967 | 2693.76
1.172885 | 2696.232
1.173792 | 2698.588
1.174764 | 2700.875
1.175765 | 2703.527
1.176795 | 2706.14
1.17782 | 2708.568
1.178871 | 2711.059
1.179727 | 2713.327
1.180769 | 2715.904
1.181863 | 2718.502
1.18276 | 2720.993
1.18372 | 2723.615
1.184722 | 2725.999
1.185721 | 2728.358
1.186727 | 2731.028
1.187567 | 2733.28
1.188657 | 2735.825
1.18953 | 2738.138
1.190368 | 2740.551
1.191346 | 2742.893
1.19242 | 2745.416
1.193398 | 2747.881
1.194418 | 2750.461
1.19541 | 2752.914
1.196433 | 2755.454
1.197276 | 2757.832
1.19829 | 2760.464
1.199412 | 2762.991
1.200429 | 2765.689
1.201331 | 2768.159
1.202303 | 2770.429
1.203246 | 2772.709
1.204199 | 2775.278
1.205296 | 2777.965
1.206263 | 2780.402
1.207301 | 2783.006
1.208177 | 2785.333
1.209192 | 2787.824
1.210216 | 2790.134
1.211166 | 2792.812
1.212067 | 2795.357
1.21307 | 2797.607
1.214042 | 2800.059
1.214944 | 2802.377
1.215805 | 2804.627
1.216801 | 2807.112
1.217739 | 2809.432
1.218617 | 2811.931
1.219645 | 2814.521
1.220613 | 2816.776
1.22151 | 2819.116
1.222538 | 2821.68
1.223521 | 2824.057
1.224529 | 2826.564
1.22539 | 2828.872
1.226217 | 2831.137
1.22726 | 2833.644
1.228309 | 2836.32
1.229341 | 2838.961
1.230261 | 2841.242
1.23136 | 2843.8
1.232351 | 2846.41
1.233322 | 2848.988
1.234328 | 2851.323
1.235334 | 2853.731
1.236334 | 2856.355
1.23742 | 2858.873
1.238431 | 2861.281
1.239403 | 2863.769
1.240377 | 2866.282
1.241305 | 2868.548
1.242437 | 2871.193
1.24345 | 2873.874
1.244433 | 2876.412
1.245464 | 2878.708
1.246555 | 2881.448
1.247395 | 2883.878
1.248391 | 2886.308
1.24934 | 2888.598
1.25027 | 2890.995
1.251257 | 2893.407
1.252251 | 2895.829
1.25325 | 2898.382
1.254097 | 2900.632
1.255124 | 2903.223
1.256215 | 2905.787
1.25706 | 2908.046
1.258038 | 2910.608
1.259037 | 2912.961
1.260094 | 2915.604
1.261099 | 2918.256
1.262091 | 2920.902
1.263099 | 2923.363
1.264136 | 2925.962
1.265147 | 2928.619
1.266251 | 2931.097
1.267227 | 2933.767
1.268202 | 2936.377
1.269129 | 2938.81
1.270094 | 2941.295
1.271117 | 2943.808
1.272107 | 2946.392
1.27319 | 2948.862
1.274223 | 2951.233
1.275133 | 2953.544
1.276004 | 2955.847
1.276994 | 2958.277
1.277943 | 2960.679
1.2789 | 2963.162
1.279917 | 2965.601
1.280925 | 2967.912
1.281942 | 2970.582
1.28273 | 2972.861
1.283799 | 2975.35
1.284827 | 2977.864
1.285818 | 2980.518
1.286795 | 2983.049
1.28774 | 2985.438
1.288709 | 2987.976
1.289691 | 2990.553
1.290666 | 2992.97
1.291615 | 2995.415
1.292661 | 2998.083
1.293697 | 3000.742
1.294751 | 3003.178
1.295741 | 3005.758
1.29666 | 3008.349
1.297593 | 3010.757
1.29858 | 3013.176
1.299563 | 3015.839
1.300408 | 3018.104
1.301441 | 3020.627
1.302321 | 3022.985
1.303196 | 3025.424
1.304217 | 3028.069
1.305172 | 3030.422
1.306083 | 3032.918
1.307104 | 3035.531
1.308125 | 3037.906
1.30912 | 3040.209
1.310094 | 3042.903
1.311108 | 3045.542
1.312191 | 3048.031
1.313049 | 3050.336
1.314038 | 3052.949
1.314984 | 3055.247
1.315944 | 3057.62
1.316944 | 3060.143
1.31787 | 3062.579
1.318885 | 3065.04
1.319801 | 3067.306
1.320654 | 3069.582
1.321546 | 3071.834
1.322582 | 3074.271
1.323551 | 3076.644
1.324427 | 3079.199
1.32545 | 3081.799
1.32646 | 3084.323
1.32744 | 3086.993
1.328364 | 3089.307
1.329411 | 3091.832
1.330456 | 3094.563
1.331317 | 3096.962
1.332297 | 3099.5
1.333241 | 3101.862
1.334258 | 3104.395
1.335251 | 3106.949
1.336233 | 3109.363
1.337244 | 3111.877
1.338101 | 3114.239
1.339124 | 3116.926
1.340168 | 3119.495
1.341123 | 3122.02
1.342024 | 3124.452
1.342979 | 3126.739
1.343979 | 3129.159
1.344789 | 3131.461
1.345658 | 3133.804
1.346663 | 3136.39
1.34767 | 3138.928
1.348591 | 3141.292
1.349578 | 3143.931
1.350516 | 3146.24
1.351474 | 3148.717
1.352288 | 3150.999
1.35327 | 3153.551
1.354253 | 3155.948
1.355131 | 3158.2
1.355992 | 3160.56
1.357018 | 3163.177
1.35807 | 3165.886
1.358919 | 3168.241
1.359763 | 3170.658
1.360766 | 3172.996
1.361788 | 3175.631
1.362761 | 3178.318
1.363768 | 3180.807
1.364754 | 3183.327
1.365652 | 3185.694
1.366537 | 3188.084
1.367533 | 3190.664
1.368447 | 3193.123
1.36941 | 3195.691
1.370417 | 3198.124
1.37142 | 3200.479
1.372263 | 3202.777
1.373093 | 3205.181
1.374098 | 3207.82
1.375011 | 3210.083
1.375919 | 3212.445
1.376853 | 3214.979
1.37779 | 3217.273
1.378776 | 3219.839
1.379541 | 3222.1
1.380582 | 3224.728
1.381632 | 3227.343
1.382513 | 3229.769
1.383444 | 3232.157
1.384451 | 3234.673
1.385295 | 3237.152
1.386122 | 3239.828
1.387031 | 3242.346
1.387996 | 3244.629
1.388867 | 3246.896
1.389712 | 3249.313
1.390681 | 3251.777
1.391814 | 3254.385
1.392672 | 3256.905
1.393494 | 3259.243
1.394587 | 3261.774
1.395503 | 3264.154
1.396355 | 3266.511
1.397358 | 3269.056
1.398521 | 3271.655
1.39928 | 3273.907
1.400187 | 3276.344
1.401299 | 3278.913
1.402233 | 3281.345
1.403181 | 3283.918
1.404144 | 3286.386
1.405251 | 3288.917
1.406252 | 3291.582
1.407086 | 3294.001
1.408174 | 3296.535
1.409226 | 3299.088
1.410061 | 3301.492
1.410915 | 3303.768
1.411968 | 3306.242
1.412947 | 3308.662
1.413808 | 3311.085
1.414806 | 3313.665
1.41579 | 3315.956
1.41665 | 3318.268
1.417517 | 3320.641
1.418477 | 3323.054
1.419567 | 3325.477
1.420517 | 3328.182
1.42141 | 3330.77
1.422545 | 3333.381
1.423496 | 3335.883
1.424442 | 3338.327
1.425391 | 3340.84
1.42644 | 3343.341
1.427404 | 3345.91
1.428312 | 3348.527
1.429414 | 3351.023
1.430391 | 3353.437
1.431383 | 3356.094
1.432393 | 3358.59
1.433479 | 3361.075
1.434377 | 3363.496
1.435169 | 3365.812
1.436156 | 3368.131
1.437134 | 3370.607
1.437932 | 3372.901
1.438887 | 3375.527
1.439979 | 3378.036
1.440972 | 3380.402
1.4416 | 3186.486
1.441722 | 2851.236
1.441833 | 2511.486
1.441097 | 2176.236
1.434819 | 1836.486
1.425097 | 1498.986
1.408007 | 1161.486
1.389871 | 823.9859
1.370253 | 486.4859
1.355343 | 146.7359
1.343572 | 4.98594
1.33616 | 4.089456
1.332215 | 4.513528
1.334279 | 4.979348
1.336132 | 3.230325
1.332801 | 4.406961
1.326392 | 3.044656
1.317194 | 4.103738
1.3066 | 3.749978
1.29491 | 2.978259
1.283575 | 4.147204
1.273591 | 3.299059
1.265482 | 3.111193
1.259422 | 3.84508
1.255019 | 2.935412
1.252393 | 3.284777
1.250822 | 2.724474
1.248543 | 3.294665
1.250417 | 2.601428
1.248607 | 2.139796
1.250949 | 2.117823
1.249225 | 2.35348
1.248928 | 2.113635
1.249328 | 1.706042
1.247815 | 1.632983
1.247112 | 1.47629
1.247655 | 1.340249
1.247449 | 1.207581
1.247437 | 1.151797
1.247233 | 1.015855
1.245559 | 0.9462291
1.245942 | 0.7893334
1.246459 | 0.7788277
1.246153 | 0.7475087
1.246196 | 0.6638524
1.246877 | 0.5906698
1.246969 | 0.6498629
1.246947 | 0.5243415
1.24695 | 0.5104713
1.246979 | 0.475727
1.24697 | 0.4861297
1.246956 | 0.416412
1.246967 | 0.371043
1.24697 | 0.4266785
1.24697 | 0.4266785
1.246981 | 0.4546936
1.246991 | 0.4686325

## Образец1.5
Образец1.5 | Образец1.5
Деформация | Стандартное усилие
% | MPa
0 | 31.80716
6.298934e-05 | 31.75839
-7.561275e-05 | 31.75834
9.009881e-05 | 31.72004
5.439961e-05 | 31.68172
4.584648e-05 | 31.68169
9.582806e-05 | 31.65728
0.0001286477 | 31.90468
0.0006980423 | 32.61549
0.002088363 | 34.36177
0.00317138 | 36.62056
0.004839628 | 38.73213
0.006456788 | 40.83821
0.007981985 | 42.65754
0.009531365 | 44.7834
0.01103 | 46.62031
0.01265056 | 48.64949
0.0141417 | 50.326
0.01567967 | 52.19427
0.01717864 | 54.04766
0.0185223 | 55.68243
0.01999811 | 57.70501
0.02147971 | 59.7188
0.02296029 | 61.83148
0.02454203 | 63.52227
0.02610163 | 65.16692
0.02754031 | 67.2796
0.02899126 | 68.799
0.03043131 | 70.86993
0.03186046 | 72.46954
0.03337407 | 74.49761
0.03486521 | 76.81573
0.03632433 | 78.79546
0.03792787 | 80.87957
0.03935702 | 82.5429
0.04079502 | 84.80169
0.04237608 | 87.06707
0.04363289 | 89.33575
0.04507497 | 91.40337
0.04638968 | 93.76324
0.0478924 | 96.02532
0.04939239 | 98.36761
0.05085969 | 100.5418
0.05218802 | 102.8885
0.05358107 | 105.1681
0.05494619 | 107.6774
0.05631539 | 110.0296
0.05767846 | 112.3928
0.0588869 | 114.6647
0.06047954 | 117.1235
0.06188008 | 119.4954
0.06336985 | 121.8674
0.06472271 | 124.3437
0.06623292 | 126.8749
0.06738687 | 129.1898
0.06853128 | 131.5958
0.06981805 | 133.9721
0.07136709 | 136.5418
0.07278807 | 139.0577
0.07418725 | 141.4076
0.07552375 | 143.8609
0.07681802 | 146.3328
0.07813954 | 148.7828
0.07941406 | 151.2701
0.08073422 | 153.5926
0.08185002 | 155.8953
0.08327372 | 158.3464
0.08440859 | 160.7414
0.08587793 | 163.2441
0.08691403 | 165.8061
0.08825122 | 168.2846
0.089491 | 170.6576
0.09094263 | 173.2394
0.09220829 | 175.6883
0.09338676 | 177.9954
0.09456455 | 180.4322
0.09578593 | 182.7481
0.09688879 | 185.1827
0.09819247 | 187.5448
0.09946562 | 189.9948
0.1006713 | 192.3283
0.1018355 | 194.6134
0.1030671 | 197.0898
0.1041938 | 199.4474
0.1051829 | 201.7524
0.1064581 | 204.2023
0.1077612 | 206.5765
0.1090739 | 209.1275
0.1103198 | 211.3863
0.1114785 | 213.8538
0.1127442 | 216.4334
0.1138668 | 218.846
0.1150739 | 221.2586
0.1161972 | 223.6734
0.1176127 | 226.253
0.1187986 | 228.637
0.1200657 | 231.0914
0.1212407 | 233.5611
0.1221985 | 235.8111
0.1233225 | 238.305
0.1245166 | 240.6165
0.1258054 | 242.872
0.1269362 | 245.2077
0.1281767 | 247.7961
0.1294294 | 250.3207
0.1304471 | 252.6081
0.131757 | 255.0404
0.1329628 | 257.453
0.1342087 | 259.7975
0.1353728 | 262.1882
0.1365792 | 264.5348
0.1375867 | 266.8222
0.1389225 | 269.1227
0.1400615 | 271.4716
0.1412114 | 273.7985
0.1422897 | 276.121
0.1436153 | 278.4952
0.1445581 | 280.8462
0.14593 | 283.1336
0.1470097 | 285.5901
0.1484382 | 288.0027
0.1495771 | 290.4769
0.150682 | 292.8719
0.1518183 | 295.2142
0.1530267 | 297.5543
0.1542971 | 299.8724
0.1554885 | 302.1619
0.1565962 | 304.4383
0.15784 | 307.0267
0.1589136 | 309.5821
0.1600444 | 311.9705
0.1613713 | 314.2886
0.1625941 | 316.6573
0.1638925 | 319.0215
0.1651029 | 321.566
0.1663638 | 323.95
0.1675191 | 326.4659
0.1686942 | 328.9378
0.1698699 | 331.2032
0.17109 | 333.5279
0.1722255 | 335.868
0.1732351 | 338.1817
0.1743829 | 340.524
0.1756628 | 343.0333
0.1768611 | 345.4107
0.1780232 | 347.8651
0.1792453 | 350.1151
0.180327 | 352.5167
0.181557 | 354.7842
0.1827498 | 357.2539
0.1839827 | 359.7302
0.1849221 | 362.022
0.1859814 | 364.595
0.187277 | 367.0669
0.1886401 | 369.6421
0.1898271 | 372.0953
0.1911683 | 374.5321
0.1923901 | 376.8502
0.1934882 | 379.3419
0.1942725 | 381.7347
0.1954381 | 384.0243
0.1967371 | 386.6127
0.1980784 | 389.0494
0.1992678 | 391.4027
0.200265 | 393.8461
0.2014728 | 396.2345
0.2025528 | 398.5526
0.2038587 | 400.9388
0.2051053 | 403.3976
0.2062613 | 405.7706
0.207501 | 408.1503
0.2086863 | 410.7101
0.2097878 | 413.1952
0.2110126 | 415.7989
0.2121986 | 418.3038
0.2134315 | 420.5912
0.2146584 | 422.9752
0.215796 | 425.2472
0.2169383 | 427.807
0.2181481 | 430.1317
0.2192442 | 432.5641
0.2203525 | 434.8646
0.2215194 | 437.3695
0.2225793 | 439.6217
0.2237653 | 442.0585
0.2249315 | 444.3392
0.2260241 | 446.6705
0.2272073 | 449.1864
0.2280466 | 451.3331
0.2292196 | 453.5919
0.2304369 | 456.0507
0.2316651 | 458.4786
0.2329907 | 461.0516
0.2341051 | 463.4818
0.2352271 | 465.7889
0.2363395 | 468.2257
0.2374696 | 470.6778
0.2386296 | 473.2552
0.2398095 | 475.5931
0.241007 | 477.9882
0.2421167 | 480.4425
0.2432209 | 482.7452
0.2442577 | 485.0282
0.2452699 | 487.3046
0.2463006 | 489.5699
0.2475233 | 491.9825
0.2486534 | 494.3204
0.2499096 | 496.8495
0.2510158 | 499.2423
0.2521228 | 501.5824
0.2533619 | 504.162
0.2545097 | 506.691
0.2555362 | 508.941
0.2566943 | 511.3976
0.2579252 | 513.8365
0.2591227 | 516.3612
0.2601861 | 518.6507
0.2613618 | 521.2611
0.2623611 | 523.6561
0.2634252 | 525.9215
0.2646268 | 528.1737
0.2656697 | 530.512
0.2668815 | 532.8653
0.2679428 | 535.3965
0.2692078 | 537.9014
0.2703209 | 540.4261
0.271389 | 542.6805
0.2725975 | 545.2842
0.2737453 | 547.6858
0.2749176 | 549.9556
0.2761111 | 552.6187
0.2771737 | 554.9192
0.2781826 | 557.1868
0.2792957 | 559.6873
0.2803972 | 562.1219
0.281654 | 564.6718
0.2827725 | 567.0866
0.2838815 | 569.3805
0.2850368 | 571.9447
0.28625 | 574.476
0.2872629 | 576.7546
0.2882725 | 579.0837
0.2894843 | 581.5138
0.2906853 | 584.0846
0.2918535 | 586.5741
0.2928767 | 588.8681
0.2939754 | 591.3532
0.2951771 | 593.8449
0.2962581 | 596.3542
0.2973855 | 598.7184
0.298534 | 601.1684
0.2996913 | 603.581
0.3008378 | 606.1144
0.3020258 | 608.5204
0.3030095 | 610.7924
0.3041307 | 613.0776
0.3051252 | 615.3539
0.3063133 | 617.8149
0.3074883 | 620.3813
0.308707 | 622.9257
0.3097737 | 625.3449
0.3109467 | 627.7597
0.3120666 | 630.3151
0.3131872 | 632.8947
0.3143343 | 635.2809
0.3155223 | 637.8188
0.3166967 | 640.2204
0.3178868 | 642.7956
0.3190795 | 645.2323
0.3200938 | 647.6867
0.3211551 | 650.1103
0.3222982 | 652.5536
0.3235496 | 655.0475
0.3246483 | 657.4887
0.3257301 | 659.9145
0.3268486 | 662.1908
0.3280127 | 664.7287
0.3291442 | 667.2643
0.3303486 | 669.6813
0.3315584 | 672.0719
0.332574 | 674.3681
0.3337205 | 676.8796
0.3348901 | 679.4679
0.3361571 | 682.0783
0.3372797 | 684.6469
0.3383363 | 686.9826
0.3394766 | 689.4963
0.3405978 | 691.9198
0.3417361 | 694.3127
0.3428581 | 696.7978
0.3439057 | 699.1335
0.3448826 | 701.5219
0.3460576 | 704.0531
0.3471612 | 706.4394
0.3484785 | 708.9949
0.3496494 | 711.5811
0.3507543 | 713.9959
0.3517053 | 716.2855
0.3528068 | 718.608
0.3539682 | 721.0887
0.3550799 | 723.5584
0.3561739 | 726.0457
0.357396 | 728.5001
0.3584757 | 731.0269
0.3597019 | 733.6021
0.3606957 | 736.0367
0.3617209 | 738.4207
0.3629096 | 740.908
0.3640397 | 743.3426
0.3653204 | 745.8826
0.3664627 | 748.5062
0.3674886 | 750.7979
0.3686398 | 753.3314
0.3697386 | 755.6846
0.3707713 | 758.2071
0.3719865 | 760.5779
0.3730683 | 763.1509
0.3743115 | 765.7085
0.3752679 | 767.9871
0.3764627 | 770.5645
0.3773871 | 772.9266
0.378511 | 775.293
0.3797229 | 777.7935
0.3808809 | 780.417
0.3821452 | 782.9483
0.3831725 | 785.429
0.3842753 | 787.8987
0.3854327 | 790.3069
0.3865723 | 792.7437
0.3875382 | 794.9981
0.3886786 | 797.5557
0.3898107 | 800.0738
0.3908713 | 802.3875
0.3921057 | 805.0044
0.393107 | 807.3116
0.3941186 | 809.8077
0.3951227 | 812.0972
0.3963972 | 814.5669
0.3974987 | 816.9817
0.3986663 | 819.4449
0.3997201 | 822.0047
0.4008686 | 824.4612
0.4018672 | 826.72
0.4030082 | 829.3172
0.4040307 | 831.6133
0.4050586 | 833.8699
0.4062452 | 836.3199
0.4072248 | 838.6885
0.4082452 | 840.9473
0.4093386 | 843.3665
0.410342 | 845.7505
0.411517 | 848.2093
0.4125967 | 850.6944
0.4137881 | 853.1993
0.414874 | 855.7371
0.4160395 | 858.2332
0.4171594 | 860.782
0.4181396 | 863.0826
0.419252 | 865.4205
0.4203842 | 868.011
0.4215837 | 870.6236
0.4227969 | 873.2449
0.4238324 | 875.585
0.4249672 | 878.191
0.4260326 | 880.5574
0.4269686 | 882.9349
0.4281443 | 885.3606
0.4292567 | 887.7798
0.4303766 | 890.1287
0.4313569 | 892.3787
0.4323864 | 894.6481
0.4334103 | 897.087
0.4344437 | 899.4711
0.4354627 | 901.754
0.4365676 | 904.0612
0.4375812 | 906.3793
0.4385383 | 908.6776
0.4396841 | 910.9913
0.4406705 | 913.2523
0.4417692 | 915.7792
0.4429157 | 918.2753
0.4440356 | 920.901
0.4451786 | 923.5114
0.4463482 | 926.1173
0.44737 | 928.4332
0.4485696 | 930.9799
0.449588 | 933.3485
0.4505785 | 935.693
0.4518101 | 938.3099
0.452778 | 940.6105
0.453853 | 942.9572
0.4548611 | 945.2621
0.4559872 | 947.7824
0.4569 | 950.0609
0.4578884 | 952.5834
0.4588243 | 955.0245
0.4598257 | 957.2767
0.4610096 | 959.7399
0.4618924 | 961.9921
0.4629783 | 964.3827
0.4642037 | 966.9843
0.4651935 | 969.2387
0.4661867 | 971.7062
0.4672228 | 974.1122
0.4683195 | 976.3864
0.469391 | 978.7374
0.4703795 | 980.9962
0.4713052 | 983.2506
0.4721676 | 985.5226
0.473404 | 988.1329
0.4743754 | 990.462
0.4755586 | 992.9933
0.4767452 | 995.5443
0.4779142 | 998.1679
0.478955 | 1000.569
0.4799584 | 1002.892
0.4809796 | 1005.162
0.4820197 | 1007.445
0.4830511 | 1009.829
0.484128 | 1012.417
0.4853072 | 1014.704
0.4862057 | 1017.071
0.4872214 | 1019.435
0.4881682 | 1021.784
0.4891866 | 1024.146
0.4902193 | 1026.462
0.4914066 | 1029.009
0.492564 | 1031.485
0.4936307 | 1033.739
0.4946409 | 1036.161
0.495677 | 1038.518
0.4967356 | 1040.874
0.4977172 | 1043.297
0.4988037 | 1045.833
0.49991 | 1048.323
0.5010782 | 1050.704
0.5020169 | 1053.06
0.503021 | 1055.374
0.5039985 | 1057.705
0.5050823 | 1060.038
0.5060912 | 1062.394
0.5073023 | 1064.993
0.5083085 | 1067.333
0.5093241 | 1069.682
0.5103629 | 1072.084
0.511395 | 1074.338
0.5124685 | 1076.929
0.513478 | 1079.251
0.5145898 | 1081.728
0.5157138 | 1084.286
0.5167104 | 1086.556
0.5177669 | 1088.986
0.5187798 | 1091.346
0.5197771 | 1093.792
0.520758 | 1096.169
0.5219024 | 1098.564
0.5228997 | 1100.944
0.5239052 | 1103.207
0.5249896 | 1105.51
0.5259624 | 1107.845
0.5271429 | 1110.348
0.5282457 | 1112.952
0.5292328 | 1115.329
0.5302171 | 1117.606
0.5314126 | 1120.216
0.5323581 | 1122.514
0.5334235 | 1124.942
0.5344358 | 1127.212
0.5354126 | 1129.526
0.5364712 | 1131.974
0.5375672 | 1134.41
0.5385611 | 1136.682
0.5396871 | 1139.192
0.5408029 | 1141.74
0.541888 | 1144.226
0.5430195 | 1146.847
0.5439725 | 1149.101
0.5449875 | 1151.455
0.5461612 | 1154.093
0.5472027 | 1156.368
0.5481898 | 1158.727
0.5491912 | 1161.14
0.5501809 | 1163.438
0.551249 | 1165.855
0.5522429 | 1168.356
0.5532967 | 1170.626
0.5544357 | 1173.201
0.5554929 | 1175.574
0.5564854 | 1177.857
0.5576101 | 1180.331
0.5586182 | 1182.618
0.55961 | 1184.925
0.5605051 | 1187.303
0.5615957 | 1189.639
0.5625712 | 1191.968
0.5636298 | 1194.429
0.5646332 | 1196.802
0.5656829 | 1199.199
0.5667442 | 1201.607
0.5677067 | 1204
0.5688443 | 1206.456
0.5699281 | 1208.997
0.5710684 | 1211.517
0.5720426 | 1213.91
0.5731052 | 1216.199
0.5740555 | 1218.656
0.5751188 | 1221.092
0.576221 | 1223.661
0.5773096 | 1226.008
0.5783395 | 1228.44
0.5793722 | 1230.938
0.5803797 | 1233.333
0.5814083 | 1235.592
0.5824771 | 1237.945
0.5836052 | 1240.468
0.5847543 | 1243.012
0.5858899 | 1245.581
0.5869192 | 1247.831
0.5878885 | 1250.241
0.588928 | 1252.619
0.5899369 | 1255.025
0.5909614 | 1257.488
0.5919655 | 1259.982
0.5930411 | 1262.366
0.5939941 | 1264.658
0.5950568 | 1267.075
0.596037 | 1269.459
0.59699 | 1271.836
0.5979096 | 1274.205
0.5989213 | 1276.481
0.5999342 | 1278.789
0.6009329 | 1281.08
0.6019029 | 1283.394
0.602937 | 1285.785
0.6039526 | 1288.217
0.6050439 | 1290.542
0.6060541 | 1293.06
0.6071154 | 1295.672
0.6081604 | 1298.048
0.609144 | 1300.344
0.6101317 | 1302.662
0.6110486 | 1305.004
0.6120582 | 1307.454
0.6130282 | 1309.915
0.6140738 | 1312.286
0.6150827 | 1314.551
0.6160813 | 1316.883
0.6170629 | 1319.26
0.6181453 | 1321.69
0.6191024 | 1323.958
0.6201555 | 1326.335
0.6212012 | 1328.855
0.6221882 | 1331.305
0.623148 | 1333.558
0.6242652 | 1336.016
0.6251726 | 1338.308
0.6261426 | 1340.659
0.6271589 | 1343.076
0.6281896 | 1345.559
0.6291766 | 1347.884
0.6301753 | 1350.138
0.6311575 | 1352.404
0.6321732 | 1354.941
0.6332597 | 1357.367
0.6342338 | 1359.718
0.6352958 | 1362.098
0.6362181 | 1364.423
0.6372181 | 1366.706
0.6383169 | 1369.274
0.6394484 | 1371.854
0.6404014 | 1374.214
0.6414525 | 1376.644
0.6424313 | 1379.206
0.6434429 | 1381.638
0.6444586 | 1383.897
0.6454729 | 1386.233
0.6465137 | 1388.654
0.6475628 | 1391.029
0.6485669 | 1393.475
0.6495723 | 1395.769
0.6506452 | 1398.362
0.6515682 | 1400.66
0.6525955 | 1402.985
0.6535498 | 1405.285
0.6545955 | 1407.551
0.6555525 | 1409.935
0.65662 | 1412.343
0.6575484 | 1414.714
0.6586356 | 1417.157
0.6596683 | 1419.567
0.6607078 | 1421.969
0.661701 | 1424.322
0.6627283 | 1426.737
0.6636942 | 1429.031
0.6647943 | 1431.575
0.6657814 | 1433.942
0.6667228 | 1436.352
0.6677425 | 1438.624
0.6687241 | 1440.956
0.6697929 | 1443.322
0.6707582 | 1445.765
0.671814 | 1448.224
0.6728243 | 1450.667
0.6738849 | 1453.148
0.6748685 | 1455.596
0.6759339 | 1457.993
0.6769271 | 1460.256
0.6780429 | 1462.893
0.6789543 | 1465.167
0.6800054 | 1467.426
0.6809482 | 1469.792
0.68194 | 1472.225
0.6829539 | 1474.587
0.6839266 | 1476.958
0.6850036 | 1479.384
0.6861187 | 1481.97
0.6871269 | 1484.429
0.6881895 | 1486.837
0.6891309 | 1489.311
0.6901309 | 1491.693
0.6911813 | 1493.958
0.6921282 | 1496.309
0.6931139 | 1498.652
0.6942583 | 1501.271
0.6952501 | 1503.633
0.6962597 | 1506.171
0.6972923 | 1508.654
0.6982283 | 1510.963
0.6992951 | 1513.285
0.7002385 | 1515.781
0.7013863 | 1518.28
0.7023686 | 1520.695
0.7033311 | 1523.243
0.7041922 | 1525.504
0.7051343 | 1527.904
0.7061615 | 1530.382
0.70734 | 1532.933
0.708357 | 1535.418
0.7093611 | 1537.807
0.7103516 | 1540.061
0.7113297 | 1542.491
0.7124006 | 1544.972
0.7134026 | 1547.455
0.714434 | 1549.762
0.7153856 | 1552.254
0.7164701 | 1554.809
0.7173597 | 1557.218
0.7183597 | 1559.47
0.719295 | 1561.755
0.7202711 | 1564.025
0.7212255 | 1566.279
0.7222643 | 1568.549
0.7232241 | 1571.056
0.7242582 | 1573.526
0.7253474 | 1575.927
0.7262997 | 1578.5
0.7273855 | 1581.021
0.7283944 | 1583.394
0.7295156 | 1586.028
0.7304911 | 1588.456
0.7314012 | 1590.783
0.7324312 | 1593.207
0.7333596 | 1595.635
0.7344271 | 1598.102
0.7353126 | 1600.488
0.7365238 | 1603.074
0.7375115 | 1605.566
0.7386178 | 1608.058
0.7396137 | 1610.424
0.7406552 | 1612.837
0.7416702 | 1615.482
0.7427084 | 1618.08
0.7438419 | 1620.6
0.7449195 | 1623.234375
0.7458984 | 1625.673
0.7468766 | 1628.022
0.747912 | 1630.356
0.7488166 | 1632.867
0.7499215 | 1635.381
0.7509665 | 1637.662
0.7519481 | 1640.112
0.7530244 | 1642.78125
0.7540625 | 1645.102
0.7550557 | 1647.393
0.7559583 | 1649.854
0.7569815 | 1652.245
0.7579372 | 1654.545
0.7591068 | 1657.187
0.7600428 | 1659.731
0.7611395 | 1662.238
0.7621313 | 1664.58
0.7630972 | 1667.059
0.7641837 | 1669.682
0.7652055 | 1672.148
0.7662743 | 1674.499
0.7672968 | 1677.066
0.7682784 | 1679.647
0.7693397 | 1681.963
0.7702341 | 1684.308
0.7712498 | 1686.815
0.7722198 | 1689.236
0.7733969 | 1691.847
0.7744323 | 1694.233
0.7754024 | 1696.804
0.7763799 | 1699.21
0.7774235 | 1701.53
0.7784684 | 1704.149
0.7795229 | 1706.779
0.7805154 | 1709.067
0.7816809 | 1711.705
0.7826224 | 1714.048
0.7836898 | 1716.623
0.78467 | 1719.011
0.7856101 | 1721.461
0.7866755 | 1723.957
0.787608 | 1726.355
0.7887667 | 1729.024
0.7898526 | 1731.597
0.7909009 | 1734.155
0.7919425 | 1736.55
0.7929125 | 1739.042
0.7939098 | 1741.5
0.7948423 | 1743.845
0.7959711 | 1746.422
0.7969138 | 1748.789
0.7979172 | 1751.173
0.7989281 | 1753.601
0.7998941 | 1755.996
0.8009254 | 1758.547
0.8019554 | 1761.058
0.8029697 | 1763.504
0.8039847 | 1766.143
0.8050596 | 1768.639
0.80608 | 1771.093
0.8070296 | 1773.46
0.8079656 | 1775.956
0.808907 | 1778.313
0.8098995 | 1780.636
0.8109158 | 1783.024
0.8119185 | 1785.433
0.8128852 | 1787.77
0.8139097 | 1790.179
0.8148668 | 1792.787
0.8159798 | 1795.338
0.8169839 | 1797.805
0.8180078 | 1800.264
0.8190309 | 1802.782
0.8199553 | 1805.201
0.821067 | 1807.781
0.8222019 | 1810.332
0.8231739 | 1812.821
0.8242325 | 1815.263
0.8252182 | 1817.642
0.8262679 | 1820.127
0.8272298 | 1822.623
0.828304 | 1825.161
0.8293504 | 1827.699
0.8303626 | 1830.334
0.8313858 | 1832.742
0.8323054 | 1835.003
0.8332938 | 1837.391
0.8342386 | 1839.839
0.8352495 | 1842.181
0.8362325 | 1844.719
0.8372713 | 1847.266
0.8382699 | 1849.731
0.8393081 | 1852.21
0.8403551 | 1854.704
0.8414 | 1857.288
0.8424525 | 1859.773
0.8434552 | 1862.278
0.8445328 | 1864.809
0.8454313 | 1867.173
0.846417 | 1869.474
0.8474068 | 1871.822
0.8483312 | 1874.319
0.8493739 | 1876.813
0.850348 | 1879.427
0.8514256 | 1882
0.8523909 | 1884.402
0.8534835 | 1886.911
0.8545196 | 1889.498
0.855508 | 1891.983
0.8564726 | 1894.318
0.8575284 | 1896.814
0.8585155 | 1899.306
0.8594828 | 1901.815
0.8604801 | 1904.193
0.861461 | 1906.54
0.8624869 | 1909.121
0.8634944 | 1911.653
0.8644855 | 1914.113
0.8655012 | 1916.741
0.8665849 | 1919.323
0.8675999 | 1921.676
0.8685665 | 1924.047
0.8694923 | 1926.348
0.870431 | 1928.723
0.8714099 | 1931.105
0.8723969 | 1933.5
0.8733737 | 1935.943
0.874371 | 1938.448
0.8753928 | 1940.909
0.8764657 | 1943.385
0.8774963 | 1945.963
0.8785181 | 1948.536
0.8795556 | 1951.05
0.8805311 | 1953.488
0.8814909 | 1955.807
0.8824214 | 1958.094
0.883388 | 1960.436
0.8844044 | 1962.88
0.8853826 | 1965.347
0.8864214 | 1967.736
0.8874139 | 1970.104
0.8884357 | 1972.719
0.8894799 | 1975.31
0.8905242 | 1977.773
0.891544 | 1980.286
0.8925194 | 1982.754
0.8935072 | 1985.131
0.8944452 | 1987.449
0.8954268 | 1989.899
0.89642 | 1992.343
0.8974043 | 1994.775
0.8984336 | 1997.159
0.89942 | 1999.679
0.9004526 | 2002.246
0.9014867 | 2004.696
0.9025255 | 2007.306
0.9035793 | 2009.91
0.9045684 | 2012.294
0.9055126 | 2014.647
0.9064656 | 2017.08
0.9074472 | 2019.497
0.9084356 | 2021.925
0.9094056 | 2024.425
0.9104315 | 2027.031
0.9114567 | 2029.591
0.9125323 | 2032.023
0.9135766 | 2034.598
0.9146018 | 2037.266
0.9156842 | 2039.786
0.9166494 | 2042.28
0.9176767 | 2044.794
0.9185513 | 2047.063
0.9196038 | 2049.436
0.9206072 | 2051.968
0.9215908 | 2054.464
0.9226113 | 2056.837
0.9235684 | 2059.315
0.9246324 | 2061.992
0.9256623 | 2064.406
0.9266814 | 2066.872
0.9276828 | 2069.368
0.9286358 | 2071.8
0.9296385 | 2074.171
0.9305697 | 2076.502
0.9315452 | 2078.834
0.9324825 | 2081.251
0.9334981 | 2083.686
0.9345301 | 2086.217
0.9354558 | 2088.603
0.9365028 | 2091.031
0.9373298 | 2093.415
0.9382957 | 2096.221
0.9391343 | 2098.671
0.9400811 | 2101.134
0.9410369 | 2103.386
0.941998 | 2105.733
0.9429367 | 2108.102
0.9439224 | 2110.459
0.9449272 | 2112.821
0.9459067 | 2115.502
0.9469483 | 2117.97
0.9479578 | 2120.347
0.9490096 | 2122.955
0.9498652 | 2125.286
0.9508985 | 2127.778
0.9518972 | 2130.162
0.952857 | 2132.68
0.9538229 | 2135.064
0.9549523 | 2137.659
0.9559639 | 2140.024
0.9569455 | 2142.641
0.9579271 | 2145.047
0.9589271 | 2147.349
0.9599564 | 2150.006
0.9609768 | 2152.675
0.9620163 | 2155.178
0.9630511 | 2157.674
0.9640647 | 2160.267
0.9650211 | 2162.691
0.9659843 | 2165.026
0.9669366 | 2167.549
0.96791 | 2169.99
0.9689332 | 2172.365
0.9699141 | 2174.674
0.9709311 | 2177.239
0.9719509 | 2179.878
0.9730442 | 2182.343
0.9740973 | 2184.931
0.9749325 | 2187.212
0.97591 | 2189.669
0.9768514 | 2191.923
0.9777942 | 2194.325
0.9787615 | 2196.891
0.9797915 | 2199.317
0.9807935 | 2201.771
0.981818 | 2204.434
0.9828643 | 2206.996
0.9838841 | 2209.424
0.9849072 | 2211.966
0.985788 | 2214.315
0.9868309 | 2216.853
0.9878425 | 2219.171
0.988771 | 2221.716
0.989786 | 2224.26
0.990758 | 2226.609
0.9917696 | 2228.953
0.9927696 | 2231.645
0.9937723 | 2234.196
0.99479 | 2236.508
0.9957825 | 2239.1
0.9968254 | 2241.761
0.9978792 | 2244.255
0.998914 | 2246.745
0.9998786 | 2249.219
1.000781 | 2251.482
1.001889 | 2254.092
1.002858 | 2256.578
1.00387 | 2259.098
1.004854 | 2261.57
1.005812 | 2263.879
1.006873 | 2266.582
1.00773 | 2268.884
1.008748 | 2271.308
1.009772 | 2273.8
1.010616 | 2276.072
1.01154 | 2278.519
1.012674 | 2281.119
1.013609 | 2283.545
1.014592 | 2285.992
1.015605 | 2288.458
1.016593 | 2290.994
1.017597 | 2293.567
1.018648 | 2296.226
1.019694 | 2298.801
1.020719 | 2301.447
1.021717 | 2304.103
1.022731 | 2306.474
1.023657 | 2308.858
1.024621 | 2311.462
1.025652 | 2314.028
1.026614 | 2316.377
1.027607 | 2318.838
1.028568 | 2321.316
1.029621 | 2323.731
1.030621 | 2326.245
1.031499 | 2328.504
1.032574 | 2331.173
1.033561 | 2333.738
1.03455 | 2336.22
1.035476 | 2338.648
1.036446 | 2341.109
1.037434 | 2343.384
1.03842 | 2345.853
1.039277 | 2348.147
1.04029 | 2350.709
1.041313 | 2353.207
1.042356 | 2355.719
1.043356 | 2358.136
1.044381 | 2360.601
1.045405 | 2363.284
1.0464 | 2365.815
1.047314 | 2368.105
1.048284 | 2370.465
1.049283 | 2372.978
1.050291 | 2375.523
1.051318 | 2377.973
1.05229 | 2380.247
1.053347 | 2382.84
1.054408 | 2385.52
1.055494 | 2388.085
1.056501 | 2390.693
1.057486 | 2393.248
1.058612 | 2395.852
1.05956 | 2398.245
1.06056 | 2400.873
1.061555 | 2403.463
1.062559 | 2405.896
1.063578 | 2408.486
1.064551 | 2411.119
1.065645 | 2413.729
1.066529 | 2416.036
1.067521 | 2418.701
1.068517 | 2421.138
1.069573 | 2423.716
1.07056 | 2426.15
1.071531 | 2428.741
1.072499 | 2431.096
1.073514 | 2433.489
1.074483 | 2436.154
1.075527 | 2438.846
1.076535 | 2441.32
1.077552 | 2443.941
1.078435 | 2446.235
1.079424 | 2448.731
1.080393 | 2451.206
1.08132 | 2453.697
1.082244 | 2456.088
1.083242 | 2458.406
1.084244 | 2460.849
1.085271 | 2463.488
1.086262 | 2466.015
1.087317 | 2468.45
1.088177 | 2470.818
1.089067 | 2473.185
1.09009 | 2475.639
1.091027 | 2478.076
1.092016 | 2480.491
1.092951 | 2482.952
1.093926 | 2485.281
1.094924 | 2487.783
1.095753 | 2490.08
1.096764 | 2492.611
1.097764 | 2495.107
1.098824 | 2497.755
1.099881 | 2500.414
1.100882 | 2502.833
1.101881 | 2505.283
1.102859 | 2507.902
1.103805 | 2510.356
1.104764 | 2512.732
1.105754 | 2515.245
1.106747 | 2517.829
1.107747 | 2520.358
1.108787 | 2523.033
1.109624 | 2525.34
1.110696 | 2527.968
1.111745 | 2530.494
1.112744 | 2533.122
1.113693 | 2535.665
1.114643 | 2537.937
1.11564 | 2540.29
1.116601 | 2542.898
1.117581 | 2545.475
1.118613 | 2547.941
1.119665 | 2550.593
1.120538 | 2552.915
1.121458 | 2555.181
1.122514 | 2557.853
1.123351 | 2560.105
1.124334 | 2562.706
1.125284 | 2565.051
1.126258 | 2567.483
1.127253 | 2570.021
1.128237 | 2572.486
1.129204 | 2574.864
1.130217 | 2577.562
1.13104 | 2579.819
1.132132 | 2582.508
1.133147 | 2585.107
1.134011 | 2587.36
1.135007 | 2589.935
1.135903 | 2592.2
1.13683 | 2594.63
1.1378 | 2597.342
1.138817 | 2599.875
1.139818 | 2602.382
1.140785 | 2604.929
1.141818 | 2607.566
1.142871 | 2610.172
1.143911 | 2612.876
1.144802 | 2615.206
1.145732 | 2617.693
1.146697 | 2620.009
1.14761 | 2622.437
1.148578 | 2624.99
1.149587 | 2627.442
1.150574 | 2630.028
1.151418 | 2632.351
1.152405 | 2635.01
1.15346 | 2637.655
1.154532 | 2640.241
1.155511 | 2642.885
1.15653 | 2645.429
1.157461 | 2647.976
1.158443 | 2650.555
1.15944 | 2653.141
1.160397 | 2655.565
1.161413 | 2658.156
1.162409 | 2660.685
1.16342 | 2663.222
1.164311 | 2665.571
1.165178 | 2668.144
1.166086 | 2670.553
1.167033 | 2672.893
1.16799 | 2675.244
1.168917 | 2677.83
1.169939 | 2680.253
1.170887 | 2682.543
1.17188 | 2685.27
1.172727 | 2687.671
1.173747 | 2690.117
1.174785 | 2692.661
1.175689 | 2695.085
1.176557 | 2697.495
1.177597 | 2699.998
1.17852 | 2702.424
1.179453 | 2705.08
1.180474 | 2707.53
1.181427 | 2709.866
1.182447 | 2712.498
1.183428 | 2715.143
1.184489 | 2717.67
1.185387 | 2719.94
1.18626 | 2722.473
1.18711 | 2724.774
1.188126 | 2727.09
1.189075 | 2729.654
1.189878 | 2731.99
1.190886 | 2734.486
1.191908 | 2737.096
1.192688 | 2739.362
1.193684 | 2741.978
1.19472 | 2744.42
1.195722 | 2747.023
1.196599 | 2749.342
1.197651 | 2751.934
1.19864 | 2754.364
1.1996 | 2757.012
1.200519 | 2759.519
1.201624 | 2762.147
1.20261 | 2764.681
1.203455 | 2766.961
1.204477 | 2769.548
1.205478 | 2772.017
1.206367 | 2774.318
1.207241 | 2776.73
1.208282 | 2779.257
1.209211 | 2781.538
1.210145 | 2784.006
1.211117 | 2786.442
1.212068 | 2788.793
1.213104 | 2791.305
1.213934 | 2793.579
1.214937 | 2796.2
1.215972 | 2798.659
1.216817 | 2800.942
1.217727 | 2803.293
1.218745 | 2805.864
1.219705 | 2808.248
1.220619 | 2810.759
1.221598 | 2813.297
1.222587 | 2815.651
1.223563 | 2818.149
1.224584 | 2820.803
1.225602 | 2823.242
1.226611 | 2825.769
1.227506 | 2828.146
1.228364 | 2830.561
1.229381 | 2833.099
1.230362 | 2835.356
1.23125 | 2837.861
1.232261 | 2840.376
1.233227 | 2842.717
1.234201 | 2845.305
1.23511 | 2847.766
1.236108 | 2850.301
1.237159 | 2852.751
1.238023 | 2855.083
1.238905 | 2857.353
1.240001 | 2859.772
1.2409 | 2862.096
1.24182 | 2864.542
1.242768 | 2866.985
1.243751 | 2869.409
1.244763 | 2871.971
1.245595 | 2874.249
1.246708 | 2876.886
1.247758 | 2879.389
1.248611 | 2881.738
1.249524 | 2884.177
1.250534 | 2886.673
1.251465 | 2888.993
1.252424 | 2891.41
1.253375 | 2893.86
1.254403 | 2896.255
1.255405 | 2898.782
1.256247 | 2901.076
1.257306 | 2903.704
1.258321 | 2906.248
1.2592 | 2908.514
1.260191 | 2911.17
1.261155 | 2913.449
1.262241 | 2916.066
1.263165 | 2918.729
1.264214 | 2921.258
1.265193 | 2923.668
1.266174 | 2926.169
1.267175 | 2928.645
1.268184 | 2931.122
1.269241 | 2933.811
1.270113 | 2936.127
1.271068 | 2938.702
1.272038 | 2941.009
1.272965 | 2943.38
1.273924 | 2945.903
1.274937 | 2948.284
1.275923 | 2950.567
1.276959 | 2952.929
1.278001 | 2955.641
1.279055 | 2958.245
1.28007 | 2960.822
1.281055 | 2963.386
1.281997 | 2965.792
1.283098 | 2968.291
1.284084 | 2970.934
1.284877 | 2973.278
1.285963 | 2975.75
1.286886 | 2978.312
1.287944 | 2980.978
1.289021 | 2983.616
1.290012 | 2986.165
1.291041 | 2988.793
1.291971 | 2991.373
1.292968 | 2993.691
1.293891 | 2996.04
1.29489 | 2998.65
1.295948 | 3001.184
1.29692 | 3003.46
1.297965 | 3006.218
1.298811 | 3008.654
1.299896 | 3011.216
1.300908 | 3013.75
1.301839 | 3016.318
1.302851 | 3018.786
1.303749 | 3021.097
1.30478 | 3023.75
1.30563 | 3026.002
1.306642 | 3028.619
1.307721 | 3031.227
1.308546 | 3033.516
1.309475 | 3035.852
1.310508 | 3038.34375
1.311463 | 3040.816
1.312421 | 3043.485
1.313371 | 3045.999
1.314375 | 3048.317
1.315378 | 3050.844
1.316358 | 3053.507
1.317409 | 3056.016
1.318443 | 3058.622
1.319271 | 3061.022
1.320332 | 3063.636
1.321275 | 3065.957
1.322197 | 3068.38
1.323198 | 3070.96875
1.324144 | 3073.351
1.325146 | 3075.728
1.325921 | 3078.044
1.326805 | 3080.362
1.327853 | 3082.953
1.328884 | 3085.567
1.32972 | 3087.888
1.330698 | 3090.448
1.331621 | 3092.698
1.332563 | 3095.15625
1.333366 | 3097.435
1.334414 | 3099.959
1.335413 | 3102.48
1.336378 | 3105.037
1.337247 | 3107.309
1.338306 | 3109.893
1.339362 | 3112.574
1.340183 | 3114.881
1.341094 | 3117.278
1.342046 | 3119.715
1.343072 | 3122.365
1.344046 | 3124.995
1.345037 | 3127.531
1.346077 | 3130.095
1.346904 | 3132.503
1.347818 | 3134.819
1.348848 | 3137.39
1.349777 | 3139.908
1.350747 | 3142.428
1.351681 | 3144.746
1.352674 | 3147.163
1.353537 | 3149.503
1.35437 | 3151.841
1.355428 | 3154.394
1.356297 | 3156.648
1.357151 | 3159.026
1.358197 | 3161.678
1.359143 | 3164.02
1.360117 | 3166.558
1.3609 | 3168.852
1.361881 | 3171.416
1.362967 | 3173.972
1.363948 | 3176.63
1.36484 | 3178.931
1.365921 | 3181.475
1.366945 | 3184.169
1.367817 | 3186.47
1.36877 | 3189.001
1.369695 | 3191.409
1.370718 | 3193.965
1.371701 | 3196.617
1.372698 | 3198.906
1.373681 | 3201.444
1.37453 | 3203.887
1.375428 | 3206.254
1.376496 | 3208.851
1.377437 | 3211.323
1.378331 | 3213.766
1.379445 | 3216.363
1.380371 | 3218.657
1.381294 | 3221.077
1.382277 | 3223.368
1.383302 | 3225.904
1.38425 | 3228.288
1.385201 | 3230.762
1.386128 | 3233.252
1.387081 | 3235.627
1.387911 | 3238.242
1.388697 | 3240.808
1.389704 | 3243.337
1.390741 | 3245.75
1.391654 | 3248.151
1.39253 | 3250.507
1.393577 | 3252.864
1.394547 | 3255.345
1.395282 | 3257.611
1.396096 | 3259.869
1.397133 | 3262.37
1.398113 | 3264.945
1.398932 | 3267.292
1.399844 | 3269.575
1.4009 | 3272.163
1.401731 | 3274.551
1.402571 | 3276.887
1.403517 | 3279.212
1.40447 | 3281.62
1.405237 | 3283.872
1.406085 | 3286.14
1.407131 | 3288.504
1.408126 | 3291.156
1.409083 | 3293.723
1.409914 | 3296.019
1.41085 | 3298.359
1.41177 | 3300.868
1.412596 | 3303.133
1.413583 | 3305.572
1.414571 | 3308.139
1.41547 | 3310.694
1.416423 | 3313.21
1.417433 | 3315.737
1.418434 | 3318.361
1.419257 | 3320.619
1.42024 | 3323.074
1.421199 | 3325.447
1.422008 | 3327.758
1.422861 | 3330.177
1.423885 | 3332.768
1.424798 | 3335.033
1.425639 | 3337.477
1.426571 | 3340.039
1.427614 | 3342.519
1.428557 | 3344.914
1.429367 | 3347.263
1.430391 | 3349.843
1.431425 | 3352.293
1.432341 | 3354.622
1.433187 | 3356.881
1.434224 | 3359.355
1.435238 | 3361.697
1.435998 | 3364.064
1.43676 | 3115.995
1.436744 | 2778.495
1.436629 | 2443.245
1.444259 | 2105.745
1.467103 | 1770.495
1.480618 | 1432.995
1.487681 | 1097.745
1.4901 | 760.2448
1.498427 | 424.9949
1.501098 | 89.74486
1.495038 | 1.994862
1.498438 | 3.806507
1.495942 | 2.773793
1.493581 | 3.235218
1.493083 | 3.228626
1.4934 | 2.233814
1.494288 | 1.838032
1.494577 | 1.323391
1.494456 | 1.100094
1.49472 | 0.9322093
1.49492 | 0.8310664
1.494837 | 0.68096
1.494867 | 0.5972923
1.495 | 0.5100883
1.495006 | 0.4683397
1.49506 | 0.3289055
1.49507 | 0.266268
1.495149 | 0.1824972
1.495287 | 0.1023341
1.495212 | 0.07792655
1.495216 | -0.0684491
1.495313 | -0.09285935
1.495409 | -0.09979836
1.495384 | -0.1137373
1.495399 | -0.1067808
1.495486 | -0.0998457
1.495554 | -0.1102578
1.495522 | -0.2183191
1.49551 | -0.2112467
1.495571 | -0.1729921
1.495587 | -0.1730067
1.495587 | -0.1730067
1.495589 | -0.197314
1.495593 | -0.1904475

## Образец1.6
Образец1.6 | Образец1.6
Деформация | Стандартное усилие
% | MPa
0 | 31.86305
-1.140312e-05 | 31.87356
1.860069e-05 | 31.90145
2.42996e-05 | 31.91189
4.43043e-05 | 31.96061
5.005141e-05 | 31.92231
5.002318e-05 | 31.90837
9.284274e-05 | 32.23944
0.000798434 | 32.99887
0.002128469 | 34.95443
0.003560854 | 37.19894
0.004831795 | 39.35995
0.006403996 | 41.38143
0.007965637 | 43.9017
0.009508546 | 46.35604
0.01107393 | 48.76754
0.01255247 | 50.74398
0.01389102 | 53.17636
0.01549796 | 55.01327
0.01691825 | 57.35446
0.0184254 | 59.4858
0.01988793 | 61.56332
0.02134943 | 63.64743
0.02282831 | 64.8746
0.02437531 | 67.29708
0.02580514 | 69.33944
0.02733646 | 71.18295
0.02888959 | 72.84298
0.03034531 | 73.88064
0.03164503 | 76.29653
0.03296246 | 78.75307
0.0345224 | 80.95034
0.03596994 | 82.94765
0.03751081 | 85.38662
0.03897538 | 87.23452
0.04043859 | 89.52077
0.0419631 | 91.67849
0.0436443 | 93.77358
0.04514974 | 95.78078
0.04661704 | 98.02968
0.04805232 | 100.0819
0.04931934 | 102.5176
0.05068105 | 104.9577
0.05215652 | 107.3527
0.05354412 | 109.7543
0.05487518 | 112.2053
0.05612517 | 114.585
0.05744124 | 117.0327
0.05873415 | 119.3179
0.06012652 | 121.8063
0.0614637 | 124.3485
0.06272664 | 126.6139
0.06392827 | 128.9276
0.0651551 | 131.327
0.06650115 | 133.7594
0.06804542 | 136.2379
0.06931381 | 138.7165
0.07062511 | 141.162
0.07180573 | 143.4748
0.07326826 | 145.9687
0.07446853 | 148.445
0.07559795 | 150.7785
0.07671239 | 153.0483
0.07834181 | 155.4301
0.07964085 | 157.9361
0.08082 | 160.2367
0.08206386 | 162.6416
0.08320418 | 165.008
0.08425254 | 167.403
0.08549096 | 169.9123
0.08676888 | 172.426
0.08797119 | 174.8298
0.08928999 | 177.1523
0.09042827 | 179.4528
0.09161968 | 181.7841
0.09286763 | 184.1858
0.09403384 | 186.6049
0.09536967 | 189.1076
0.09646367 | 191.4675
0.09777974 | 193.7746
0.0988608 | 196.1125
0.1003043 | 198.5449
0.1013867 | 200.9311
0.1025713 | 203.2382
0.1038124 | 205.7025
0.1052184 | 208.1667
0.10648 | 210.5046
0.1076407 | 212.8996
0.1088526 | 215.3672
0.109984 | 217.6787
0.1112695 | 219.9814
0.1125651 | 222.4599
0.1138342 | 224.7121
0.1150951 | 227.2631
0.1164009 | 229.5615
0.1175807 | 231.9301
0.1188709 | 234.457
0.1201223 | 236.9817
0.1213314 | 239.403
0.1226298 | 241.7497
0.1240037 | 244.2975
0.125405 | 246.8485
0.126501 | 249.16
0.1278654 | 251.7
0.1290071 | 253.9808
0.1302953 | 256.5428
0.1315861 | 259.0455
0.1329022 | 261.5064
0.134048 | 263.8663
0.1352653 | 266.1493
0.1363913 | 268.5443
0.1376651 | 270.9657
0.1389069 | 273.5167
0.1401529 | 275.8216
0.1414199 | 278.1222
0.1426385 | 280.4117
0.1441256 | 282.8902
0.1452809 | 285.3402
0.1466699 | 287.7385
0.1477857 | 290.0632
0.1490397 | 292.4472
0.1501828 | 294.7302
0.1515547 | 297.2373
0.1526569 | 299.5169
0.1539811 | 301.9098
0.1550894 | 304.3685
0.1563996 | 306.9233
0.1575951 | 309.4875
0.1587279 | 311.81
0.1600283 | 314.1281
0.1614009 | 316.6154
0.1625726 | 318.9632
0.1638669 | 321.2879
0.1652156 | 323.8038
0.1663982 | 326.1329
0.1675651 | 328.4049
0.1688982 | 330.8658
0.1702517 | 333.4476
0.1714697 | 335.7415
0.1725555 | 338.0245
0.1739853 | 340.5382
0.1752183 | 343.1243
0.1765494 | 345.616
0.1776938 | 347.888
0.1789737 | 350.2314
0.1802769 | 352.7934
0.1815957 | 355.2741
0.1827741 | 357.5747
0.1839213 | 359.8664
0.1850984 | 362.3757
0.1862952 | 364.7443
0.1875071 | 367.0317
0.1887155 | 369.4157
0.189958 | 371.8899
0.1910636 | 374.208
0.1923252 | 376.6381
0.1934008 | 379.1101
0.1946085 | 381.749
0.1957053 | 384.2714
0.1969621 | 386.6511
0.1981256 | 389.0219
0.1992952 | 391.2873
0.2004566 | 393.7592
0.2017209 | 396.3498
0.2029069 | 398.8591
0.2040765 | 401.32
0.2053783 | 403.8491
0.2065227 | 406.1189
0.2077781 | 408.4469
0.2090138 | 411.033
0.2101296 | 413.2962
0.211334 | 415.7681
0.212477 | 418.2203
0.2137154 | 420.4857
0.2149736 | 423.0488
0.2164041 | 425.5339
0.2176902 | 428.0014
0.2187542 | 430.2954
0.2200029 | 432.6267
0.2212365 | 435.1425
0.2224054 | 437.5376
0.2236568 | 440.0644
0.2249756 | 442.5913
0.2262637 | 445.1796
0.227464 | 447.6362
0.2285839 | 450.1696
0.229511 | 452.0044
0.2307351 | 454.6169
0.2321077 | 457.2075
0.2332582 | 459.5739
0.2346179 | 462.1228
0.2357228 | 464.5661
0.2370552 | 467.0864
0.2381397 | 469.3693
0.2393143 | 471.8468
0.2404553 | 474.1473
0.2416672 | 476.5028
0.2430125 | 479.0263
0.2442257 | 481.6411
0.2452482 | 483.9526
0.2462898 | 486.2707
0.2475214 | 488.8349
0.2487053 | 491.2519
0.2498824 | 493.6491
0.251191 | 496.1562
0.2523183 | 498.4491
0.2535009 | 500.9451
0.2547039 | 503.3775
0.2558497 | 505.7616
0.2570084 | 508.3192
0.2582727 | 510.8504
0.2595356 | 513.2982
0.2607515 | 515.6536
0.2620124 | 518.2266
0.263178 | 520.7205
0.2643128 | 523.1551
0.2654082 | 525.6468
0.2666766 | 528.0517
0.2677937 | 530.372
0.2690942 | 532.7649
0.2702209 | 535.2939
0.2715737 | 537.8361
0.2727454 | 540.352
0.2738714 | 542.9206
0.27512 | 545.4277
0.2763325 | 547.8425
0.2775314 | 550.2858
0.2786997 | 552.9072
0.27984 | 555.2297
0.2809456 | 557.6379
0.2820641 | 559.9055
0.2832126 | 562.2697
0.2845314 | 564.7548
0.2856826 | 567.174
0.2869919 | 569.7767
0.2882085 | 572.253
0.289387 | 574.7205
0.2905682 | 577.3177
0.2917875 | 579.8467
0.2929496 | 582.2395
0.2941186 | 584.6961
0.2953665 | 587.2273
0.2965068 | 589.6729
0.2976165 | 592.1031
0.2988038 | 594.6783
0.2997841 | 596.9502
0.3009612 | 599.3672
0.3021199 | 601.7952
0.3033242 | 604.1946
0.3045279 | 606.7171
0.305718 | 609.2264
0.3067323 | 611.5599
0.3079325 | 614.146
0.3090926 | 616.5433
0.3102023 | 618.8504
0.3113011 | 621.2103
0.3124713 | 623.7283
0.3135851 | 626.1299
0.3147499 | 628.7425
0.3160122 | 631.3374
0.3170967 | 633.95
0.3183494 | 636.3483
0.3195163 | 638.851
0.3207826 | 641.3471
0.3219754 | 643.8366
0.323141 | 646.3038
0.3240912 | 648.5626
0.3252295 | 651.0082
0.3264999 | 653.535
0.3276341 | 656.0224
0.328801 | 658.3559
0.3298255 | 660.6476
0.3309856 | 663.1701
0.3321941 | 665.7365
0.3334454 | 668.3007
0.3346457 | 670.6539
0.3358984 | 673.1808
0.3371014 | 675.6373
0.3382656 | 678.1752
0.339301 | 680.5241
0.3404883 | 682.9916
0.3416354 | 685.402
0.342801 | 687.8959
0.3438139 | 690.1635
0.3449965 | 692.6068
0.3461504 | 695.1337
0.3473037 | 697.6957
0.3484338 | 700.0138
0.3494522 | 702.411
0.3506565 | 704.8654
0.3517008 | 707.1242
0.3528357 | 709.4555
0.354008 | 711.7099
0.3551524 | 714.1818
0.3563166 | 716.4955
0.3574337 | 718.9257
0.3585754 | 721.4064
0.3597355 | 723.819
0.3609555 | 726.3458
0.3621238 | 728.8112
0.3633499 | 731.4083
0.3645536 | 733.966
0.3654923 | 736.2489
0.3666271 | 738.7802
0.3677457 | 741.0719
0.3690325 | 743.6032
0.3701612 | 745.8927
0.3713281 | 748.3932
0.3725113 | 750.9398
0.3734956 | 753.1898
0.3747123 | 755.7123
0.3759071 | 758.2985
0.3771278 | 760.8539
0.3782954 | 763.4093
0.3794255 | 765.8065
0.3805556 | 768.3136
0.3817211 | 770.6581
0.3826795 | 772.9103
0.3837565 | 775.4262
0.3849854 | 777.8388
0.3861114 | 780.414
0.3873498 | 782.7914
0.3885024 | 785.3754
0.3896911 | 787.9154
0.3907408 | 790.2335
0.3919438 | 792.8549
0.3931543 | 795.4125
0.3942599 | 797.8537
0.3953927 | 800.1674
0.3965269 | 802.6657
0.3976638 | 805.109
0.3986427 | 807.4008
0.3996495 | 809.7431
0.400877 | 812.2721
0.402018 | 814.5661
0.4031883 | 817.027
0.404394 | 819.611
0.4054839 | 821.9379
0.406712 | 824.546
0.4078312 | 826.9894
0.4089837 | 829.4042
0.4100471 | 831.6937
0.4111908 | 834.1173
0.4123468 | 836.5387
0.4134899 | 839.1183
0.4147398 | 841.6737
0.415934 | 844.2357
0.4169551 | 846.5978
0.4181847 | 849.0939
0.4194054 | 851.6954
0.4206186 | 854.1476
0.4217725 | 856.7074
0.4229353 | 859.1354
0.4240641 | 861.548
0.4251914 | 863.9892
0.4263754 | 866.4677
0.4275341 | 868.9704
0.4287268 | 871.4972
0.4298896 | 874.0329
0.4310654 | 876.4916
0.4322275 | 879.0602
0.4333099 | 881.4376
0.4344952 | 884.048
0.4356328 | 886.3947
0.4367595 | 888.7985
0.4380265 | 891.3825
0.4391485 | 893.8588
0.4402683 | 896.278
0.4414598 | 898.796
0.4424066 | 901.0548
0.4436096 | 903.3883
0.4447894 | 905.9503
0.4457997 | 908.2135
0.4468337 | 910.6085
0.4480197 | 913.1002
0.4492295 | 915.7106
0.4503337 | 918.2352
0.4514079 | 920.5446
0.4525203 | 922.9044
0.4536525 | 925.2621
0.4548364 | 927.8307
0.456004 | 930.3466
0.4570196 | 932.6163
0.458004 | 934.9784
0.4592451 | 937.5997
0.4602914 | 939.8563
0.4614753 | 942.2645
0.4626661 | 944.7848
0.4637567 | 947.2304
0.4649079 | 949.8078
0.4658684 | 952.1566
0.466867 | 954.6242
0.4680128 | 957.2301
0.4692069 | 959.7064
0.4703622 | 961.996
0.4713452 | 964.2548
0.472508 | 966.7772
0.4735604 | 969.047
0.4746258 | 971.3651
0.4756299 | 973.7074
0.47679 | 976.2826
0.4780522 | 978.793
0.4791939 | 981.3967
0.4803438 | 983.9632
0.4813411 | 986.2132
0.4825052 | 988.751
0.4836415 | 991.3438
0.484886 | 993.8794
0.4860529 | 996.3316
0.4871026 | 998.6079
0.488151 | 1000.948
0.4893008 | 1003.528
0.4904628 | 1006.123
0.49155 | 1008.693
0.4926937 | 1011.152
0.4938252 | 1013.527
0.4950036 | 1016.109
0.4960193 | 1018.493
0.4971957 | 1021.143
0.4982604 | 1023.468
0.4992727 | 1025.806
0.50052 | 1028.403
0.5017284 | 1030.971
0.5029041 | 1033.43
0.5039096 | 1035.726
0.5050213 | 1038.132
0.5062073 | 1040.653
0.5071609 | 1042.979
0.5083667 | 1045.581
0.5095165 | 1048.125
0.5106596 | 1050.439
0.5116997 | 1052.828
0.512868 | 1055.414
0.5139477 | 1057.782
0.5149225 | 1060.076
0.5159913 | 1062.329
0.5171098 | 1064.761
0.5182385 | 1067.018
0.5193353 | 1069.355
0.520274 | 1071.608
0.5214041 | 1074.095
0.5225982 | 1076.657
0.5236397 | 1078.962
0.5248128 | 1081.5
0.5260328 | 1083.991
0.5271799 | 1086.389
0.5282685 | 1088.788
0.5294286 | 1091.409
0.5305396 | 1093.98
0.5316513 | 1096.439
0.5327351 | 1098.808
0.5338911 | 1101.269
0.5350491 | 1103.639
0.5362064 | 1106.285
0.5374026 | 1108.875
0.538374 | 1111.134
0.5394483 | 1113.461
0.5404394 | 1115.79
0.5416989 | 1118.363
0.5428597 | 1120.842
0.5440041 | 1123.36
0.5450709 | 1125.86
0.5462084 | 1128.339
0.5473597 | 1130.894
0.5483494 | 1133.197
0.5495395 | 1135.647
0.5507404 | 1138.132
0.5519067 | 1140.633
0.5529141 | 1142.929
0.5540953 | 1145.546
0.5551362 | 1147.923
0.5561655 | 1150.248
0.5573038 | 1152.632
0.5583841 | 1155.139
0.5595224 | 1157.503
0.5605136 | 1159.788
0.5616498 | 1162.414
0.5627057 | 1164.717
0.5637009 | 1167.015
0.5647084 | 1169.359
0.5658766 | 1171.961
0.5669454 | 1174.264
0.5679842 | 1176.575
0.5689767 | 1178.878
0.5701395 | 1181.42
0.5712281 | 1183.941
0.5722111 | 1186.21
0.5733719 | 1188.695
0.5743651 | 1191.024
0.5754925 | 1193.634
0.5765756 | 1195.919
0.5777213 | 1198.538
0.5787867 | 1200.995
0.5798365 | 1203.463
0.5809012 | 1205.844
0.5819134 | 1208.171
0.5830837 | 1210.656
0.5840728 | 1212.922
0.5851654 | 1215.374
0.5863051 | 1217.954
0.5873167 | 1220.351
0.5882867 | 1222.746
0.589521 | 1225.334
0.5906627 | 1227.92
0.5917165 | 1230.291
0.592724 | 1232.735
0.5937839 | 1235.147
0.594957 | 1237.562
0.5960939 | 1240.082
0.5971852 | 1242.53
0.5982642 | 1244.932
0.5994113 | 1247.364
0.600414 | 1249.658
0.6014508 | 1251.976
0.6024522 | 1254.314
0.6036238 | 1256.948
0.6046054 | 1259.308
0.6056729 | 1261.633
0.6068765 | 1264.241
0.6078711 | 1266.612
0.6088643 | 1268.877
0.6099113 | 1271.404
0.6109024 | 1273.663
0.6119909 | 1276.245
0.6132089 | 1278.783
0.6143697 | 1281.34
0.6153383 | 1283.641
0.6164071 | 1286.036
0.6174426 | 1288.382
0.6184766 | 1290.683
0.6195066 | 1293.049
0.6205011 | 1295.326
0.6216271 | 1297.866
0.622698 | 1300.257
0.6236653 | 1302.507
0.6248294 | 1305.077
0.6258655 | 1307.453
0.6268499 | 1309.845
0.6278594 | 1312.126
0.6288485 | 1314.409
0.6300808 | 1317.006
0.6311251 | 1319.351
0.6321441 | 1321.827
0.6331182 | 1324.095
0.6342994 | 1326.672
0.6352538 | 1328.922
0.6363737 | 1331.499
0.6373553 | 1333.749
0.6385208 | 1336.246
0.6395065 | 1338.544
0.6405194 | 1340.84
0.6415508 | 1343.235
0.6426141 | 1345.714
0.6436461 | 1348.157
0.6446468 | 1350.44
0.6458709 | 1353.022
0.6470126 | 1355.63
0.6480936 | 1358.168
0.6492394 | 1360.719
0.6501856 | 1362.991
0.651204 | 1365.368
0.6522653 | 1367.662
0.6532741 | 1369.923
0.6543191 | 1372.228
0.6553457 | 1374.654
0.6564499 | 1377.132
0.6574354 | 1379.541
0.6584395 | 1381.943
0.6596282 | 1384.507
0.6607495 | 1386.983
0.6616854 | 1389.24
0.6627065 | 1391.611
0.6637229 | 1393.909
0.6648823 | 1396.46
0.6658741 | 1398.732
0.6668782 | 1401.147
0.6679068 | 1403.483
0.668979 | 1405.807
0.6699511 | 1408.147
0.670964 | 1410.514
0.6719565 | 1412.773
0.673058 | 1415.361
0.6741527 | 1417.927
0.6751179 | 1420.215
0.6762712 | 1422.713
0.6774681 | 1425.341
0.6784585 | 1427.677
0.6794251 | 1429.938
0.6805028 | 1432.366
0.6815811 | 1434.763
0.6825246 | 1437.142
0.6837439 | 1439.702
0.6848209 | 1442.139
0.6859612 | 1444.732
0.68706 | 1447.228
0.6881771 | 1449.856
0.6892241 | 1452.253
0.6902105 | 1454.617
0.6912057 | 1456.973
0.6922425 | 1459.28
0.6932827 | 1461.657
0.6943665 | 1464.09
0.6955 | 1466.682
0.6966056 | 1469.291
0.6975654 | 1471.622
0.6986812 | 1474.125
0.6998556 | 1476.744
0.7010068 | 1479.361
0.7020211 | 1481.767
0.7030081 | 1484.083
0.7040299 | 1486.374
0.7050633 | 1488.747
0.7060871 | 1491.261
0.7071866 | 1493.663
0.7083085 | 1496.214
0.7094666 | 1498.796
0.7105796 | 1501.292
0.7115204 | 1503.592
0.712474 | 1505.948
0.7135026 | 1508.277
0.7145353 | 1510.564
0.7156783 | 1513.161
0.7167471 | 1515.594
0.7177791 | 1518.05
0.7188214 | 1520.458
0.7198752 | 1522.924
0.7208452 | 1525.6
0.7219365 | 1528.208
0.7230284 | 1530.636
0.7242382 | 1533.233
0.7252512 | 1535.652
0.7262307 | 1537.966
0.727258 | 1540.254
0.7282655 | 1542.714
0.7293479 | 1545.349
0.730369 | 1547.757
0.7315536 | 1550.324
0.7326054 | 1552.857
0.73354 | 1555.263
0.7347137 | 1557.862
0.735681 | 1560.203
0.7366442 | 1562.547
0.737681 | 1564.924
0.7388397 | 1567.475
0.7398656 | 1569.857
0.7408338 | 1572.268
0.7419373 | 1574.652
0.7429469 | 1577.058
0.7439639 | 1579.526
0.7449325 | 1581.899
0.746017 | 1584.393
0.747124 | 1586.915
0.7481185 | 1589.429
0.7492786 | 1592.063
0.7502595 | 1594.395
0.7512656 | 1596.908
0.7522942 | 1599.286
0.7533024 | 1601.604
0.7545211 | 1604.234
0.7555142 | 1606.752
0.7565129 | 1609.077
0.7576498 | 1611.54
0.7585626 | 1613.79
0.7595885 | 1616.229
0.7605251 | 1618.525
0.7616927 | 1621.036
0.7627056 | 1623.546
0.7637499 | 1626.044
0.7647628 | 1628.439
0.7658003 | 1630.896
0.7668671 | 1633.447
0.7678357 | 1635.723
0.7689842 | 1638.219
0.7701055 | 1640.854
0.771068 | 1643.249
0.7722226 | 1645.828
0.7733997 | 1648.419
0.7743881 | 1650.932
0.7753738 | 1653.308
0.7765094 | 1655.898
0.77763 | 1658.311
0.7786436 | 1660.956
0.7796552 | 1663.343
0.7807669 | 1665.957
0.7817185 | 1668.315
0.7826994 | 1670.569
0.78382 | 1673.107
0.7848486 | 1675.417
0.7858881 | 1677.895
0.7868881 | 1680.273
0.7879038 | 1682.668
0.7889269 | 1685.111
0.7899868 | 1687.62
0.7909971 | 1690.015
0.7921653 | 1692.606
0.7931251 | 1694.996
0.7940808 | 1697.308
0.795074 | 1699.597
0.796057 | 1701.863
0.7970611 | 1704.42
0.7980692 | 1706.888
0.7990938 | 1709.151
0.8001482 | 1711.513
0.8012143 | 1714.117
0.8022811 | 1716.628
0.8032913 | 1719.05
0.8042184 | 1721.434
0.805249 | 1723.704
0.8062041 | 1726.035
0.8073424 | 1728.549
0.8083212 | 1730.928
0.8093614 | 1733.473
0.8103832 | 1735.907
0.8113825 | 1738.366
0.8124295 | 1740.97
0.8134581 | 1743.411
0.8144786 | 1745.676
0.815591 | 1748.284
0.8166843 | 1750.814
0.8178226 | 1753.457
0.8187728 | 1755.836
0.8197783 | 1758.21
0.8207858 | 1760.629
0.8217783 | 1763.125
0.8228307 | 1765.614
0.8237837 | 1768.037
0.8248723 | 1770.47
0.8258723 | 1772.854
0.8268498 | 1775.291
0.8279397 | 1777.929
0.8288654 | 1780.204
0.8298797 | 1782.462
0.8308722 | 1784.827
0.8318627 | 1787.156
0.8328668 | 1789.606
0.8339179 | 1792.045
0.834926 | 1794.459
0.8359812 | 1796.942
0.8370541 | 1799.344
0.8380282 | 1801.752
0.8389328 | 1804.018
0.839877 | 1806.287
0.8410452 | 1808.792
0.8422339 | 1811.431
0.8432271 | 1813.789
0.8441842 | 1816.05
0.8452448 | 1818.456
0.8462584 | 1820.943
0.8473361 | 1823.415
0.8484941 | 1825.977
0.8495098 | 1828.456
0.850458 | 1830.853
0.8515499 | 1833.388
0.8527182 | 1836.019
0.8536828 | 1838.438
0.8547114 | 1840.896
0.85571 | 1843.313
0.85671 | 1845.667
0.8577706 | 1848.114
0.8588128 | 1850.534
0.8598932 | 1852.896
0.8608523 | 1855.308
0.8618183 | 1857.637
0.8629566 | 1860.098
0.8640785 | 1862.698
0.8650199 | 1865.176
0.8660553 | 1867.681
0.8670866 | 1869.99
0.8681657 | 1872.482
0.8692283 | 1875.029
0.8702828 | 1877.54
0.8712971 | 1880.104
0.8723094 | 1882.59
0.8732685 | 1884.87
0.8742126 | 1887.12
0.8752542 | 1889.384
0.8762208 | 1891.805
0.8772351 | 1894.259
0.8782535 | 1896.582
0.8792467 | 1898.966
0.8802651 | 1901.464
0.8813271 | 1903.962
0.8823257 | 1906.272
0.8833195 | 1908.61
0.8842712 | 1910.904
0.8852283 | 1913.182
0.8861956 | 1915.524
0.8871308 | 1917.878
0.8881356 | 1920.262
0.8892098 | 1922.604
0.8901935 | 1924.891
0.8911697 | 1927.26
0.8922357 | 1929.754
0.8932582 | 1932.123
0.8942371 | 1934.476
0.8952023 | 1936.902
0.8961471 | 1939.158
0.8972561 | 1941.656
0.8981853 | 1943.911
0.8992125 | 1946.429
0.9002139 | 1948.866
0.9012398 | 1951.305
0.902235 | 1953.902
0.9033126 | 1956.429
0.9043814 | 1958.808
0.9053501 | 1961.137
0.9063385 | 1963.491
0.9073124 | 1965.854
0.9084214 | 1968.352
0.9094254 | 1970.69
0.91042 | 1973.191
0.9114343 | 1975.595
0.9123914 | 1977.941
0.9134513 | 1980.354
0.9144908 | 1982.828
0.9155228 | 1985.269
0.916561 | 1987.732
0.9175242 | 1990.086
0.918501 | 1992.338
0.9196216 | 1994.9
0.9205698 | 1997.183
0.9215528 | 1999.639
0.922578 | 2001.977
0.9236052 | 2004.313
0.9246434 | 2006.857
0.9256352 | 2009.375
0.9267142 | 2011.81
0.9277353 | 2014.198
0.9287251 | 2016.593
0.9296651 | 2018.931
0.9305943 | 2021.194
0.9315793 | 2023.502
0.9326127 | 2026.077
0.9336311 | 2028.496
0.9346413 | 2030.801
0.9356753 | 2033.233
0.9367557 | 2035.791
0.9377598 | 2038.19
0.938787 | 2040.581
0.9398211 | 2043.044
0.940768 | 2045.428
0.9417407 | 2047.698
0.9427209 | 2049.97
0.9437339 | 2052.477
0.9447298 | 2054.854
0.9457564 | 2057.21
0.9467454 | 2059.699
0.9477754 | 2062.244
0.9488708 | 2064.782
0.9498653 | 2067.232
0.9508851 | 2069.563
0.9518224 | 2071.861
0.9528469 | 2074.401
0.9538619 | 2076.713
0.9548612 | 2079.125
0.9558094 | 2081.492
0.9568394 | 2083.931
0.9578626 | 2086.321
0.9589034 | 2088.73
0.9599184 | 2091.142
0.9609211 | 2093.61
0.9617713 | 2096.104
0.9625124 | 2098.529
0.9634886 | 2100.85
0.9645982 | 2103.377
0.9655628 | 2105.851
0.9665512 | 2108.27
0.9676016 | 2110.544
0.9685723 | 2113.025
0.9693768 | 2115.277
0.9705042 | 2117.766
0.9715451 | 2120.104
0.9725526 | 2122.594
0.9735069 | 2125.079
0.9744654 | 2127.434
0.97559 | 2130.038
0.9765982 | 2132.607
0.9775771 | 2135.092
0.9787296 | 2137.696
0.9797514 | 2139.948
0.9807439 | 2142.58
0.9818209 | 2145.092
0.982917 | 2147.48
0.9838999 | 2150.014
0.9848543 | 2152.505
0.9859272 | 2155.102
0.987047 | 2157.752
0.9880525 | 2160.299
0.9890525 | 2162.83
0.9900968 | 2165.263
0.9910811 | 2167.854
0.9921349 | 2170.453
0.9931846 | 2172.807
0.9941894 | 2175.244
0.9952241 | 2177.856
0.9961628 | 2180.245
0.9972643 | 2182.736
0.9982711 | 2185.153
0.9992622 | 2187.799
1.000261 | 2190.189
1.001267 | 2192.485
1.002309 | 2195.094
1.003365 | 2197.733
1.004441 | 2200.202
1.005447 | 2202.723
1.006494 | 2205.39
1.007443 | 2207.649
1.008368 | 2209.899
1.009356 | 2212.395
1.010371 | 2214.735
1.011578 | 2217.383
1.012564 | 2219.861
1.01361 | 2222.518
1.014655 | 2225.093
1.015706 | 2227.435
1.0167 | 2229.837
1.017633 | 2232.274
1.018744 | 2234.86
1.019841 | 2237.481
1.020808 | 2240.138
1.021836 | 2242.629
1.022824 | 2244.901
1.02384 | 2247.336
1.024844 | 2249.966
1.025896 | 2252.385
1.026929 | 2254.734
1.027898 | 2257.318
1.028881 | 2259.816
1.029961 | 2262.396
1.031064 | 2265.022
1.032045 | 2267.579
1.033064 | 2270.051
1.034077 | 2272.42
1.03508 | 2275.021
1.036138 | 2277.673
1.037218 | 2280.154
1.038231 | 2282.529
1.039164 | 2285.004
1.04013 | 2287.276
1.041207 | 2289.838
1.042235 | 2292.382
1.043216 | 2294.992
1.044235 | 2297.469
1.045287 | 2299.846
1.046298 | 2302.45
1.047332 | 2304.99
1.048388 | 2307.413
1.049375 | 2309.918
1.050358 | 2312.362
1.051281 | 2314.662
1.052434 | 2317.284
1.053424 | 2319.69
1.054404 | 2322.104
1.055468 | 2324.442
1.056453 | 2326.945
1.057511 | 2329.549
1.058562 | 2332.163
1.059558 | 2334.684
1.060586 | 2337.123
1.061487 | 2339.43
1.062621 | 2342.009
1.063587 | 2344.29
1.064569 | 2346.98
1.065618 | 2349.515
1.066626 | 2351.952
1.067695 | 2354.514
1.068789 | 2357.074
1.069794 | 2359.689
1.070836 | 2362.231
1.071768 | 2364.694
1.072744 | 2367.071
1.073733 | 2369.46
1.074689 | 2371.91
1.075718 | 2374.406
1.076699 | 2376.897
1.077741 | 2379.185
1.078784 | 2381.54
1.07983 | 2384.15
1.080818 | 2386.556
1.081829 | 2388.877
1.082708 | 2391.265
1.083694 | 2393.638
1.084817 | 2396.194
1.085821 | 2398.573
1.086804 | 2401.236
1.087781 | 2403.73
1.088842 | 2406.211
1.08987 | 2408.804
1.090913 | 2411.447
1.091902 | 2413.928
1.092817 | 2416.31
1.093758 | 2418.72
1.094703 | 2420.972
1.095718 | 2423.402
1.096705 | 2425.863
1.097724 | 2428.428
1.09876 | 2430.875
1.099774 | 2433.36
1.10065 | 2435.698
1.101671 | 2438.335
1.102639 | 2440.594
1.103583 | 2442.945
1.104564 | 2445.505
1.105553 | 2447.937
1.106534 | 2450.297
1.107534 | 2452.947
1.108539 | 2455.584
1.10959 | 2458.069
1.110613 | 2460.639
1.111494 | 2462.907
1.112505 | 2465.476
1.113618 | 2467.985
1.114554 | 2470.336
1.11551 | 2472.916
1.116514 | 2475.236
1.117479 | 2477.644
1.118401 | 2479.921
1.11925 | 2482.203
1.120316 | 2484.741
1.121391 | 2487.248
1.122358 | 2489.819
1.123338 | 2492.355
1.124293 | 2494.664
1.125246 | 2496.965
1.126243 | 2499.478
1.127249 | 2501.893
1.128299 | 2504.268
1.129121 | 2506.569
1.130042 | 2508.977
1.13111 | 2511.528
1.132128 | 2514
1.133121 | 2516.641
1.134085 | 2519.109
1.135058 | 2521.42
1.136077 | 2523.925
1.137028 | 2526.481
1.138017 | 2528.904
1.139015 | 2531.301
1.140021 | 2533.91
1.141101 | 2536.568
1.142171 | 2539.102
1.143145 | 2541.615
1.144083 | 2544.054
1.144991 | 2546.317
1.145964 | 2548.607
1.146941 | 2551.097
1.147929 | 2553.67
1.148923 | 2556.084
1.149947 | 2558.598
1.15082 | 2560.894
1.151694 | 2563.201
1.15273 | 2565.614
1.153692 | 2567.932
1.154628 | 2570.336
1.155752 | 2572.915
1.156773 | 2575.321
1.157587 | 2577.597
1.158581 | 2580.1875
1.159558 | 2582.578125
1.160638 | 2585.164
1.161688 | 2587.816
1.162694 | 2590.354
1.163681 | 2592.659
1.164609 | 2595.045
1.165549 | 2597.581
1.166595 | 2600.073
1.16753 | 2602.446
1.168556 | 2604.966
1.1696 | 2607.462
1.17065 | 2609.967
1.171725 | 2612.586
1.172694 | 2615.249
1.173681 | 2617.668
1.174742 | 2620.219
1.17574 | 2622.707
1.176735 | 2625.207
1.177718 | 2627.55
1.178757 | 2630.006
1.179773 | 2632.68
1.180807 | 2635.3125
1.181858 | 2637.864
1.182945 | 2640.342
1.183865 | 2642.799
1.184915 | 2645.343
1.18595 | 2647.8
1.186915 | 2650.373
1.187936 | 2652.893
1.188974 | 2655.354
1.189981 | 2657.977
1.190901 | 2660.245
1.191954 | 2662.89
1.193038 | 2665.58
1.193823 | 2667.962
1.194776 | 2670.513
1.195901 | 2673.068
1.196881 | 2675.419
1.197901 | 2678.003
1.19891 | 2680.418
1.199923 | 2682.74
1.200945 | 2685.454
1.201816 | 2687.854
1.202844 | 2690.255
1.20395 | 2692.837
1.204863 | 2695.274
1.205821 | 2697.664
1.206831 | 2700.011
1.207791 | 2702.584
1.208851 | 2705.166
1.209842 | 2707.572
1.210841 | 2709.951
1.211937 | 2712.615
1.212977 | 2715.146
1.213899 | 2717.398
1.21498 | 2720.039
1.215944 | 2722.649
1.21694 | 2725.11
1.217937 | 2727.369
1.218906 | 2729.892
1.219933 | 2732.504
1.221001 | 2734.956
1.222004 | 2737.54
1.222912 | 2739.843
1.223857 | 2742.328125
1.224925 | 2744.804
1.225918 | 2747.118
1.226895 | 2749.663
1.227917 | 2752.027
1.228895 | 2754.437
1.229778 | 2756.689
1.230647 | 2758.946
1.23167 | 2761.49
1.232714 | 2763.883
1.233657 | 2766.366
1.234628 | 2768.746
1.235563 | 2771.062
1.236561 | 2773.564
1.237584 | 2776.236
1.238593 | 2778.642
1.239576 | 2781.004
1.240638 | 2783.599
1.241558 | 2785.867
1.242547 | 2788.29
1.243536 | 2790.652
1.244494 | 2793.298
1.245425 | 2795.735
1.246447 | 2798.04
1.247406 | 2800.573
1.248286 | 2802.874
1.249362 | 2805.457
1.250404 | 2807.973
1.251329 | 2810.322
1.252178 | 2812.682
1.253174 | 2815.035
1.254262 | 2817.551
1.255214 | 2820.131
1.256215 | 2822.651
1.257363 | 2825.272
1.258387 | 2827.936
1.259248 | 2830.236
1.260254 | 2832.699
1.261288 | 2835.129
1.262321 | 2837.803
1.263274 | 2840.295
1.264338 | 2842.745
1.265338 | 2845.195
1.266161 | 2847.493
1.267147 | 2849.915
1.26813 | 2852.22
1.269136 | 2854.705
1.270019 | 2856.999
1.27104 | 2859.57
1.272034 | 2862.02
1.273031 | 2864.663
1.2739 | 2867.058
1.274913 | 2869.325
1.275909 | 2871.839
1.276894 | 2874.502
1.277922 | 2876.981
1.278946 | 2879.42
1.279854 | 2881.83
1.280683 | 2884.203
1.281674 | 2886.556
1.282644 | 2888.883
1.283589 | 2891.338
1.284582 | 2893.744
1.285582 | 2896.082
1.286571 | 2898.584
1.287569 | 2901.195
1.288565 | 2903.728
1.289665 | 2906.448
1.29054 | 2908.727
1.291456 | 2911.186
1.292433 | 2913.451
1.293448 | 2915.921
1.294361 | 2918.549
1.295353 | 2921.086
1.296452 | 2923.677
1.297424 | 2926.351
1.298504 | 2928.99
1.299563 | 2931.517
1.300543 | 2934.105
1.301474 | 2936.685
1.302431 | 2939.146
1.303401 | 2941.569
1.30445 | 2944.151
1.30543 | 2946.836
1.306494 | 2949.205
1.307544 | 2951.653
1.308405 | 2954.074
1.309481 | 2956.693
1.310473 | 2959.084
1.311428 | 2961.569
1.312366 | 2964.107
1.313437 | 2966.451
1.31436 | 2968.774
1.315197 | 2971.046
1.316071 | 2973.329
1.317044 | 2975.79
1.318167 | 2978.481
1.318994 | 2980.749
1.31994 | 2983.106
1.321037 | 2985.706
1.321969 | 2988.173
1.322807 | 2990.454
1.323818 | 2992.915
1.324755 | 2995.264
1.325852 | 2997.909
1.326904 | 3000.583
1.327901 | 3002.886
1.328881 | 3005.338
1.329817 | 3007.992
1.330753 | 3010.37
1.331766 | 3012.76
1.332755 | 3015.281
1.333734 | 3017.79
1.334742 | 3020.345
1.33584 | 3023.061
1.336748 | 3025.452
1.337689 | 3028.036
1.338647 | 3030.374
1.339621 | 3032.824
1.34058 | 3035.344
1.341573 | 3037.702
1.342606 | 3040.11
1.343421 | 3042.441
1.34427 | 3044.706
1.345308 | 3047.198
1.346368 | 3049.841
1.347217 | 3052.12
1.34814 | 3054.537
1.349101 | 3056.816
1.350034 | 3059.237
1.350861 | 3061.489
1.351892 | 3064.08
1.352914 | 3066.6
1.353947 | 3069.246
1.354828 | 3071.539
1.355899 | 3073.992
1.356854 | 3076.468
1.357802 | 3079.102
1.358759 | 3081.57
1.359745 | 3084.027
1.360737 | 3086.589
1.361798 | 3089.238
1.362808 | 3091.873
1.363773 | 3094.22
1.364624 | 3096.61
1.365501 | 3098.882
1.366458 | 3101.242
1.367388 | 3103.606
1.368378 | 3106.168
1.369388 | 3108.607
1.370383 | 3110.989
1.371391 | 3113.696
1.372242 | 3115.953
1.373261 | 3118.486
1.374344 | 3121.108
1.375308 | 3123.711
1.376184 | 3126.036
1.377315 | 3128.684
1.378317 | 3131.285
1.379246 | 3133.937
1.380278 | 3136.469
1.381355 | 3138.956
1.382315 | 3141.584
1.383421 | 3144.179
1.384517 | 3146.8
1.385437 | 3149.246
1.386398 | 3151.843
1.387413 | 3154.258
1.388368 | 3156.754
1.389385 | 3159.445
1.390438 | 3162.073
1.39154 | 3164.613
1.392367 | 3166.936
1.393171 | 3169.204
1.394083 | 3171.59
1.395049 | 3173.98
1.396108 | 3176.593
1.397041 | 3179.135
1.3981 | 3181.53
1.399122 | 3184.136
1.399989 | 3186.511
1.400894 | 3188.77
1.40187 | 3191.174
1.402828 | 3193.587
1.403739 | 3196.006
1.404766 | 3198.366
1.405788 | 3200.708
1.406577 | 3203.015
1.407607 | 3205.685
1.408709 | 3208.142
1.409728 | 3210.741
1.410779 | 3213.345
1.411659 | 3215.622
1.412621 | 3217.885
1.413607 | 3220.425
1.414601 | 3223.029
1.41563 | 3225.595
1.416704 | 3228.225
1.417793 | 3230.921
1.418785 | 3233.485
1.419857 | 3236.214
1.420646 | 3238.774
1.421379 | 3241.081
1.422398 | 3243.377
1.423385 | 3245.772
1.424361 | 3248.414
1.42543 | 3251
1.426453 | 3253.406
1.427311 | 3255.713
1.428168 | 3258.15
1.429164 | 3260.705
1.430058 | 3262.973
1.431056 | 3265.434
1.432041 | 3267.928
1.432947 | 3270.195
1.433997 | 3272.649
1.434872 | 3275.135
1.435776 | 3277.459
1.43681 | 3279.861
1.437733 | 3282.315
1.438695 | 3284.8
1.439671 | 3287.066
1.440768 | 3289.634
1.441774 | 3292.304
1.442644 | 3294.651
1.443633 | 3297.107
1.444592 | 3299.608
1.44561 | 3301.959
1.446575 | 3304.352
1.447645 | 3306.874
1.448634 | 3309.46
1.449479 | 3311.8
1.450372 | 3314.252
1.451431 | 3316.553
1.452459 | 3319.24
1.453281 | 3321.539
1.454347 | 3323.947
1.455425 | 3326.573
1.456318 | 3329.231
1.457298 | 3331.67
1.458261 | 3333.927
1.459256 | 3336.59
1.460115 | 3338.879
1.46108 | 3341.259
1.462147 | 3343.753
1.463021 | 3346.297
1.463903 | 3348.635
1.464773 | 3350.94
1.465807 | 3353.463
1.466748 | 3355.952
1.467696 | 3358.33
1.468728 | 3360.751
1.469583 | 3363.148
1.47049 | 3365.728
1.471422 | 3368.02
1.472446 | 3370.626
1.473434 | 3373.24
1.474361 | 3375.769
1.475368 | 3378.087
1.47635 | 3380.707
1.477118 | 3382.99
1.478111 | 3385.358
1.479183 | 3387.903
1.480138 | 3390.498
1.4811 | 3392.923
1.482183 | 3395.474
1.483181 | 3397.905
1.484075 | 3400.568
1.485158 | 3403.07
1.486157 | 3405.463
1.487187 | 3408.168
1.488029 | 3410.484
1.489177 | 3413.037
1.490141 | 3415.557
1.491013 | 3418.114
1.491967 | 3420.542
1.492952 | 3422.825
1.493131 | 3420.488
1.493234 | 3369.863
1.493258 | 3318.113
1.493096 | 3266.081
1.488867 | 3214.894
1.48647 | 3163.988
1.48453 | 3113.081
1.487047 | 3062.456
1.488361 | 2948.831
1.489669 | 2688.956
1.490824 | 2435.831
1.490385 | 2229.956
1.502679 | 2022.956
1.513927 | 1819.331
1.52596 | 1612.331
1.525919 | 1405.331
1.527069 | 1199.456
1.527674 | 991.3312
1.527942 | 847.3312
1.529835 | 845.253
1.531285 | 846.2198
1.532743 | 844.8602
1.533654 | 843.8984
1.534519 | 842.3406
1.535244 | 840.6402
1.535753 | 839.8277
1.536429 | 839.2072
1.536867 | 838.7191
1.537424 | 838.0396
1.537753 | 837.0879
1.538093 | 836.2724
1.53849 | 835.9029
1.538924 | 835.5228
1.539187 | 835.23
1.539469 | 834.913
1.539834 | 834.5191
1.540189 | 834.2402
1.540407 | 834.045
1.540599 | 833.6092
1.540975 | 833.1038
1.541234 | 832.7692
1.541281 | 832.6472
1.541281 | 832.6472
1.541375 | 832.6019
1.541433 | 832.5775

## Образец1.7
Образец1.7 | Образец1.7
Деформация | Стандартное усилие
% | MPa
0 | 31.36449
7.848654e-05 | 31.40977
0.0001984196 | 31.41324
0.0001485085 | 31.3714
0.0001513518 | 31.44462
0.0001570568 | 31.47598
0.000157061 | 31.48995
0.0002812371 | 31.68505
0.0008469521 | 32.38571
0.00185955 | 34.01278
0.003355243 | 36.21884
0.004777921 | 38.28317
0.006324917 | 40.33542
0.007828316 | 42.26022
0.009305149 | 44.23996
0.0107595 | 46.08676
0.01227516 | 47.67318
0.01371249 | 49.44748
0.014971 | 51.22122
0.01649551 | 53.22512
0.01796417 | 55.13235
0.01944237 | 56.93081
0.02092737 | 59.13028
0.02242532 | 61.07486
0.02388308 | 62.61953
0.02541373 | 64.11093
0.02686536 | 65.8193
0.0284396 | 67.87484
0.02990554 | 69.58322
0.03153529 | 70.98811
0.03312929 | 72.31635
0.0347083 | 74.21534
0.03627233 | 76.43238
0.03778254 | 78.53736
0.03931114 | 80.71925
0.04079819 | 82.4485
0.04229546 | 84.63368
0.04376548 | 86.52003
0.04528932 | 88.98426
0.04679135 | 90.90467
0.04829067 | 93.29859
0.04982336 | 95.52332
0.05142553 | 97.76454
0.05289078 | 99.50367
0.05424364 | 101.7899
0.05576407 | 104.2575
0.05715098 | 106.7217
0.05862509 | 108.8871
0.06008694 | 111.0547
0.0614323 | 113.4113
0.0627654 | 115.8777
0.0641237 | 118.1848
0.06526675 | 120.4546
0.06666797 | 122.7826
0.06782805 | 125.1315
0.06931987 | 127.566
0.07045951 | 130.0577
0.07174152 | 132.5802
0.07312366 | 135.0005
0.07436957 | 137.2593
0.07566657 | 139.8059
0.0767776 | 142.0691
0.07807664 | 144.6245
0.07928236 | 147.0086
0.0805269 | 149.3289
0.08178235 | 151.7525
0.08321694 | 154.2046
0.08436408 | 156.4546
0.08557661 | 158.8167
0.08675644 | 161.1699
0.08780787 | 163.6122
0.08921113 | 166.1017
0.09028266 | 168.3539
0.09161507 | 170.6511
0.09286371 | 173.1417
0.09429081 | 175.6862
0.09553059 | 178.1295
0.09665524 | 180.4279
0.09785551 | 182.8317
0.09894134 | 185.1256
0.1000939 | 187.5162
0.1015081 | 189.8421
0.1026055 | 192.0964
0.1039754 | 194.5222
0.1050953 | 196.7788
0.1063916 | 199.343
0.1075067 | 201.8919
0.1087363 | 204.3528
0.1100312 | 206.7127
0.1113323 | 208.9846
0.112677 | 211.5466
0.1138851 | 214.1114
0.1151985 | 216.5789
0.1163994 | 218.9146
0.1176079 | 221.5052
0.1189008 | 223.9376
0.1201787 | 226.4886
0.1213456 | 228.8309
0.1225227 | 231.2566
0.1236664 | 233.566
0.1248524 | 236.0291
0.1258722 | 238.4615
0.1270479 | 240.9158
0.1285009 | 243.4361
0.1296385 | 245.8201
0.131005 | 248.4041
0.1321065 | 250.7772
0.1332624 | 253.0381
0.1343857 | 255.4376
0.1355227 | 257.8699
0.1366541 | 260.1331
0.137838 | 262.5655
0.1390369 | 264.8177
0.1402863 | 267.2632
0.1415267 | 269.6758
0.1427427 | 272.1851
0.1439198 | 274.7361
0.1451282 | 277.0015
0.1463312 | 279.4064
0.1477079 | 281.9388
0.1489054 | 284.4964
0.1502726 | 287.0232
0.1514524 | 289.3655
0.1525941 | 291.8199
0.1537951 | 294.2566
0.1550205 | 296.5506
0.1562256 | 299.1082
0.1574435 | 301.5648
0.158682 | 304.1553
0.1598727 | 306.6273
0.1607834 | 308.9234
0.1619783 | 311.3294
0.1632637 | 313.8804
0.1644312 | 316.2996
0.1656295 | 318.5672
0.1667064 | 321.1028
0.1679667 | 323.4363
0.1691349 | 326.0093
0.1702875 | 328.5538
0.1715538 | 331.0872
0.172735 | 333.48
0.1738883 | 335.8355
0.1750395 | 338.3096
0.1762112 | 340.6453
0.177265 | 343.0096
0.178438 | 345.4419
0.1795926 | 347.9512
0.1808535 | 350.4089
0.1820483 | 352.872
0.1831784 | 355.2011
0.1843481 | 357.7082
0.1855626 | 360.0527
0.1865878 | 362.496
0.1876192 | 364.779
0.1889598 | 367.3388
0.1901042 | 369.7646
0.1912465 | 372.0475
0.192331 | 374.4272
0.1934509 | 376.7607
0.1946654 | 379.204
0.1956198 | 381.465
0.1966109 | 383.7348
0.197685 | 386.136
0.1989268 | 388.6211
0.2001237 | 391.0425
0.2011993 | 393.376
0.2024207 | 395.8853
0.2035651 | 398.4649
0.2046856 | 401.0027
0.205845 | 403.3296
0.2069526 | 405.7004
0.2081298 | 407.979
0.2092953 | 410.541
0.2104526 | 413.0657
0.2114124 | 415.3904
0.2125895 | 417.9898
0.2137925 | 420.3474
0.2150132 | 422.793
0.2162373 | 425.2517
0.217424 | 427.8818
0.2185909 | 430.2659
0.2197264 | 432.7554
0.2208865 | 435.1021
0.221988 | 437.6729
0.2232108 | 440.002
0.2243095 | 442.5354
0.2256024 | 445.0315
0.2268197 | 447.5628
0.2280398 | 450.2017
0.2290513 | 452.511
0.2290513 | 452.511
0.2300622 | 454.8027
0.2311181 | 457.0879
0.2323708 | 459.5554
0.2337325 | 461.9395
0.2347666 | 464.4081
0.2362148 | 466.49
0.2373376 | 468.9564
0.2383793 | 471.2438
0.2395146 | 473.7838
0.2404356 | 476.3283
0.2418954 | 478.7013
0.2428511 | 480.9952
0.2439594 | 483.4013
0.245221 | 485.9984
0.2463865 | 488.5604
0.2476134 | 491.1137
0.2486965 | 493.4537
0.2498511 | 495.851
0.2510725 | 498.246
0.2519982 | 500.7069
0.2534097 | 503.1459
0.254314 | 505.6727
0.2555299 | 508.0963
0.2566225 | 510.4913
0.2579223 | 513.0182
0.2591069 | 515.4132
0.259878 | 517.7643
0.2613207 | 520.1154
0.2620398 | 522.4159
0.2631654 | 524.6879
0.2642683 | 527.0302
0.265614 | 529.5878
0.266691 | 531.885
0.2677795 | 534.2273
0.2687652 | 536.7278
0.270193 | 539.3557
0.2712393 | 541.9265
0.2722025 | 544.2007
0.2735853 | 546.6045
0.2744678 | 549.0654
0.275991 | 551.6406
0.2769327 | 554.0818
0.2782784 | 556.5603
0.2793397 | 559.0169
0.2804142 | 561.5069
0.2814994 | 563.7613
0.2827351 | 566.2705
0.2839237 | 568.7425
0.2851022 | 571.021
0.2862412 | 573.4336
0.2874162 | 576.0242
0.2882711 | 578.373
0.2896928 | 580.9658
0.2908713 | 583.4751
0.291967 | 585.8987
0.2932394 | 588.4629
0.294328 | 590.97
0.2955364 | 593.4683
0.2966584 | 596.0896
0.2977721 | 598.5923
0.2990596 | 601.1191
0.3001897 | 603.6174
0.301142 | 605.9158
0.3023913 | 608.324
0.3036066 | 610.8684
0.3048538 | 613.4524
0.3056869 | 615.72
0.3070698 | 618.1809
0.3080023 | 620.521
0.3092298 | 623.0259
0.3103436 | 625.3813
0.3115296 | 627.8928
0.3124962 | 630.1846
0.3135336 | 632.4653
0.314644 | 634.9812
0.3158613 | 637.5652
0.3170922 | 640.0811
0.3181031 | 642.3816
0.3193551 | 644.8469
0.320317 | 647.1211
0.3213449 | 649.4897
0.3223279 | 651.8529
0.3235438 | 654.1271
0.3246351 | 656.6056
0.3257475 | 658.8864
0.3266998 | 661.1517
0.3278585 | 663.7094
0.3290077 | 666.2296
0.3302563 | 668.7784
0.3314893 | 671.2745
0.3326507 | 673.9047
0.3337808 | 676.2118
0.3347556 | 678.5519
0.3359341 | 681.0546
0.337007 | 683.5001
0.3379865 | 685.7633
0.3391439 | 688.3495
0.3401296 | 690.6017
0.3413509 | 693.1066
0.3423026 | 695.4247
0.3433884 | 697.7648
0.344385 | 700.1334
0.345449 | 702.5944
0.3466622 | 705.1871
0.3478407 | 707.6832
0.348904 | 710.109
0.3501098 | 712.6534
0.3512065 | 715.0968
0.3523107 | 717.6105
0.3533965 | 720.0165
0.3544408 | 722.2753
0.3554578 | 724.5297
0.3564265 | 726.7841
0.357575 | 729.3285
0.3586567 | 731.651
0.3597201 | 734.0043
0.3606724 | 736.3971
0.3617337 | 738.7723
0.3628999 | 741.2289
0.3640185 | 743.5551
0.3651023 | 745.893
0.3662269 | 748.332
0.3673707 | 750.8588
0.3685137 | 753.4362
0.3697038 | 756.0356
0.3706826 | 758.3493
0.3717208 | 760.6828
0.3727078 | 762.9833
0.3739967 | 765.5629
0.3749742 | 767.8876
0.3760164 | 770.2057
0.376934 | 772.5151
0.3780879 | 775.1232
0.379184 | 777.4897
0.380357 | 779.9792
0.3815225 | 782.4313
0.3824905 | 784.7956
0.3835593 | 787.1752
0.3846765 | 789.79
0.3858938 | 792.4047
0.3869121 | 794.747
0.3879769 | 797.0585
0.3891369 | 799.6403
0.3901253 | 801.9035
0.3912698 | 804.5072
0.3923794 | 807.111
0.3933896 | 809.528
0.394468 | 812.1076
0.3956628 | 814.5597
0.3966723 | 816.8207
0.3978739 | 819.3344
0.398831 | 821.7074
0.3999339 | 824.019
0.4009611 | 826.4338
0.4020068 | 828.8837
0.4029795 | 831.2128
0.4041253 | 833.8056
0.4053351 | 836.3434
0.4064311 | 838.8923
0.407568 | 841.4147
0.408455 | 843.8405
0.409534 | 846.1828
0.4105626 | 848.4526
0.4117737 | 851.0343
0.4127812 | 853.3349
0.4138609 | 855.7585
0.4149025 | 858.1139
0.4159624 | 860.4562
0.4169393 | 862.7985
0.4179611 | 865.2111
0.4191021 | 867.6017
0.4202104 | 870.1615
0.4213841 | 872.7917
0.4223595 | 875.1032
0.4233881 | 877.3818
0.4243984 | 879.8229
0.4254011 | 882.3674
0.4265584 | 884.9118
0.4277567 | 887.4672
0.4288091 | 889.7458
0.4298241 | 892.1188
0.4309726 | 894.7094
0.4319937 | 897.0231
0.4329126 | 899.3324
0.434025 | 901.8417
0.4351251 | 904.362
0.4362723 | 906.924
0.4373479 | 909.2509
0.4383179 | 911.5273
0.4394868 | 914.1596
0.440478 | 916.5195
0.4415311 | 918.965
0.4425747 | 921.3007
0.4435113 | 923.5573
0.4447436 | 926.1567
0.4457825 | 928.6659
0.4469412 | 931.1313
0.4478778 | 933.46875
0.4488764 | 935.9011
0.450014 | 938.3884
0.4512327 | 940.9526
0.4522545 | 943.229
0.4532477 | 945.6416
0.4542797 | 947.9905
0.4553396 | 950.5481
0.4561836 | 952.8706
0.4572061 | 955.5293
0.4583022 | 958.1045
0.4593539 | 960.4995
0.4606026 | 963.0923
0.4616925 | 965.7136
0.4627224 | 967.9768
0.4637252 | 970.2532
0.4647565 | 972.679
0.4658607 | 975.1816
0.4669983 | 977.781
0.4681148 | 980.1453
0.469157 | 982.6963
0.4701952 | 985.0935
0.471187 | 987.4578
0.472174 | 989.8264
0.4732653 | 992.25
0.474394 | 994.7834
0.4755051 | 997.2202
0.4765466 | 999.5142
0.4775568 | 1001.775
0.4785684 | 1004.109
0.479582 | 1006.499
0.4806352 | 1008.918
0.4816556 | 1011.237
0.4828538 | 1013.816
0.4838892 | 1016.249
0.4848708 | 1018.626
0.4858559 | 1020.929
0.4867312 | 1023.234
0.4877966 | 1025.631
0.4889212 | 1028.151
0.4899308 | 1030.445
0.4910622 | 1032.996
0.4921256 | 1035.398
0.4931365 | 1037.692
0.494163 | 1040.052
0.4952298 | 1042.574
0.4963081 | 1045.026
0.4975152 | 1047.645
0.4986208 | 1050.08
0.4996324 | 1052.512
0.5005322 | 1054.826
0.5015894 | 1057.175
0.5025853 | 1059.594
0.5035724 | 1061.906
0.5047413 | 1064.443
0.5059123 | 1067.005
0.5069109 | 1069.264
0.5079552 | 1071.811
0.5090281 | 1074.195
0.5100322 | 1076.546
0.5110438 | 1078.95
0.5121779 | 1081.569
0.5132754 | 1084.063
0.5143612 | 1086.482
0.5153469 | 1088.831
0.5163094 | 1091.149
0.5173407 | 1093.579
0.5183264 | 1095.939
0.5193482 | 1098.268
0.5202951 | 1100.54
0.5214218 | 1102.847
0.5224327 | 1105.225
0.5234756 | 1107.71
0.5246098 | 1110.272
0.5257222 | 1112.805
0.5266867 | 1115.071
0.5277494 | 1117.65
0.5289435 | 1120.236
0.5301227 | 1122.851
0.5311224 | 1125.269
0.5321081 | 1127.581
0.5330999 | 1129.881
0.5341435 | 1132.395
0.5351612 | 1134.799
0.5362341 | 1137.157
0.5373764 | 1139.749
0.5383696 | 1142.045
0.5393226 | 1144.326
0.5404425 | 1146.89
0.5413982 | 1149.226
0.5423982 | 1151.615
0.5435651 | 1154.166
0.5445937 | 1156.462
0.5455903 | 1158.872
0.546591 | 1161.293
0.547655 | 1163.741
0.5486782 | 1166.132
0.5497184 | 1168.595
0.5507109 | 1170.966
0.551704 | 1173.262
0.5528267 | 1175.756
0.5538212 | 1178.015
0.554858 | 1180.454
0.5559138 | 1182.807
0.5569138 | 1185.279
0.557937 | 1187.61
0.5589697 | 1189.924
0.5599567 | 1192.249
0.5610099 | 1194.745
0.5620521 | 1197.265
0.5630528 | 1199.636
0.5640609 | 1202.033
0.5650711 | 1204.472
0.5660637 | 1207.008
0.5673096 | 1209.607
0.5682741 | 1211.903
0.5691297 | 1214.267
0.5703484 | 1216.572
0.571347 | 1218.969
0.5722523 | 1221.51
0.5733497 | 1223.981
0.5744097 | 1226.436
0.575505 | 1228.908
0.5765534 | 1231.329
0.5774655 | 1233.601
0.5784165 | 1235.882
0.5795936 | 1238.363
0.5806467 | 1240.931
0.5817591 | 1243.24
0.5827693 | 1245.539
0.5836228 | 1247.921
0.5847884 | 1250.342
0.5857713 | 1252.724
0.5867931 | 1255.132
0.5878994 | 1257.575
0.5888313 | 1259.883
0.5900213 | 1262.469
0.5911337 | 1265.018
0.5922182 | 1267.624
0.593212 | 1269.992
0.5941412 | 1272.317
0.5952066 | 1274.727
0.5961964 | 1277.026
0.5971023 | 1279.311
0.5981684 | 1281.605
0.5992624 | 1283.976
0.6002236 | 1286.355
0.601276 | 1288.757
0.6022338 | 1291.152
0.6032856 | 1293.54
0.6042495 | 1295.808
0.6052951 | 1298.245
0.6064538 | 1300.754
0.6073939 | 1303.131
0.6084388 | 1305.482
0.6093884 | 1307.985
0.6104838 | 1310.455
0.6114654 | 1312.762
0.612509 | 1315.155
0.6135382 | 1317.416
0.6144385 | 1319.833
0.6156224 | 1322.307
0.6164739 | 1324.568
0.6176891 | 1327.046
0.6186067 | 1329.419
0.6197654 | 1332.008
0.6207409 | 1334.282
0.6217511 | 1336.591
0.6227729 | 1339.059
0.6237709 | 1341.445
0.6247893 | 1343.954
0.6258281 | 1346.455
0.6268649 | 1348.779
0.6279112 | 1351.067
0.6290195 | 1353.631
0.6300297 | 1356.002
0.6309697 | 1358.267
0.6318424 | 1360.561
0.6329738 | 1362.829
0.6338968 | 1365.252
0.6349438 | 1367.647
0.6359227 | 1369.961
0.6369711 | 1372.398
0.6379908 | 1374.828
0.6390154 | 1377.274
0.6400324 | 1379.822
0.6410766 | 1382.325
0.6422326 | 1384.907
0.6433055 | 1387.451
0.6444513 | 1390.086
0.6454465 | 1392.481
0.6464254 | 1394.768
0.647486 | 1397.124
0.6484635 | 1399.532
0.6495487 | 1402.043
0.6505541 | 1404.482
0.6516195 | 1406.895
0.6526597 | 1409.45
0.6537169 | 1411.92
0.6546508 | 1414.273
0.6556413 | 1416.695
0.6565868 | 1418.958
0.6575582 | 1421.223
0.6586004 | 1423.524
0.6597728 | 1426.158
0.6607993 | 1428.676
0.6617469 | 1431.08
0.6627979 | 1433.396
0.6638007 | 1435.872
0.6648327 | 1438.307
0.665864 | 1440.753
0.667037 | 1443.348
0.6679812 | 1445.705
0.6689308 | 1447.999
0.6699049 | 1450.256
0.6708483 | 1452.611
0.6718224 | 1454.971
0.6728313 | 1457.425
0.6738599 | 1459.739
0.6748538 | 1462.088
0.6758708 | 1464.454
0.6768851 | 1466.832
0.6779593 | 1469.315
0.6789321 | 1471.844
0.6799368 | 1474.138
0.6810193 | 1476.645
0.6821296 | 1479.233
0.6830594 | 1481.598
0.6841221 | 1483.933
0.6851207 | 1486.223
0.6860948 | 1488.613
0.6871221 | 1491.079
0.6881609 | 1493.507
0.6892018 | 1495.915
0.6902563 | 1498.328
0.6912052 | 1500.67
0.6922195 | 1502.944
0.6931268 | 1505.234
0.6941268 | 1507.602
0.6952426 | 1510.188
0.6964197 | 1512.81
0.6974068 | 1515.211
0.6984095 | 1517.582
0.6993754 | 1519.96
0.7004197 | 1522.427
0.7013311 | 1524.746
0.702154 | 1527.004
0.7032364 | 1529.454
0.7042221 | 1531.731
0.7052023 | 1534.038
0.7063093 | 1536.613
0.7074142 | 1539.193
0.7084183 | 1541.456
0.7093883 | 1543.965
0.7104476 | 1546.38
0.7115967 | 1548.966
0.7126199 | 1551.365
0.7136689 | 1554.024
0.714688 | 1556.481
0.7157724 | 1558.957
0.7166852 | 1561.361
0.7177084 | 1563.714
0.7187656 | 1566.272
0.7199693 | 1568.88
0.7209625 | 1571.317
0.7219652 | 1573.683
0.7229808 | 1575.953
0.7239522 | 1578.396
0.7250721 | 1581.048
0.7260816 | 1583.459
0.7271538 | 1585.753
0.7281607 | 1588.372
0.7291968 | 1590.905
0.7302008 | 1593.25
0.7310782 | 1595.5
0.7321123 | 1597.879
0.7330585 | 1600.292
0.7340755 | 1602.577
0.7350809 | 1604.9
0.7360809 | 1607.35
0.7370666 | 1609.705
0.7380911 | 1612.091
0.7392022 | 1614.726
0.7401797 | 1617.323
0.7411667 | 1619.672
0.7423166 | 1622.293
0.7432539 | 1624.649
0.7442035 | 1626.973
0.7451456 | 1629.32
0.7461735 | 1631.669
0.7471538 | 1634.057
0.7481483 | 1636.331
0.7491994 | 1638.661
0.7501721 | 1641.198
0.7512723 | 1643.659
0.7522798 | 1646.015
0.753305 | 1648.39
0.7541742 | 1650.739
0.7551251 | 1652.998
0.7561197 | 1655.276
0.7570924 | 1657.531
0.7580883 | 1660.044
0.7591026 | 1662.562
0.7601224 | 1664.96
0.7611496 | 1667.5
0.7621442 | 1670.053
0.7632068 | 1672.479
0.7643778 | 1675.091
0.7653866 | 1677.644
0.766311 | 1680.007
0.7673165 | 1682.287
0.7682879 | 1684.673
0.7692238 | 1687.165
0.7702436 | 1689.6
0.7713941 | 1692.221
0.7724139 | 1694.653
0.7733764 | 1697.117
0.774469 | 1699.685
0.7754997 | 1702.234
0.7765882 | 1704.88
0.7775508 | 1707.215
0.7786223 | 1709.729
0.7795937 | 1712.005
0.7805364 | 1714.449
0.7816096 | 1716.798
0.782568 | 1719.171
0.7835885 | 1721.709
0.7846109 | 1724.137
0.7856307 | 1726.523
0.7866804 | 1729.034
0.7876954 | 1731.548
0.7887335 | 1734.026
0.7897124 | 1736.399
0.7907036 | 1738.777
0.791617 | 1741.132
0.7926055 | 1743.527
0.7936354 | 1745.936
0.7946225 | 1748.293
0.7956313 | 1750.701
0.7966538 | 1753.061
0.7977165 | 1755.608
0.7985891 | 1757.871
0.7996708 | 1760.444
0.8007021 | 1762.929
0.8017083 | 1765.366
0.8026354 | 1767.757
0.8035822 | 1770.084
0.8045754 | 1772.351
0.8055427 | 1774.915
0.806555 | 1777.484
0.8075877 | 1779.916
0.8086108 | 1782.34
0.8096353 | 1784.812
0.8106578 | 1787.222
0.8117341 | 1789.8
0.8127253 | 1792.28
0.8136639 | 1794.574
0.8145951 | 1796.906
0.8155454 | 1799.206
0.8164984 | 1801.537
0.8175393 | 1803.981
0.8185379 | 1806.374
0.8195127 | 1808.659
0.8205209 | 1811.065
0.8215236 | 1813.51
0.8226053 | 1815.965
0.8235896 | 1818.34
0.8245999 | 1820.908
0.8255726 | 1823.288
0.8266598 | 1825.819
0.8276285 | 1828.168
0.8285937 | 1830.717
0.829574 | 1833.145
0.8306155 | 1835.468
0.831591 | 1837.946
0.8326339 | 1840.499
0.8334908 | 1842.765
0.8345474 | 1845.36
0.8355923 | 1847.796
0.8365426 | 1850.165
0.8376754 | 1852.797
0.8385937 | 1855.201
0.8395637 | 1857.614
0.8406195 | 1859.932
0.8415725 | 1862.314
0.8426379 | 1864.918
0.8436052 | 1867.411
0.8446727 | 1869.87
0.8456836 | 1872.325
0.8467353 | 1874.911
0.8477353 | 1877.413
0.8487026 | 1879.848
0.8496679 | 1882.177
0.8506113 | 1884.541
0.8516222 | 1886.901
0.8525848 | 1889.232
0.8536065 | 1891.724
0.8546324 | 1894.247
0.8556392 | 1896.611
0.8566849 | 1899.085
0.8577196 | 1901.739
0.8587952 | 1904.238
0.8597939 | 1906.58
0.8607182 | 1908.953
0.8616937 | 1911.379
0.8626583 | 1913.728
0.863644 | 1916.129
0.8645711 | 1918.54
0.8656496 | 1920.985
0.866685 | 1923.411
0.8677279 | 1925.948
0.8687667 | 1928.552
0.8698274 | 1931.02
0.8708594 | 1933.419
0.8718566 | 1936.007
0.8728069 | 1938.552
0.8738137 | 1940.899
0.8747681 | 1943.217
0.8757837 | 1945.689
0.8767721 | 1948.169
0.8778266 | 1950.736
0.8787899 | 1953.168
0.879845 | 1955.684
0.8808273 | 1958.138
0.881877 | 1960.588
0.8828954 | 1963.115
0.8838484 | 1965.457
0.8849751 | 1968.094
0.8859308 | 1970.425
0.8869056 | 1972.827
0.8878552 | 1975.182
0.8888879 | 1977.525
0.8898641 | 1979.915
0.8908423 | 1982.376
0.8918756 | 1984.921
0.8929587 | 1987.481
0.8940166 | 1990.06
0.894958 | 1992.569
0.8960766 | 1995.169
0.8971699 | 1997.795
0.8981011 | 2000.128
0.8990738 | 2002.468
0.9000479 | 2004.901
0.9011256 | 2007.522
0.9021467 | 2009.972
0.903131 | 2012.439
0.9041882 | 2014.933
0.9052448 | 2017.502
0.9062209 | 2019.963
0.9071726 | 2022.349
0.9081882 | 2024.79
0.9091194 | 2027.15
0.9100969 | 2029.677
0.911067 | 2032.122
0.9121426 | 2034.641
0.9131065 | 2037.06
0.914101 | 2039.393
0.9151725 | 2042.023
0.9162141 | 2044.616
0.9172039 | 2047.119
0.918257 | 2049.564
0.9191882 | 2051.918
0.9201527 | 2054.319
0.9211337 | 2056.631
0.922088 | 2058.973
0.9230907 | 2061.572
0.9241221 | 2064.11
0.9251738 | 2066.576
0.9261636 | 2068.979
0.9272024 | 2071.517
0.9282181 | 2074.066
0.929291 | 2076.613
0.9302896 | 2079.104
0.9312065 | 2081.433
0.9322699 | 2084.024
0.9332917 | 2086.474
0.9342637 | 2089.012
0.9353169 | 2091.486
0.9361397 | 2093.738
0.9370083 | 2096.467
0.9378979 | 2099.018
0.9389565 | 2101.602
0.939964 | 2104.138
0.9409912 | 2106.816
0.9420096 | 2109.238
0.9431172 | 2111.839
0.9440239 | 2114.403
0.945186 | 2117.06
0.9460409 | 2119.378
0.9471152 | 2121.764
0.9479312 | 2124.016
0.9489797 | 2126.557
0.9499865 | 2129.102
0.9509095 | 2131.358
0.951932 | 2133.914
0.9528714 | 2136.262
0.9539694 | 2138.824
0.9548625 | 2141.292
0.9558495 | 2143.713
0.9568318 | 2145.97
0.9577542 | 2148.33
0.9588693 | 2151.006
0.9598529 | 2153.627
0.9609354 | 2156.082
0.9618999 | 2158.598
0.962842 | 2160.856
0.9638046 | 2163.3
0.9646996 | 2165.589
0.9657235 | 2168.05
0.9666581 | 2170.516
0.9676356 | 2172.812
0.9686465 | 2175.07
0.9695695 | 2177.52
0.9706281 | 2179.962
0.9716138 | 2182.372
0.9725382 | 2184.673
0.9734081 | 2187.074
0.9744496 | 2189.717
0.975391 | 2192.027
0.9763583 | 2194.47
0.9772657 | 2196.898
0.9783038 | 2199.324
0.979284 | 2201.767
0.9802868 | 2204.36
0.9812895 | 2206.9
0.9822323 | 2209.198
0.9833426 | 2211.763
0.9841805 | 2214.039
0.9852268 | 2216.511
0.9862656 | 2218.965
0.9872227 | 2221.62
0.9881723 | 2224.098
0.9890831 | 2226.379
0.9901137 | 2228.756
0.9910381 | 2231.402
0.9921069 | 2233.99
0.9931266 | 2236.434
0.9941437 | 2239.143
0.9949897 | 2241.421
0.9959992 | 2243.922
0.9970394 | 2246.462
0.998081 | 2249.055
0.9990564 | 2251.395
1.000152 | 2253.977
1.001098 | 2256.466
1.00214 | 2259.105
1.003134 | 2261.557
1.00412 | 2263.967
1.005187 | 2266.637
1.006084 | 2268.946
1.007135 | 2271.559
1.008122 | 2274.189
1.00924 | 2276.87
1.010185 | 2279.175
1.011266 | 2281.805
1.01213 | 2284.33
1.013242 | 2286.79
1.014241 | 2289.174
1.015158 | 2291.756
1.016193 | 2294.055
1.017237 | 2296.617
1.018172 | 2299.119
1.019234 | 2301.673
1.020207 | 2304.043
1.021128 | 2306.337
1.022101 | 2308.644
1.023054 | 2311.242
1.024032 | 2313.744
1.025014 | 2316.139
1.026008 | 2318.631
1.027021 | 2321.193
1.028038 | 2323.56
1.029045 | 2326.17
1.0299 | 2328.484
1.030938 | 2331.122
1.031932 | 2333.504
1.032844 | 2335.922
1.033778 | 2338.328
1.034743 | 2340.783
1.035753 | 2343.197
1.036737 | 2345.707
1.037675 | 2348.352
1.038618 | 2350.675
1.039503 | 2352.925
1.040576 | 2355.564
1.041558 | 2358.049
1.042574 | 2360.479
1.043522 | 2362.869
1.0444 | 2365.33
1.045435 | 2367.851
1.046409 | 2370.406
1.047475 | 2372.986
1.048445 | 2375.425
1.049421 | 2377.85
1.050539 | 2380.364
1.051578 | 2382.946
1.052534 | 2385.422
1.053569 | 2387.815
1.054511 | 2390.25
1.055486 | 2392.609
1.056457 | 2394.996
1.05749 | 2397.314
1.058449 | 2399.948
1.059488 | 2402.552
1.060515 | 2404.94
1.061543 | 2407.538
1.062584 | 2410.201
1.063606 | 2412.848
1.064599 | 2415.32
1.065567 | 2417.693
1.066486 | 2420.146
1.06765 | 2422.751
1.068647 | 2425.226
1.069631 | 2427.851
1.070683 | 2430.35
1.071729 | 2432.85
1.072563 | 2435.228
1.073481 | 2437.625
1.074474 | 2440.2
1.075564 | 2442.577
1.076454 | 2444.942
1.077441 | 2447.447
1.078404 | 2449.984
1.079428 | 2452.647
1.080458 | 2455.146
1.081428 | 2457.666
1.08243 | 2460.118
1.08352 | 2462.808
1.084543 | 2465.35
1.08562 | 2467.96
1.086641 | 2470.557
1.087612 | 2473.21
1.088575 | 2475.534
1.089511 | 2477.806
1.090535 | 2480.375
1.091513 | 2482.935
1.092488 | 2485.259
1.0935 | 2487.907
1.094396 | 2490.267
1.09545 | 2492.875
1.096421 | 2495.338
1.097359 | 2497.749
1.098277 | 2500.253
1.099268 | 2502.624
1.100221 | 2505.07
1.10122 | 2507.766
1.102229 | 2510.341
1.103252 | 2512.879
1.104299 | 2515.538
1.105187 | 2517.843
1.106152 | 2520.345
1.107167 | 2522.839
1.108107 | 2525.471
1.109075 | 2527.979
1.110081 | 2530.363
1.111077 | 2532.907
1.112066 | 2535.537
1.113041 | 2537.926
1.11407 | 2540.422
1.114888 | 2542.746
1.11582 | 2545.078
1.116705 | 2547.341
1.11763 | 2549.887
1.118658 | 2552.377
1.11957 | 2554.866
1.12054 | 2557.253
1.12148 | 2559.839
1.122385 | 2562.161
1.123441 | 2564.794
1.124424 | 2567.285
1.125309 | 2569.551
1.126217 | 2571.851
1.127231 | 2574.367
1.128244 | 2576.841
1.129152 | 2579.43
1.130128 | 2581.935
1.131102 | 2584.294
1.132094 | 2586.911
1.133124 | 2589.579
1.134128 | 2592.112
1.135042 | 2594.417
1.135918 | 2596.913
1.136817 | 2599.188
1.137815 | 2601.699
1.1388 | 2604.191
1.139757 | 2606.753
1.140747 | 2609.181
1.141724 | 2611.565
1.142698 | 2614.144
1.143697 | 2616.766
1.144717 | 2619.339
1.145744 | 2622.015
1.146661 | 2624.41
1.147704 | 2627.027
1.148654 | 2629.363
1.149587 | 2631.914
1.150473 | 2634.44
1.15146 | 2636.899
1.152478 | 2639.433
1.153477 | 2642.058
1.154464 | 2644.557
1.155482 | 2647.066
1.156403 | 2649.454
1.157268 | 2651.841
1.158262 | 2654.389
1.159214 | 2656.784
1.160106 | 2659.164
1.161072 | 2661.64
1.162116 | 2664.176
1.162909 | 2666.47
1.163777 | 2668.876
1.164753 | 2671.475
1.165805 | 2673.93
1.166659 | 2676.184
1.16753 | 2678.518
1.168563 | 2680.957
1.169499 | 2683.369
1.170479 | 2686.045
1.171398 | 2688.585
1.172424 | 2690.862
1.173401 | 2693.365
1.174223 | 2695.656
1.175267 | 2698.26
1.176272 | 2700.8
1.177175 | 2703.153
1.178058 | 2705.498
1.179051 | 2707.915
1.180125 | 2710.501
1.181037 | 2712.999
1.182068 | 2715.484
1.18305 | 2717.816
1.184061 | 2720.448
1.18493 | 2722.814
1.185996 | 2725.416
1.187025 | 2727.991
1.187877 | 2730.285
1.188699 | 2732.551
1.18968 | 2734.847
1.190601 | 2737.248
1.19144 | 2739.529
1.192427 | 2742.146
1.193427 | 2744.552
1.194444 | 2747.103
1.195471 | 2749.768
1.196546 | 2752.359
1.197631 | 2754.949
1.198475 | 2757.347
1.199334 | 2759.662
1.200265 | 2761.971
1.201234 | 2764.305
1.202034 | 2766.594
1.202983 | 2769.169
1.204043 | 2771.547
1.205028 | 2774.192
1.205928 | 2776.59
1.206972 | 2779.235
1.207991 | 2781.753
1.20901 | 2784.377
1.209886 | 2786.706
1.211002 | 2789.312
1.212 | 2791.808
1.21291 | 2794.445
1.213994 | 2796.989
1.214998 | 2799.481
1.216 | 2802.174
1.216891 | 2804.512
1.217914 | 2807.143
1.218874 | 2809.713
1.219834 | 2812.273
1.220898 | 2814.842
1.221877 | 2817.268
1.222908 | 2819.95
1.223894 | 2822.519
1.224945 | 2824.971
1.225997 | 2827.689
1.226859 | 2830.078
1.227869 | 2832.677
1.22886 | 2835.092
1.229768 | 2837.522
1.230743 | 2839.976
1.231737 | 2842.308
1.232745 | 2844.74
1.233571 | 2847.08
1.234415 | 2849.383
1.235496 | 2851.949
1.236541 | 2854.606
1.237363 | 2856.873
1.238381 | 2859.339
1.239325 | 2861.705
1.240275 | 2864.311
1.241278 | 2866.902
1.242268 | 2869.321
1.243296 | 2871.872
1.244113 | 2874.201
1.245176 | 2876.877
1.246211 | 2879.437
1.247072 | 2881.753
1.24795 | 2884.027
1.248878 | 2886.413
1.249831 | 2888.69
1.250768 | 2891.148
1.251775 | 2893.629
1.252824 | 2896.101
1.253681 | 2898.36
1.254585 | 2900.77
1.255461 | 2903.093
1.256485 | 2905.69
1.257497 | 2908.344
1.258451 | 2910.882
1.259417 | 2913.187
1.2604 | 2915.591
1.261204 | 2917.907
1.262064 | 2920.172
1.263076 | 2922.626
1.264035 | 2925.197
1.26511 | 2927.852
1.266162 | 2930.409
1.267125 | 2932.918
1.268074 | 2935.469
1.269007 | 2937.966
1.269977 | 2940.325
1.270852 | 2942.589
1.271751 | 2944.933
1.2728 | 2947.407
1.273904 | 2950.039
1.274814 | 2952.322
1.275687 | 2954.581
1.276625 | 2956.935
1.27758 | 2959.314
1.278533 | 2961.887
1.279515 | 2964.513
1.280538 | 2966.934
1.281552 | 2969.602
1.282451 | 2972.01
1.283297 | 2974.26
1.284342 | 2976.88
1.285331 | 2979.389
1.286269 | 2981.867
1.287209 | 2984.379
1.288229 | 2986.857
1.289238 | 2989.531
1.29006 | 2991.792
1.291077 | 2994.33
1.291924 | 2996.596
1.292825 | 2998.98
1.293855 | 3001.542
1.29482 | 3003.924
1.295771 | 3006.527
1.296577 | 3008.81
1.29753 | 3011.284
1.298543 | 3013.877
1.299417 | 3016.165
1.300267 | 3018.434
1.301175 | 3020.711
1.302047 | 3023.049
1.302907 | 3025.463
1.303815 | 3027.988
1.304782 | 3030.282
1.305754 | 3032.868
1.306608 | 3035.147
1.307592 | 3037.594
1.308585 | 3040.069
1.309474 | 3042.565
1.310377 | 3045.028
1.311455 | 3047.715
1.312451 | 3050.352
1.313245 | 3052.617
1.314192 | 3055.074
1.315221 | 3057.552
1.316028 | 3059.912
1.316839 | 3062.248
1.317894 | 3064.702
1.318901 | 3067.33
1.319788 | 3069.762
1.320665 | 3072.059
1.3216 | 3074.368
1.322488 | 3076.682
1.323299 | 3079.002
1.324288 | 3081.617
1.325274 | 3084.067
1.326258 | 3086.771
1.327134 | 3089.041
1.328177 | 3091.614
1.329045 | 3093.890625
1.329901 | 3096.277
1.330835 | 3098.804
1.331787 | 3101.122
1.332741 | 3103.506
1.333742 | 3106.138
1.334704 | 3108.669
1.335748 | 3111.007
1.336583 | 3113.356
1.337483 | 3115.929
1.338404 | 3118.236
1.339369 | 3120.805
1.340271 | 3123.224
1.341248 | 3125.764
1.342247 | 3128.258
1.34324 | 3130.904
1.344089 | 3133.252
1.345093 | 3135.784
1.346085 | 3138.33
1.347009 | 3140.635
1.347844 | 3142.896
1.348786 | 3145.25
1.349734 | 3147.623
1.350538 | 3149.888
1.351408 | 3152.197
1.35244 | 3154.768
1.353414 | 3157.447
1.3543 | 3159.78
1.355377 | 3162.448
1.356392 | 3165.071
1.357213 | 3167.442
1.358134 | 3169.973
1.359071 | 3172.298
1.360094 | 3174.943
1.360929 | 3177.22
1.361956 | 3179.883
1.36299 | 3182.482
1.363946 | 3184.873
1.364798 | 3187.325
1.365792 | 3189.962
1.366746 | 3192.441
1.367695 | 3194.972
1.368708 | 3197.541
1.369721 | 3199.984
1.370565 | 3202.287
1.371385 | 3204.689
1.372452 | 3207.308
1.373475 | 3209.931
1.374424 | 3212.511
1.375331 | 3214.86
1.376274 | 3217.149
1.377267 | 3219.782
1.378091 | 3222.04
1.379071 | 3224.525
1.380134 | 3227.195
1.380998 | 3229.601
1.381871 | 3231.886
1.382859 | 3234.292
1.383733 | 3236.889
1.384501 | 3239.401
1.385326 | 3241.759
1.386329 | 3244.285
1.387337 | 3246.938
1.388193 | 3249.273
1.389227 | 3251.848
1.390201 | 3254.373
1.391133 | 3257.067
1.392087 | 3259.631
1.393095 | 3262.127
1.394087 | 3264.707
1.394868 | 3267.078
1.395875 | 3269.607
1.396928 | 3272.096
1.397815 | 3274.496
1.398704 | 3277.113
1.399699 | 3279.431
1.400648 | 3281.859
1.40169 | 3284.531
1.402638 | 3286.934
1.403724 | 3289.468
1.404634 | 3291.894
1.405454 | 3294.335
1.40637 | 3296.666
1.407318 | 3298.991
1.40819 | 3301.39
1.409051 | 3303.728
1.410165 | 3306.319
1.411047 | 3308.626
1.411923 | 3311.063
1.412837 | 3313.578
1.413978 | 3316.246
1.414967 | 3318.905
1.415959 | 3321.533
1.416974 | 3323.947
1.418051 | 3326.604
1.418852 | 3328.968
1.419791 | 3331.567
1.420851 | 3334.154
1.421815 | 3336.663
1.42266 | 3338.935
1.423673 | 3341.512
1.42473 | 3344.118
1.42534 | 3346.553
1.426543 | 3349.059
1.427541 | 3351.331
1.428429 | 3353.715
1.429356 | 3356.33
1.430366 | 3358.606
1.431451 | 3361.111
1.432353 | 3363.719
1.433204 | 3366.103
1.434328 | 3368.667
1.435196 | 3371.06
1.435427 | 3309.294
1.43527 | 3065.169
1.434984 | 2826.669
1.434559 | 2585.919
1.432042 | 2345.169
1.433851 | 2106.669
1.432674 | 1865.919
1.434548 | 1626.294
1.432401 | 1386.669
1.433502 | 1147.044
1.434006 | 969.2944
1.434166 | 973.7768
1.434542 | 973.4494
1.434376 | 972.3406
1.434243 | 971.0915
1.434304 | 969.9818
1.434246 | 968.3652
1.434266 | 966.3917
1.433941 | 965.092
1.43407 | 964.067
1.433987 | 962.9832
1.433933 | 961.8675
1.433924 | 961.0205
1.434 | 960.327
1.433966 | 959.8423
1.433874 | 959.3717
1.433904 | 958.9953
1.43393 | 958.469
1.433914 | 958.0125
1.433843 | 957.4338
1.433895 | 956.7331
1.433936 | 956.1687
1.433903 | 954.4713
1.433814 | 953.8157
1.433797 | 953.0244
1.433797 | 953.0244
1.433811 | 952.9063
1.433846 | 952.7981

## Образец1.8
Образец1.8 | Образец1.8
Деформация | Стандартное усилие
% | MPa
0 | 32.18777
0.0001127652 | 32.22617
3.269275e-05 | 32.17737
6.561733e-05 | 32.18783
5.563355e-05 | 32.18085
7.132472e-05 | 32.14252
7.278431e-05 | 32.36204
0.0003679467 | 33.07629
0.001747879 | 35.22631
0.002686908 | 37.47521
0.004089736 | 39.65693
0.005642863 | 42.13435
0.006892176 | 44.6612
0.008251162 | 47.02546
0.009596524 | 49.38203
0.01100932 | 51.64961
0.01234379 | 54.05122
0.01377907 | 56.13533
0.01494255 | 58.50947
0.01637783 | 60.9781
0.01781788 | 63.17097
0.0192082 | 65.49897
0.02069253 | 67.65998
0.0220338 | 69.95283
0.02359374 | 71.98201
0.02499973 | 74.13203
0.02633419 | 76.49629
0.02765843 | 78.80013
0.02908077 | 81.06221
0.03051128 | 83.2397
0.03197245 | 85.42928
0.03336958 | 87.92207
0.03477353 | 90.22261
0.03608415 | 92.54732
0.03756643 | 94.9731
0.03898945 | 97.43074
0.0404983 | 99.73128
0.04177963 | 102.0033
0.04323262 | 104.3664
0.04460523 | 106.8735
0.04609364 | 109.3751
0.04730549 | 111.6405
0.04876325 | 113.8399
0.0500112 | 116.1756
0.05142945 | 118.5849
0.05284497 | 120.9129
0.05424824 | 123.2618
0.05560177 | 125.7469
0.05695122 | 128.0782
0.05830816 | 130.5369
0.0596256 | 132.9693
0.06108676 | 135.1798
0.06231223 | 137.4902
0.06360378 | 139.7731
0.06483675 | 142.0275
0.06609832 | 144.4028
0.0672509 | 146.7121
0.06856493 | 149.2741
0.06974068 | 151.6406
0.07116642 | 154.1015
0.07234216 | 156.3845
0.0736739 | 158.885
0.07479787 | 161.2031
0.07606217 | 163.7541
0.07710985 | 166.1667
0.07828083 | 168.5112
0.07960644 | 170.7887
0.08075698 | 173.0419
0.08206079 | 175.4622
0.08325083 | 177.9364
0.084415 | 180.3665
0.08562276 | 182.8626
0.08683966 | 185.3118
0.08812848 | 187.742
0.08945545 | 190.2645
0.09073542 | 192.8265
0.09179263 | 195.1863
0.0929241 | 197.4451
0.09403513 | 199.7984
0.09501537 | 202.0857
0.09616455 | 204.6368
0.09753988 | 207.1395
0.0986986 | 209.5784
0.09987502 | 211.991
0.101061 | 214.5113
0.102326 | 216.9854
0.1035296 | 219.5013
0.1047061 | 222.0369
0.1059894 | 224.5956
0.1071625 | 226.9467
0.108407 | 229.4703
0.1095739 | 232.0015
0.1109826 | 234.5701
0.1120998 | 237.1497
0.1132156 | 239.5799
0.1144267 | 241.8519
0.1155541 | 244.2425
0.1167884 | 246.5716
0.1180541 | 249.0853
0.1192251 | 251.4957
0.1204471 | 253.9896
0.1216222 | 256.3912
0.1227652 | 258.695
0.1240227 | 261.0757
0.1251481 | 263.3257
0.1264396 | 265.7988
0.1276324 | 268.2267
0.1288817 | 270.6042
0.1300895 | 273.1618
0.1312897 | 275.6271
0.1326365 | 278.0947
0.1338367 | 280.4897
0.1350452 | 282.7551
0.1363381 | 285.2336
0.1376794 | 287.778
0.1388524 | 290.1027
0.1401296 | 292.6471
0.1414041 | 295.1367
0.1426773 | 297.7075
0.1438885 | 300.0256
0.1450996 | 302.2953
0.1464041 | 304.7387
0.1475669 | 307.1096
0.148541 | 309.3947
0.1497536 | 311.9018
0.1511268 | 314.433
0.1523012 | 316.8588
0.1534327 | 319.155
0.1545941 | 321.5851
0.1558455 | 324.0351
0.1569879 | 326.5136
0.158197 | 328.8801
0.1594708 | 331.4212
0.1605648 | 333.7635
0.1617365 | 336.0157
0.162857 | 338.5206
0.1641138 | 340.9507
0.165278 | 343.5831
0.16656 | 346.1868
0.1676983 | 348.5467
0.1689483 | 350.8077
0.1701742 | 353.3046
0.1714821 | 355.8973
0.1727239 | 358.3407
0.1738894 | 360.6676
0.174978 | 363.1461
0.1762655 | 365.5345
0.1775441 | 367.89
0.1787695 | 370.2784
0.1799112 | 372.5965
0.1811265 | 375.13
0.1823124 | 377.4108
0.183341 | 379.7113
0.1844078 | 382.1547
0.1853547 | 384.5716
0.1868397 | 387.1523
0.1879486 | 389.5155
0.1892279 | 391.9457
0.190514 | 394.5099
0.191668 | 396.9708
0.1928955 | 399.3614
0.194031 | 401.8026
0.1952061 | 404.057
0.1963294 | 406.441
0.1975842 | 408.8251
0.1988083 | 411.3937
0.2000065 | 413.9557
0.2011727 | 416.5331
0.202249 | 418.9589
0.2035998 | 421.3451
0.2046666 | 423.6346
0.206001 | 426.1274
0.2071325 | 428.6609
0.2083709 | 431.0779
0.2095507 | 433.5234
0.210751 | 436.0679
0.2118607 | 438.4036
0.213065 | 440.9809
0.2143041 | 443.2705
0.2155309 | 445.8633
0.2166515 | 448.2781
0.2178027 | 450.7851
0.2182755 | 451.8618
0.2193654 | 454.3183
0.2206794 | 456.8474
0.221815 | 459.2095
0.223018 | 461.4858
0.2242169 | 464.0412
0.2254083 | 466.522
0.2265868 | 469.0664
0.2277298 | 471.4328
0.2287496 | 473.9773
0.2301651 | 476.4712
0.231441 | 479.0354
0.2325166 | 481.3315
0.2336065 | 483.7266
0.2347427 | 486.2095
0.2358537 | 488.7056
0.2370424 | 491.1555
0.2382236 | 493.4451
0.2393966 | 495.7939
0.2406051 | 498.1846
0.241727 | 500.6807
0.2429164 | 503.1526
0.2441207 | 505.7519
0.2451841 | 508.0261
0.2463537 | 510.3596
0.2475226 | 512.7964
0.2487638 | 515.1507
0.2499041 | 517.5677
0.2510165 | 519.8661
0.2519981 | 522.1359
0.2531336 | 524.6451
0.2543038 | 526.9999
0.2554625 | 529.329
0.256675 | 531.6427
0.2578508 | 534.0202
0.2590456 | 536.6129
0.2602166 | 539.1925
0.2614713 | 541.7106
0.2625966 | 544.1847
0.2638753 | 546.6391
0.2649965 | 548.9396
0.2662751 | 551.3819
0.2674066 | 553.9417
0.2685367 | 556.4158
0.2696838 | 558.9075
0.2708997 | 561.5223
0.2720796 | 563.9173
0.2732907 | 566.4397
0.2746613 | 569.0061
0.2758343 | 571.5989
0.2770421 | 574.062
0.2781661 | 576.5999
0.2793125 | 579.1949
0.2805809 | 581.7064
0.2817165 | 584.1256
0.2830754 | 586.7469
0.2840141 | 589.0277
0.2852294 | 591.4117
0.2861912 | 593.6837
0.2872464 | 595.9425
0.2883738 | 598.421
0.2895952 | 600.8424
0.2908465 | 603.356
0.2920298 | 605.8236
0.2932014 | 608.2889
0.2942995 | 610.6795
0.2954208 | 613.0745
0.2965767 | 615.5355
0.2977041 | 617.8953
0.2988676 | 620.4486
0.3000481 | 622.9271
0.3012191 | 625.4759
0.302401 | 627.9896
0.303544 | 630.5955
0.304604 | 632.9071
0.3058315 | 635.4207
0.3069827 | 637.9432
0.3082061 | 640.3931
0.3093165 | 642.9354
0.3104725 | 645.2381
0.3115413 | 647.8045
0.3127143 | 650.3446
0.3138451 | 652.6209
0.3150569 | 655.2137
0.3162933 | 657.6614
0.3174949 | 660.1575
0.3186352 | 662.5613
0.3196427 | 664.8619
0.3208641 | 667.4217
0.3221223 | 669.8541
0.3233137 | 672.2689
0.3244554 | 674.7276
0.3255998 | 677.1951
0.3267067 | 679.6385
0.3278593 | 682.0533
0.3290221 | 684.5692
0.330063 | 686.8433
0.331204 | 689.2889
0.3324213 | 691.7586
0.3335698 | 694.191
0.3345779 | 696.4915
0.335817 | 699.148
0.336815 | 701.5562
0.3378524 | 703.832
0.3389839 | 706.126
0.3401126 | 708.4639
0.3412025 | 710.7337
0.3423224 | 713.2847
0.3434266 | 715.7654
0.3446351 | 718.2263
0.3456419 | 720.4763
0.3466582 | 722.7857
0.3478095 | 725.1697
0.3489879 | 727.7844
0.3501984 | 730.3816
0.3512311 | 732.6843
0.3522454 | 734.9849
0.3532379 | 737.3909
0.3543469 | 739.9397
0.3555908 | 742.4336
0.3567365 | 744.9758
0.3578625 | 747.2896
0.3588482 | 749.6121
0.3600369 | 752.1279
0.3612597 | 754.6856
0.362385 | 757.1882
0.363434 | 759.48
0.3644082 | 761.8135
0.3656541 | 764.3447
0.3666861 | 766.6936
0.3678523 | 769.1787
0.3689654 | 771.7759
0.3700839 | 774.3862
0.3712317 | 776.7769
0.372355 | 779.1763
0.3735151 | 781.6306
0.3746908 | 784.2586
0.3756969 | 786.5481
0.3768795 | 789.1233
0.3779238 | 791.3755
0.3789435 | 793.687
0.3801438 | 796.2798
0.3811894 | 798.532
0.3823338 | 800.9951
0.3834837 | 803.5462
0.3845852 | 805.9917
0.3857636 | 808.6152
0.3868454 | 811.1553
0.3880511 | 813.5064
0.3891955 | 816.0178
0.3904012 | 818.5601
0.3913651 | 820.8254
0.392421 | 823.0776
0.3934448 | 825.4155
0.3945265 | 827.7644
0.3955327 | 830.0474
0.3966928 | 832.4775
0.3978665 | 834.9912
0.398985 | 837.4763
0.400111 | 839.968
0.4010694 | 842.2378
0.4020694 | 844.5274
0.4032281 | 847.1509
0.4044141 | 849.5855
0.4055742 | 852.22
0.4068194 | 854.8479
0.407865 | 857.2297
0.4089468 | 859.4973
0.4099624 | 861.8023
0.4109168 | 864.1226
0.4121709 | 866.7329
0.4132635 | 869.1521
0.4143991 | 871.5449
0.4155353 | 874.1333
0.4167172 | 876.6777
0.4177424 | 879.0903
0.4187887 | 881.4788
0.4199392 | 884.0012
0.4210927 | 886.5155
0.4222664 | 889.0446
0.4233073 | 891.3187
0.4245321 | 893.9489
0.425577 | 896.5109
0.426684 | 898.7631
0.427748 | 901.2548
0.4288665 | 903.63
0.4300423 | 906.1942
0.4311594 | 908.7672
0.4322739 | 911.3732
0.4334939 | 913.9506
0.4344741 | 916.2094
0.4355068 | 918.4704
0.4365382 | 920.7291
0.4375606 | 923.0253
0.4387691 | 925.6378
0.439767 | 927.8966
0.4408767 | 930.3642
0.4419666 | 932.9042
0.4430654 | 935.4838
0.4441928 | 937.9579
0.4454039 | 940.5243
0.4465197 | 943.0973
0.4475347 | 945.3583
0.4486852 | 947.973
0.4497806 | 950.4603
0.450611 | 952.7169
0.4516008 | 955.3559
0.4527009 | 957.7223
0.4538439 | 960.1898
0.4550449 | 962.7804
0.4561593 | 965.3161
0.4572629 | 967.8715
0.4583937 | 970.3786
0.4593753 | 972.6967
0.4606109 | 975.2499
0.4616927 | 977.6691
0.4629025 | 980.1762
0.463878 | 982.5646
0.464929 | 984.8893
0.465991 | 987.3041
0.4670019 | 989.7013
0.468207 | 992.2611
0.4693527 | 994.7902
0.4704965 | 997.2006
0.4713779 | 999.4725
0.4726027 | 1001.916
0.4735353 | 1004.509
0.4747825 | 1006.772
0.4759508 | 1009.358
0.4771184 | 1011.916
0.4782873 | 1014.377
0.4793132 | 1016.772
0.4803179 | 1019.145
0.4814426 | 1021.595
0.482384 | 1023.928
0.483491 | 1026.422
0.4846279 | 1028.839
0.4857696 | 1031.122
0.4869194 | 1033.607
0.4879078 | 1035.868
0.4891217 | 1038.437
0.4900836 | 1040.693
0.4911755 | 1043.062
0.4921496 | 1045.321
0.4932293 | 1047.639
0.4944241 | 1050.243
0.4954909 | 1052.62
0.4965032 | 1055.002
0.4975215 | 1057.333
0.4986251 | 1059.807
0.4997565 | 1062.404
0.500948 | 1064.901
0.5021196 | 1067.403
0.5031217 | 1069.71
0.504247 | 1072.273
0.5054166 | 1074.82
0.5064541 | 1077.114
0.5074568 | 1079.432
0.5084337 | 1081.757
0.5095781 | 1084.099
0.510651 | 1086.648
0.5117163 | 1088.961
0.5128022 | 1091.484
0.5137627 | 1093.743
0.5146407 | 1096.001
0.515828 | 1098.561
0.5170297 | 1101.088
0.518185 | 1103.514
0.5191754 | 1105.832
0.5203083 | 1108.418
0.521593 | 1111.031
0.5225732 | 1113.36
0.5236475 | 1115.772
0.5247279 | 1118.372
0.5259281 | 1120.813
0.5270112 | 1123.316
0.528095 | 1125.895
0.5291236 | 1128.167
0.5302326 | 1130.771
0.5312694 | 1133.168
0.5324656 | 1135.73
0.5336209 | 1138.209
0.5347796 | 1140.742
0.535847 | 1143.117
0.5368082 | 1145.378
0.5378954 | 1147.708
0.5388395 | 1150.094
0.5400555 | 1152.614
0.5411508 | 1155.097
0.54227 | 1157.492
0.5432067 | 1159.788
0.5443892 | 1162.398
0.5453811 | 1164.703
0.5464172 | 1167.081
0.5473953 | 1169.419
0.5485793 | 1172.051
0.5495922 | 1174.312
0.550631 | 1176.771
0.5516705 | 1179.131
0.5529096 | 1181.719
0.5540241 | 1184.31
0.5549709 | 1186.564
0.5560179 | 1189.067
0.5570295 | 1191.389
0.5580336 | 1193.707
0.5590772 | 1196.01
0.5600813 | 1198.262
0.5610138 | 1200.604
0.5621364 | 1202.947
0.563099 | 1205.32
0.5641466 | 1207.627
0.5651453 | 1209.998
0.5662597 | 1212.358
0.5672447 | 1214.63
0.5683067 | 1217.161
0.5693312 | 1219.444
0.5704293 | 1222.006
0.571618 | 1224.574
0.5725669 | 1226.868
0.5737556 | 1229.483
0.5747413 | 1231.821
0.5758039 | 1234.253
0.5768182 | 1236.673
0.5780812 | 1239.274
0.5791295 | 1241.524
0.5801336 | 1243.792
0.5812624 | 1246.395
0.5822637 | 1248.716
0.5833768 | 1251.267
0.5845437 | 1253.809
0.5854878 | 1256.088
0.5865178 | 1258.566
0.5875893 | 1260.944
0.5884827 | 1263.216
0.5895889 | 1265.558
0.590591 | 1267.863
0.5916237 | 1270.309
0.5926468 | 1272.919
0.5936781 | 1275.301
0.5948042 | 1277.773
0.5959227 | 1280.355
0.5970255 | 1282.875
0.5979547 | 1285.206
0.598924 | 1287.566
0.6001665 | 1290.141
0.6011631 | 1292.47
0.6021679 | 1294.901
0.6031365 | 1297.153
0.6041801 | 1299.502
0.6051876 | 1301.969
0.6062196 | 1304.474
0.6072762 | 1306.858
0.6082939 | 1309.288
0.6093593 | 1311.809
0.6104553 | 1314.274
0.6115752 | 1316.779
0.6127775 | 1319.393
0.6137782 | 1321.771
0.6149321 | 1324.309
0.6159178 | 1326.585
0.6169464 | 1329.007
0.6179907 | 1331.426
0.6190234 | 1333.728
0.6200179 | 1336.051
0.6210513 | 1338.431
0.6220111 | 1340.711
0.6231126 | 1343.291
0.6240281 | 1345.561
0.6250493 | 1347.839
0.6261923 | 1350.45
0.6272482 | 1352.737
0.6282025 | 1355.044
0.6292011 | 1357.338
0.6302441 | 1359.715
0.6312713 | 1362.031
0.6322911 | 1364.514
0.6333864 | 1367.09
0.6343353 | 1369.377
0.635537 | 1371.981
0.6364068 | 1374.242
0.6374824 | 1376.5
0.6383537 | 1378.77
0.6394416 | 1381.185
0.6403755 | 1383.536
0.6415873 | 1386.177
0.6426023 | 1388.454
0.6435894 | 1390.761
0.644635 | 1393.167
0.6456779 | 1395.491
0.6467201 | 1397.893
0.6477338 | 1400.385
0.6487263 | 1402.674
0.6498441 | 1405.216
0.6509899 | 1407.719
0.6519654 | 1410.044
0.6529149 | 1412.347
0.6539653 | 1414.706
0.654964 | 1417.042
0.6559708 | 1419.431
0.6570409 | 1421.757
0.6580934 | 1424.201
0.6591574 | 1426.638
0.6601492 | 1429.039
0.6612133 | 1431.388
0.6622712 | 1433.965
0.6633093 | 1436.31
0.6644054 | 1438.944
0.6655395 | 1441.504
0.6665852 | 1443.842
0.6675838 | 1446.268
0.668624 | 1448.674
0.6695566 | 1451.003
0.6705967 | 1453.354
0.6716199 | 1455.815
0.6726642 | 1458.214
0.6737255 | 1460.532
0.6747112 | 1462.923
0.675827 | 1465.474
0.6769264 | 1467.972
0.6780238 | 1470.581
0.6790368 | 1472.864
0.680158 | 1475.463
0.6811451 | 1477.755
0.6821566 | 1480.183
0.6831669 | 1482.584
0.6841995 | 1484.977
0.6852438 | 1487.423
0.6862595 | 1489.895
0.6872738 | 1492.254
0.6884441 | 1494.768
0.6895265 | 1497.363
0.690474 | 1499.615
0.6915578 | 1502.166
0.6925864 | 1504.513
0.6936035 | 1506.919
0.6946225 | 1509.31
0.6956069 | 1511.619
0.6966307 | 1513.928
0.6976784 | 1516.336
0.6986961 | 1518.751
0.6997267 | 1521.115
0.7006681 | 1523.638
0.7016933 | 1526.255
0.7026293 | 1528.573
0.7037642 | 1531.049
0.7048922 | 1533.625
0.7059297 | 1536.02
0.7069154 | 1538.278
0.707897 | 1540.531
0.7088725 | 1542.974
0.7099038 | 1545.391
0.7109324 | 1547.786
0.7119957 | 1550.091
0.7130039 | 1552.67
0.7140393 | 1555.032
0.7149991 | 1557.302
0.7159208 | 1559.574
0.7169167 | 1561.857
0.7180168 | 1564.459
0.7192293 | 1567.047
0.7202021 | 1569.405
0.7212811 | 1571.844
0.7222627 | 1574.151
0.7233472 | 1576.553
0.7243519 | 1579.115
0.7253907 | 1581.51
0.7264302 | 1583.792
0.727529 | 1586.326
0.7284922 | 1588.721
0.7294452 | 1591.004
0.7304704 | 1593.364
0.7314452 | 1595.825
0.7323968 | 1598.149
0.7334452 | 1600.479
0.7344636 | 1602.755
0.735512 | 1605.187
0.7365664 | 1607.69
0.7376427 | 1610.056
0.7386911 | 1612.403
0.7396141 | 1614.871
0.7406679 | 1617.257
0.7417633 | 1619.836
0.7429377 | 1622.423
0.7438825 | 1624.857
0.7449036 | 1627.208
0.7459138 | 1629.548
0.7468736 | 1632.027
0.7479165 | 1634.448
0.7489267 | 1636.788
0.7499758 | 1639.063
0.7509935 | 1641.605
0.752035 | 1644.035
0.7531583 | 1646.612
0.7542196 | 1649.064
0.7551869 | 1651.382
0.7561522 | 1653.72
0.7573041 | 1656.324
0.7583129 | 1658.69
0.7592911 | 1661.138
0.7603368 | 1663.612
0.7613524 | 1666.084
0.7624097 | 1668.58
0.7634008 | 1670.918
0.7644069 | 1673.208
0.7655554 | 1675.757
0.7664907 | 1678.152
0.7674437 | 1680.413
0.7685656 | 1682.964
0.7695983 | 1685.425
0.7705765 | 1687.921
0.7716167 | 1690.274
0.7727693 | 1692.871
0.7737924 | 1695.376
0.7748415 | 1697.912
0.775834 | 1700.337
0.7769041 | 1702.801
0.777834 | 1705.218
0.7789409 | 1707.786
0.7800267 | 1710.256
0.7811024 | 1712.682
0.7820669 | 1714.967
0.7831023 | 1717.316
0.7840356 | 1719.601
0.7850567 | 1722.024
0.7861119 | 1724.527
0.7870764 | 1726.935
0.7882181 | 1729.392
0.7892025 | 1731.934
0.7901507 | 1734.195
0.7910982 | 1736.454
0.7920737 | 1738.814
0.7930321 | 1741.145
0.7940383 | 1743.479
0.7950539 | 1745.834
0.7960498 | 1748.288
0.7971016 | 1750.668
0.7980737 | 1753.015
0.7991574 | 1755.476
0.8001765 | 1758.002
0.8011854 | 1760.446
0.8022024 | 1762.795
0.803184 | 1765.19
0.8041309 | 1767.501
0.805107 | 1769.791
0.8061424 | 1772.052
0.8070982 | 1774.471
0.8080838 | 1777.009
0.8091281 | 1779.382
0.8101451 | 1781.746
0.8112085 | 1784.203
0.812278 | 1786.681
0.8133168 | 1789.182
0.8143536 | 1791.715
0.8153181 | 1794.152
0.8164408 | 1796.786
0.8173897 | 1799.041
0.8184169 | 1801.429
0.8193495 | 1803.785
0.820391 | 1806.215
0.8215409 | 1808.814
0.8225824 | 1811.167
0.8236178 | 1813.668
0.8246396 | 1816.103
0.8256832 | 1818.568
0.8266737 | 1820.952
0.8277793 | 1823.584
0.8288324 | 1826.028
0.8298194 | 1828.532
0.8308167 | 1831.029
0.8318222 | 1833.342
0.8328208 | 1835.61
0.8337935 | 1838.128
0.8348242 | 1840.615
0.8358276 | 1843.103
0.8369039 | 1845.658
0.8379195 | 1848.154
0.8389056 | 1850.517
0.8399866 | 1853.072
0.840941 | 1855.449
0.8419383 | 1857.798
0.8429021 | 1860.05
0.8439008 | 1862.34
0.8448538 | 1864.902
0.8458899 | 1867.46
0.8469498 | 1869.877
0.8479655 | 1872.335
0.849035 | 1874.86
0.850035 | 1877.29
0.8510125 | 1879.753
0.8519839 | 1882.194
0.8530894 | 1884.798
0.8542393 | 1887.409
0.8552182 | 1889.782
0.8562536 | 1892.396
0.857244 | 1894.787
0.8582597 | 1897.041
0.8592713 | 1899.559
0.8601153 | 1901.818
0.8611698 | 1904.279
0.8621752 | 1906.639
0.8631698 | 1909.144
0.8640955 | 1911.431
0.8650724 | 1913.798
0.8660737 | 1916.303
0.8670199 | 1918.704
0.8680608 | 1921.033
0.8690935 | 1923.512
0.8700696 | 1925.966
0.8711125 | 1928.451
0.8721527 | 1930.947
0.8732106 | 1933.435
0.8742596 | 1936.056
0.8752256 | 1938.557
0.876338 | 1941.152
0.877308 | 1943.463
0.8782712 | 1945.913
0.8792637 | 1948.29
0.8802766 | 1950.8
0.8812984 | 1953.272
0.8823264 | 1955.722
0.8834517 | 1958.259
0.8844694 | 1960.769
0.8854953 | 1963.289
0.8865225 | 1965.73
0.8876424 | 1968.275
0.8886322 | 1970.612
0.8895593 | 1973.069
0.8906097 | 1975.512
0.8915634 | 1977.881
0.8926213 | 1980.375
0.8935838 | 1982.763
0.8946437 | 1985.169
0.8956921 | 1987.687
0.8966669 | 1990.205
0.8977262 | 1992.666
0.8986655 | 1994.96
0.8998208 | 1997.549
0.9007479 | 1999.926
0.9017425 | 2002.192
0.9028508 | 2004.817
0.9038256 | 2007.28
0.9048051 | 2009.763
0.9058351 | 2012.101
0.9068297 | 2014.468
0.9078991 | 2017.036
0.9089407 | 2019.491
0.9099311 | 2021.897
0.9109305 | 2024.406
0.9118269 | 2026.786
0.9128051 | 2029.049
0.9137213 | 2031.325
0.9147683 | 2033.685
0.915754 | 2036.183
0.9167424 | 2038.515
0.9177526 | 2040.892
0.9187969 | 2043.496
0.919863 | 2046.128
0.920848 | 2048.554
0.9218908 | 2050.99
0.9228268 | 2053.368
0.9238036 | 2055.668
0.9247382 | 2058.024
0.9258125 | 2060.544
0.9267723 | 2062.922
0.9277593 | 2065.174
0.9287539 | 2067.626
0.9297539 | 2070.113
0.9307716 | 2072.594
0.9318581 | 2075.132
0.9328751 | 2077.676
0.9338765 | 2080.185
0.934854 | 2082.541
0.9357552 | 2084.943
0.9367879 | 2087.342
0.9377709 | 2089.719
0.9387293 | 2092.112
0.9395753 | 2094.463
0.9404228 | 2097.049
0.9412627 | 2099.394
0.9423567 | 2101.8
0.9433846 | 2104.243
0.9443812 | 2106.858
0.9453737 | 2109.279
0.9464193 | 2111.584
0.9473308 | 2114.087
0.9482769 | 2116.614
0.9492783 | 2118.95
0.950264 | 2121.292
0.9512797 | 2123.929
0.9522994 | 2126.464
0.9533471 | 2128.901
0.9543954 | 2131.542
0.9552796 | 2133.807
0.9563035 | 2136.227
0.9575078 | 2138.813
0.9584336 | 2141.263
0.9594193 | 2143.605
0.9604084 | 2145.921
0.9614084 | 2148.378
0.9624056 | 2150.964
0.9634492 | 2153.521
0.9644213 | 2155.879
0.9654376 | 2158.311
0.966501 | 2160.992
0.9675732 | 2163.591
0.9685337 | 2166.059
0.9694867 | 2168.548
0.9704036 | 2170.867
0.9713811 | 2173.167
0.9723593 | 2175.463
0.9733381 | 2177.889
0.9743266 | 2180.313
0.9753354 | 2182.642
0.9763197 | 2185.234
0.9772141 | 2187.535
0.9782468 | 2190.02
0.9792523 | 2192.442
0.980268 | 2195.028
0.9811767 | 2197.403
0.9821065 | 2199.675
0.9831079 | 2202.055
0.9840752 | 2204.551
0.9850724 | 2207.009
0.9860997 | 2209.352
0.9871201 | 2211.931
0.9881507 | 2214.526
0.9891453 | 2216.893
0.9902223 | 2219.464
0.9910438 | 2221.722
0.9919913 | 2224.238
0.9930097 | 2226.49
0.9939368 | 2228.765
0.9949041 | 2231.307
0.9959184 | 2233.838
0.9969171 | 2236.204
0.9979171 | 2238.775
0.998947 | 2241.372
0.9999579 | 2243.822
1.001044 | 2246.336
1.002098 | 2248.911
1.003044 | 2251.304
1.004187 | 2253.851
1.0051 | 2256.258
1.006124 | 2258.828
1.007084 | 2261.223
1.008124 | 2263.636
1.00913 | 2266.194
1.010111 | 2268.745
1.011169 | 2271.199
1.012151 | 2273.697
1.013067 | 2276.009
1.014091 | 2278.498
1.015032 | 2280.81
1.016008 | 2283.207
1.01694 | 2285.545
1.017961 | 2287.898
1.018898 | 2290.346
1.019931 | 2292.952
1.02096 | 2295.567
1.021962 | 2298.098
1.022925 | 2300.376
1.023807 | 2302.666
1.024777 | 2305.221
1.025897 | 2307.713
1.026801 | 2310.183
1.027739 | 2312.668
1.028692 | 2314.944
1.029691 | 2317.32
1.03074 | 2319.864
1.031729 | 2322.371
1.032744 | 2324.724
1.033764 | 2327.387
1.03463 | 2329.73
1.035716 | 2332.369
1.036701 | 2334.922
1.037604 | 2337.269
1.038558 | 2339.701
1.039544 | 2342.12
1.040511 | 2344.434
1.041497 | 2347.066
1.042497 | 2349.615
1.043489 | 2351.988
1.044518 | 2354.508
1.045579 | 2357.088
1.046619 | 2359.61
1.047613 | 2362.159
1.048569 | 2364.609
1.049488 | 2366.914
1.050432 | 2369.197
1.051384 | 2371.57
1.052402 | 2374.086
1.053406 | 2376.553
1.054425 | 2378.905
1.055478 | 2381.392
1.056491 | 2383.954
1.057534 | 2386.43
1.058551 | 2388.88
1.059549 | 2391.323
1.060453 | 2393.617
1.061594 | 2396.212
1.062584 | 2398.654
1.063626 | 2401.336
1.064644 | 2403.804
1.065532 | 2406.162
1.066658 | 2408.801
1.067651 | 2411.312
1.068709 | 2413.892
1.069725 | 2416.443
1.070662 | 2418.897
1.071641 | 2421.226
1.072589 | 2423.639
1.073617 | 2426.185
1.074578 | 2428.681
1.075613 | 2431.052
1.076647 | 2433.425
1.077463 | 2435.713
1.078354 | 2438.044
1.079368 | 2440.547
1.08044 | 2443.067
1.081403 | 2445.635
1.082356 | 2448.009
1.083265 | 2450.298
1.084249 | 2452.805
1.085259 | 2455.396
1.086258 | 2457.806
1.087325 | 2460.342
1.088194 | 2462.651
1.089271 | 2465.253
1.09029 | 2467.665
1.091341 | 2470.24
1.092167 | 2472.499
1.093134 | 2474.938
1.094084 | 2477.28
1.095091 | 2479.823
1.09605 | 2482.321
1.097088 | 2484.762
1.098123 | 2487.366
1.099074 | 2489.978
1.100178 | 2492.547
1.101188 | 2494.905
1.102171 | 2497.383
1.103174 | 2499.899
1.104226 | 2502.492
1.105354 | 2505.166
1.106352 | 2507.866
1.107343 | 2510.349
1.108328 | 2512.674
1.109287 | 2515.128
1.110345 | 2517.715
1.111406 | 2520.321
1.112459 | 2522.99
1.113397 | 2525.491
1.114384 | 2527.947
1.115442 | 2530.575
1.116377 | 2532.992
1.117414 | 2535.497
1.11835 | 2537.784
1.119417 | 2540.28
1.120277 | 2542.649
1.121097 | 2544.923
1.122177 | 2547.452
1.123168 | 2549.966
1.124162 | 2552.493
1.125115 | 2554.941
1.126074 | 2557.285
1.127067 | 2559.803
1.128044 | 2562.427
1.129071 | 2564.888
1.130065 | 2567.318
1.131059 | 2569.941
1.13216 | 2572.587
1.133142 | 2575.048
1.134193 | 2577.597
1.135139 | 2580.187
1.136085 | 2582.536
1.137078 | 2584.947
1.138058 | 2587.425
1.138984 | 2589.862
1.140034 | 2592.336
1.140954 | 2594.634
1.141774 | 2597.029
1.142873 | 2599.688
1.143884 | 2602.195
1.144814 | 2604.746
1.145817 | 2607.244
1.146925 | 2609.813
1.147911 | 2612.331
1.148718 | 2614.651
1.149565 | 2616.921
1.150621 | 2619.49
1.151565 | 2622.164
1.152563 | 2624.543
1.153635 | 2627.094
1.154565 | 2629.571
1.155509 | 2631.836
1.156409 | 2634.345
1.157407 | 2636.729
1.158385 | 2639.261
1.159402 | 2641.829
1.160396 | 2644.244
1.161349 | 2646.687
1.162435 | 2649.364
1.163291 | 2651.638
1.164284 | 2654.277
1.165268 | 2656.929
1.16625 | 2659.416
1.167197 | 2661.726
1.168074 | 2663.98
1.168918 | 2666.27
1.16972 | 2668.706
1.170742 | 2671.369
1.171867 | 2673.861
1.172857 | 2676.506
1.173898 | 2679.169
1.174868 | 2681.527
1.175868 | 2683.922
1.176755 | 2686.528
1.17777 | 2688.947
1.178757 | 2691.327
1.17968 | 2693.779
1.180688 | 2696.455
1.181771 | 2699.041
1.182785 | 2701.561
1.183841 | 2704.26
1.184819 | 2706.863
1.185865 | 2709.243
1.186704 | 2711.634
1.187759 | 2714.176
1.188898 | 2716.782
1.189871 | 2719.146
1.190905 | 2721.827
1.191868 | 2724.507
1.192908 | 2727.059
1.193853 | 2729.337
1.194648 | 2731.62
1.195693 | 2734.121
1.196577 | 2736.397
1.197478 | 2738.926
1.198317 | 2741.202
1.199373 | 2743.619
1.200385 | 2746.01
1.201353 | 2748.697
1.202437 | 2751.255
1.203454 | 2753.731
1.204291 | 2756.023
1.205212 | 2758.398
1.206117 | 2760.885
1.207094 | 2763.166
1.208099 | 2765.724
1.209086 | 2768.233
1.21006 | 2770.615
1.211088 | 2773.186
1.211944 | 2775.508
1.213005 | 2778.149
1.214134 | 2780.751
1.215169 | 2783.372
1.216102 | 2785.853
1.217248 | 2788.437
1.218121 | 2790.83
1.219194 | 2793.414
1.220112 | 2795.952
1.221176 | 2798.467
1.222182 | 2801.095
1.223124 | 2803.495
1.224109 | 2806.048
1.225197 | 2808.568
1.226086 | 2811.104
1.227134 | 2813.699
1.228114 | 2815.986
1.22912 | 2818.502
1.230103 | 2821.005
1.231083 | 2823.369
1.232105 | 2825.861
1.233011 | 2828.183
1.233913 | 2830.497
1.234878 | 2832.892
1.235844 | 2835.16
1.236738 | 2837.636
1.237737 | 2840.081
1.238743 | 2842.452
1.239714 | 2844.948
1.240541 | 2847.201
1.241518 | 2849.861
1.24265 | 2852.465
1.243647 | 2855.12
1.24462 | 2857.545
1.245675 | 2860.03
1.24667 | 2862.376
1.247758 | 2864.994
1.247894 | 2866.074
1.249323 | 2868.298
1.250253 | 2870.592
1.251178 | 2873.229
1.252183 | 2875.951
1.253163 | 2878.403
1.25412 | 2880.992
1.255116 | 2883.66
1.256097 | 2886.136
1.25712 | 2888.808
1.258199 | 2891.366
1.259109 | 2893.719
1.260101 | 2895.986
1.261148 | 2898.63
1.26209 | 2901.034
1.263002 | 2903.404
1.263947 | 2905.758
1.264952 | 2908.372
1.265957 | 2910.86
1.266891 | 2913.189
1.267944 | 2915.652
1.268914 | 2918.324
1.269894 | 2921.007
1.270958 | 2923.523
1.272031 | 2926.144
1.273075 | 2928.71
1.273997 | 2931.053
1.274923 | 2933.364
1.275894 | 2935.838
1.276868 | 2938.33
1.277861 | 2940.804
1.278867 | 2943.364
1.279752 | 2945.66
1.280814 | 2948.222
1.281931 | 2950.848
1.282828 | 2953.148
1.283728 | 2955.598
1.284756 | 2957.967
1.285722 | 2960.443
1.286582 | 2962.726
1.287611 | 2965.277
1.288699 | 2967.683
1.289747 | 2970.366
1.290632 | 2972.998
1.291548 | 2975.358
1.292588 | 2977.874
1.293573 | 2980.507
1.294623 | 2983.112
1.295641 | 2985.692
1.296545 | 2988.065
1.297424 | 2990.335
1.298382 | 2992.695
1.29941 | 2995.327
1.300382 | 2997.898
1.301347 | 3000.464
1.302454 | 3002.967
1.303359 | 3005.331
1.304206 | 3007.832
1.30509 | 3010.334
1.306038 | 3012.633
1.306985 | 3015.113
1.307818 | 3017.372
1.308845 | 3019.987
1.309869 | 3022.626
1.310833 | 3025.219
1.311735 | 3027.697
1.312775 | 3030.332
1.313739 | 3032.87
1.314621 | 3035.414
1.315647 | 3037.871
1.316643 | 3040.507
1.31747 | 3043.023
1.318371 | 3045.521
1.319309 | 3048.13
1.320299 | 3050.696
1.32113 | 3053.289
1.322071 | 3055.785
1.322885 | 3058.061
1.323701 | 3060.513
1.323587 | 3056.589
1.321724 | 3053.425
1.318955 | 3050.103
1.31623 | 3046.569
1.313517 | 3042.843
1.311533 | 3038.765
1.310514 | 3034.265
1.31004 | 3029.659
1.309293 | 3023.859
1.307936 | 3017.636
1.305789 | 3011.765
1.303206 | 3006.105
1.301767 | 3000.269
1.300792 | 2994.222
1.300616 | 2988.105
1.299908 | 2981.987
1.299428 | 2976.011
1.299141 | 2970.597
1.298985 | 2966.765
1.298937 | 2963.847
1.298674 | 2961.193
1.298436 | 2958.696
1.29826 | 2956.376
1.297989 | 2952.36
1.297784 | 2949.046
1.297614 | 2946.462
1.297147 | 2943.382
1.296759 | 2940.819
1.296215 | 2937.923
1.295763 | 2935.296
1.295231 | 2932.879
1.29475 | 2930.253
1.294216 | 2927.864
1.293721 | 2925.188
1.293323 | 2922.841
1.293543 | 2920.424
1.292573 | 2917.882
1.291986 | 2915.453
1.291186 | 2912.996
1.29044 | 2910.529
1.289561 | 2907.907
1.288953 | 2905.484
1.288206 | 2903.113
1.287589 | 2900.586
1.287003 | 2897.87
1.286593 | 2893.898
1.285057 | 2891.226
1.283073 | 2888.273
1.280577 | 2885.109
1.278855 | 2881.734
1.277242 | 2878.165
1.275989 | 2874.404
1.275068 | 2870.554
1.274261 | 2867.302
1.273422 | 2864.366
1.272593 | 2861.8
1.271035 | 2857.485
1.269662 | 2853.424
1.269057 | 2818.127
1.268419 | 2602.127
1.26776 | 2392.877
1.266915 | 2180.252
1.267321 | 1968.752
1.26888 | 1758.377
1.270656 | 1546.877
1.273076 | 1336.502
1.273773 | 1127.252
1.274678 | 915.7522
1.274185 | 740.2522
1.274781 | 743.9612
1.275183 | 744.4709
1.275786 | 744.9486
1.276116 | 744.9905
1.276381 | 745.1154
1.276296 | 745.1646
1.276424 | 745.0913
1.276521 | 745.1161
1.276626 | 745.0985
1.276604 | 745.0915
1.276636 | 745.0497
1.27674 | 745.0254
1.276781 | 744.9451
1.276716 | 744.9835
1.276731 | 744.9696
1.276834 | 744.8964
1.276834 | 744.879
1.276752 | 744.879
1.276756 | 744.7604
1.276871 | 744.7534
1.276871 | 744.7918
1.276773 | 744.7082
1.276764 | 744.6001
1.2769 | 744.6141
1.276889 | 744.5687
1.276757 | 744.52
1.276813 | 744.499
1.276881 | 744.4816
1.276768 | 744.4677
1.276767 | 744.4188
1.276804 | 744.3178
1.276824 | 744.3526
1.27675 | 744.3353
1.276747 | 744.2934
1.27675 | 744.2446
1.276747 | 744.2306
1.276747 | 744.2306
1.276756 | 744.2411
1.276753 | 744.2481

## Образец1.9
Образец1.9 | Образец1.9
Деформация | Стандартное усилие
% | MPa
0 | 31.85554
3.570054e-05 | 31.91131
3.569823e-05 | 31.90434
3.998162e-05 | 31.96356
5.13986e-05 | 31.9392
3.714533e-05 | 31.94268
4.571256e-05 | 31.94272
9.141106e-05 | 32.23175
0.0008399177 | 33.38558
0.002261914 | 35.34445
0.003464566 | 37.08029
0.004916535 | 39.04904
0.00634909 | 41.0046
0.007845678 | 43.22164
0.009222375 | 45.49801
0.01068967 | 47.70407
0.01232931 | 49.6036
0.0138947 | 51.33615
0.01545804 | 53.47628
0.01690081 | 54.78695
0.01836539 | 56.77987
0.01989944 | 59.11886
0.02146244 | 61.47213
0.0229512 | 63.36508
0.02439261 | 64.85263
0.02570595 | 67.19161
0.0272693 | 68.75717
0.02875635 | 70.92147
0.03019844 | 72.55954
0.03166846 | 74.56015
0.03306968 | 76.94748
0.03455128 | 79.06345
0.03617593 | 80.88278
0.03765277 | 82.35385
0.03907374 | 84.70273
0.04058974 | 87.11203
0.04191263 | 89.59714
0.04340853 | 91.62961
0.04482542 | 94.1235
0.04604817 | 96.38888
0.04756383 | 98.71579
0.0490579 | 100.7882
0.05053405 | 103.1943
0.05199249 | 105.2959
0.05347409 | 107.792
0.05497136 | 110.175
0.0565422 | 112.5744
0.05806262 | 114.8431
0.05950676 | 117.1018
0.06092024 | 119.5957
0.06227378 | 122.0094
0.06369816 | 124.589
0.06491477 | 126.9028
0.06643793 | 129.0605
0.06760822 | 131.5236
0.06912797 | 133.8329
0.07070971 | 135.8929
0.07184526 | 138.2615
0.07338136 | 140.7609
0.07473217 | 143.2526
0.07597127 | 145.5608
0.07729551 | 147.9559
0.07861226 | 150.419
0.08006389 | 152.8448
0.08134795 | 155.32
0.08278867 | 157.7117
0.08417218 | 160.1419
0.08545896 | 162.4688
0.08663607 | 164.8594
0.08780636 | 167.2413
0.08907543 | 169.5912
0.0905509 | 171.9753
0.0918152 | 174.3318
0.09295279 | 176.7159
0.09420415 | 179.0186
0.09544801 | 181.4729
0.09662989 | 183.8855
0.09795413 | 186.2718
0.09907334 | 188.5306
0.1003261 | 191.0827
0.1014575 | 193.5216
0.1027423 | 196.0837
0.1041612 | 198.6259
0.1052354 | 201.0824
0.1062756 | 203.4533
0.107591 | 205.8758
0.1089623 | 208.3125
0.1100569 | 210.5669
0.111296 | 212.8191
0.112418 | 215.0845
0.1135208 | 217.3609
0.1148594 | 219.9251
0.1161754 | 222.4102
0.1175951 | 224.6767
0.1188321 | 227.1816
0.1202108 | 229.6711
0.1212306 | 232.0133
0.1225896 | 234.3457
0.1237047 | 236.6902
0.1248614 | 239.0896
0.1261713 | 241.5022
0.1275439 | 243.9159
0.1289165 | 246.311
0.1303218 | 248.8587
0.1317157 | 251.3525
0.1329636 | 253.8157
0.1340546 | 256.2832
0.1352024 | 258.8562
0.1362719 | 261.1589
0.1375682 | 263.5693
0.1387409 | 266.0039
0.1399766 | 268.4099
0.140905 | 270.7039
0.1421836 | 273.0483
0.1432027 | 275.5598
0.1445297 | 278.0889
0.1458723 | 280.5674
0.1470712 | 282.8965
0.1480787 | 285.5134
0.1495937 | 287.9436
0.1505283 | 290.2925
0.1518852 | 292.637
0.1527864 | 294.9134
0.1542442 | 297.5182
0.1551665 | 299.8319
0.156563 | 302.2907
0.1575882 | 304.6527
0.1588634 | 307.0082
0.1600051 | 309.5614
0.1612237 | 312.1322
0.1624111 | 314.4437
0.1635528 | 316.7377
0.1646699 | 319.236
0.1656072 | 321.5189
0.1669853 | 323.9249
0.167785 | 326.4562
0.16933 | 328.9567
0.1703184 | 331.3979
0.1718511 | 333.828
0.1728109 | 336.111
0.1742373 | 338.4972
0.1754042 | 340.9208
0.1766746 | 343.3246
0.1778054 | 345.7965
0.1789519 | 348.2047
0.1803143 | 350.8261
0.1815179 | 353.3595
0.1825752 | 355.6579
0.1837441 | 357.9782
0.1847536 | 360.2721
0.1861208 | 362.788
0.1870785 | 365.1391
0.1885056 | 367.6505
0.1895363 | 370.0763
0.1908142 | 372.4691
0.1919396 | 375.0026
0.1931426 | 377.4701
0.194291 | 379.7992
0.1953455 | 382.1261
0.1963612 | 384.4794
0.1975799 | 386.7338
0.1985996 | 388.9871
0.1997999 | 391.3667
0.2008925 | 393.6607
0.2022522 | 396.2611
0.203355 | 398.6891
0.2045212 | 401.2687
0.2057365 | 403.6286
0.2068904 | 406.1532
0.2080989 | 408.4384
0.2091636 | 410.7433
0.2102596 | 413.2746
0.2114184 | 415.5663
0.2125852 | 418.0272
0.2138495 | 420.5233
0.2150728 | 423.0205
0.2163937 | 425.4672
0.2175299 | 427.9281
0.2187724 | 430.3605
0.2199427 | 432.8566
0.2210708 | 435.201
0.2222526 | 437.673
0.2233971 | 440.0636
0.2246484 | 442.5795
0.2258827 | 445.1283
0.2270598 | 447.5651
0.228207 | 449.9908
0.2293051 | 452.5133
0.2293051 | 452.5133
0.2303814 | 454.9325
0.2317083 | 457.4527
0.2328534 | 459.8368
0.2340149 | 462.1373
0.2351504 | 464.7037
0.2363841 | 467.2482
0.2376054 | 469.8212
0.2386667 | 472.1041
0.2398452 | 474.609
0.2410727 | 477.1337
0.2424024 | 479.6847
0.2436054 | 482.2489
0.2446156 | 484.5406
0.2457771 | 487.0521
0.2468643 | 489.4955
0.2480536 | 491.8136
0.2492648 | 494.3514
0.2504671 | 496.663
0.2516626 | 499.1085
0.2528513 | 501.6222
0.253854 | 503.8854
0.2549283 | 506.1859
0.2559439 | 508.4359
0.2571435 | 510.8353
0.2581626 | 513.1007
0.2592382 | 515.4672
0.2604241 | 518.0511
0.2615495 | 520.6022
0.2625767 | 522.9401
0.2637232 | 525.5658
0.2648308 | 527.9256
0.2660222 | 530.4723
0.2672599 | 532.8849
0.2682756 | 535.1788
0.2694888 | 537.7716
0.2705222 | 540.037
0.2715331 | 542.3133
0.2726809 | 544.8578
0.273824 | 547.2132
0.2749023 | 549.538
0.2760651 | 551.8242
0.2771822 | 554.2786
0.278328 | 556.7043
0.2793055 | 558.9873
0.2803478 | 561.2637
0.2815262 | 563.6697
0.2827108 | 566.0954
0.2839213 | 568.4971
0.2851127 | 571.0437
0.2863627 | 573.5398
0.2874567 | 576.0293
0.2885582 | 578.4243
0.2896679 | 580.7864
0.2907925 | 583.1397
0.2920207 | 585.638
0.2931481 | 588.0923
0.2942912 | 590.4741
0.2954138 | 592.9966
0.2964492 | 595.3389
0.2976522 | 597.9185
0.298897 | 600.2876
0.3000714 | 602.7464
0.3012853 | 605.1238
0.3024222 | 607.677
0.3035012 | 610.0105
0.3046211 | 612.4143
0.3057798 | 614.9653
0.3069338 | 617.3406
0.3079181 | 619.6016
0.3090741 | 622.1218
0.3100482 | 624.4092
0.3112423 | 626.9361
0.3122437 | 629.3333
0.3133234 | 631.6756
0.3143254 | 633.9585
0.3155053 | 636.4964
0.3165781 | 638.7551
0.317711 | 641.2512
0.3188125 | 643.565
0.3199399 | 645.9358
0.3209037 | 648.2825
0.3220597 | 650.8928
0.3232593 | 653.2022
0.3243996 | 655.7861
0.3254262 | 658.1218
0.3263969 | 660.4663
0.3274473 | 662.7185
0.3284698 | 665.0718
0.3294855 | 667.3306
0.3307136 | 669.8706
0.3318737 | 672.2876
0.3330195 | 674.7925
0.3341169 | 677.3194
0.3351714 | 679.9451
0.3362981 | 682.584
0.3375828 | 685.1965
0.3386264 | 687.5916
0.3398022 | 690.1646
0.3408812 | 692.6936
0.3420528 | 695.104
0.3431591 | 697.4968
0.3440685 | 700.0171
0.3451557 | 702.511
0.3463798 | 704.961
0.3475296 | 707.2966
0.3486482 | 709.7818
0.3497599 | 712.2339
0.3507394 | 714.4905
0.3519595 | 717.0613
0.3531413 | 719.5969
0.354174 | 721.8909
0.3551842 | 724.4727
0.3565228 | 727.0127
0.3577013 | 729.5088
0.3587285 | 731.8928
0.3597571 | 734.2
0.3606999 | 736.4873
0.3616542 | 738.7571
0.3627612 | 741.1236
0.3639199 | 743.5208
0.3650412 | 745.9202
0.3661883 | 748.4954
0.3673613 | 751.0706
0.3683967 | 753.3228
0.3695486 | 755.9309
0.3705738 | 758.2139
0.3717782 | 760.7759
0.3728211 | 763.0545
0.3739464 | 765.5571
0.3749382 | 767.8401
0.3760684 | 770.3472
0.3770179 | 772.6675
0.3780895 | 775.2185
0.3792209 | 777.5608
0.3804566 | 780.1756
0.3816065 | 782.7332
0.3826295 | 785.0113
0.3836295 | 787.325
0.3846758 | 789.6453
0.3856751 | 792.0271
0.3867364 | 794.4639
0.3879155 | 797.0523
0.3888965 | 799.3089
0.3900095 | 801.8291
0.3910954 | 804.2967
0.3921056 | 806.5642
0.3930613 | 808.9768
0.394111 | 811.3301
0.39525 | 813.7251
0.3964509 | 816.2937
0.3975967 | 818.8162
0.3986171 | 821.1211
0.3996737 | 823.4348
0.4006893 | 825.7771
0.4017152 | 828.1084
0.4027309 | 830.4002
0.4038337 | 832.9754
0.4049856 | 835.4253
0.4061382 | 837.9522
0.4072765 | 840.5186
0.4082567 | 842.8037
0.4092867 | 845.168
0.4102881 | 847.4444
0.4114481 | 849.8877
0.4126682 | 852.4739
0.4136722 | 854.7525
0.4147254 | 857.1343
0.4157179 | 859.4546
0.4167526 | 861.7727
0.4179066 | 864.3699
0.4190367 | 866.9385
0.4201497 | 869.3621
0.421301 | 871.8318
0.4224556 | 874.4466
0.4236559 | 877.0437
0.424739 | 879.4937
0.425726 | 881.8535
0.426978 | 884.4639
0.4281994 | 887.0567
0.4294065 | 889.5945
0.4304024 | 891.9258
0.4315925 | 894.4702
0.4327185 | 897.0718
0.4338356 | 899.5855
0.4349651 | 902.1365
0.4361551 | 904.7754
0.4371108 | 907.0254
0.438168 | 909.3435
0.4393383 | 911.9341
0.4403642 | 914.2215
0.4413697 | 916.6055
0.442384 | 919.0159
0.4434296 | 921.2791
0.4444453 | 923.573
0.4455938 | 926.1306
0.4466714 | 928.6817
0.4477668 | 931.0965
0.4487484 | 933.4563
0.4497014 | 935.7129
0.450858 | 938.2464
0.4519991 | 940.8611
0.4530168 | 943.1858
0.4540154 | 945.5808
0.4550692 | 947.9649
0.4560699 | 950.5093
0.456918 | 952.8758
0.4579806 | 955.4993
0.4589568 | 957.8174
0.4601094 | 960.2586
0.4611884 | 962.7459
0.4623308 | 965.3321
0.4634322 | 967.9358
0.4646311 | 970.5374
0.4656157 | 972.9359
0.466645 | 975.2562
0.4678153 | 977.7897
0.468848 | 980.066
0.4698936 | 982.5995
0.4709311 | 985.0055
0.4719379 | 987.3258
0.4728152 | 989.5934
0.4740128 | 992.0741
0.475164 | 994.6471
0.4763711 | 997.0311
0.4774808 | 999.5997
0.4785417 | 1002.179
0.4798149 | 1004.807
0.4807924 | 1007.139
0.4818476 | 1009.509
0.4828162 | 1011.823
0.4840233 | 1014.416
0.4850553 | 1016.822
0.4861221 | 1019.21
0.4870941 | 1021.619
0.4880097 | 1023.919
0.4891323 | 1026.494
0.490291 | 1029.102
0.4914381 | 1031.478
0.4925526 | 1034.114
0.4936152 | 1036.476
0.4946023 | 1038.819
0.4956357 | 1041.179
0.4966799 | 1043.679
0.497714 | 1046.18
0.4987412 | 1048.524
0.4997555 | 1050.781
0.5007528 | 1053.198
0.5017439 | 1055.536
0.5027841 | 1058.122
0.5038209 | 1060.446
0.5049394 | 1063.05
0.5059742 | 1065.362
0.5071724 | 1067.99
0.5081765 | 1070.319
0.5092207 | 1072.679
0.5102568 | 1075.069
0.5112998 | 1077.526
0.5123066 | 1080.068
0.5133713 | 1082.388
0.5143794 | 1084.713
0.5155382 | 1087.299
0.516468 | 1089.6
0.5174728 | 1091.9
0.5184537 | 1094.396
0.5194571 | 1096.833
0.5206553 | 1099.408
0.5216308 | 1101.707
0.5227663 | 1104.284
0.5238283 | 1106.719
0.524876 | 1109.147
0.5259182 | 1111.482
0.5269557 | 1113.866
0.5279482 | 1116.195
0.5290442 | 1118.681
0.5300912 | 1121.027
0.5312336 | 1123.613
0.5321866 | 1125.986
0.53322 | 1128.353
0.5342063 | 1130.748
0.5352308 | 1133.185
0.5361968 | 1135.487
0.5372567 | 1137.812
0.5382567 | 1140.071
0.5394039 | 1142.484
0.5404113 | 1144.762
0.5414434 | 1147.265
0.5425837 | 1149.783
0.543628 | 1152.365
0.544677 | 1154.628
0.5456266 | 1156.942
0.5466743 | 1159.264
0.5476477 | 1161.543
0.548647 | 1163.92
0.5496494 | 1166.336
0.5507161 | 1168.845
0.5517155 | 1171.169
0.5527223 | 1173.523
0.5538006 | 1175.907
0.5547543 | 1178.26
0.5558598 | 1180.706
0.5569627 | 1183.331
0.5580022 | 1185.757
0.5589327 | 1188.053
0.5599382 | 1190.365
0.5609525 | 1192.819
0.5619777 | 1195.214
0.5629497 | 1197.583
0.5640124 | 1199.973
0.5650444 | 1202.419
0.5660485 | 1204.871
0.5670996 | 1207.235
0.5680928 | 1209.571
0.5692256 | 1212.192
0.5703196 | 1214.726
0.5714844 | 1217.305
0.5724756 | 1219.685
0.5735294 | 1222.032
0.5745124 | 1224.284
0.5755171 | 1226.598
0.576498 | 1228.898
0.5774899 | 1231.225
0.5786254 | 1233.75
0.5796057 | 1236.193
0.5807923 | 1238.784
0.5819313 | 1241.293
0.5830736 | 1243.767
0.5841595 | 1246.215
0.5850913 | 1248.623
0.5862099 | 1251.027
0.5871894 | 1253.277
0.5881662 | 1255.542
0.5891737 | 1258.021
0.5902153 | 1260.495
0.5913025 | 1262.973
0.5923576 | 1265.382
0.593391 | 1267.88
0.594357 | 1270.286
0.5953903 | 1272.732
0.596374 | 1275.036
0.5974366 | 1277.497
0.5984741 | 1279.787
0.5994652 | 1282.068
0.6004693 | 1284.482
0.6014755 | 1286.908
0.6025156 | 1289.222
0.6035013 | 1291.474
0.6045354 | 1293.966
0.605596 | 1296.455
0.6065912 | 1298.758
0.6075783 | 1301.034
0.608564 | 1303.35
0.6095333 | 1305.627
0.6104298 | 1307.995
0.6113984 | 1310.419
0.6123909 | 1312.68
0.6134005 | 1314.963
0.6144168 | 1317.228
0.6154236 | 1319.582
0.6164154 | 1321.876
0.617427 | 1324.308
0.6184427 | 1326.71
0.6195469 | 1329.258
0.6205108 | 1331.68
0.6214985 | 1333.956
0.622598 | 1336.542
0.6237124 | 1339.164
0.6246722 | 1341.495
0.625664 | 1343.921
0.6266756 | 1346.368
0.6276552 | 1348.649
0.6286668 | 1351.005
0.6296552 | 1353.36
0.6307185 | 1355.786
0.6317498 | 1358.275
0.6327714 | 1360.643
0.6337394 | 1362.968
0.6347755 | 1365.334
0.6358123 | 1367.92
0.6369737 | 1370.559
0.637971 | 1372.875
0.6389737 | 1375.24
0.639988 | 1377.665
0.6409839 | 1380.15
0.6420009 | 1382.576
0.6430166 | 1384.881
0.6440718 | 1387.171
0.6450255 | 1389.555
0.646131 | 1392.038
0.6470922 | 1394.362
0.6482421 | 1396.975
0.6493408 | 1399.638
0.6502482 | 1402.02
0.6513238 | 1404.362
0.6523122 | 1406.663
0.6533224 | 1409.108
0.6542822 | 1411.532
0.6553803 | 1414.035
0.656321 | 1416.522
0.657415 | 1418.992
0.6584927 | 1421.395
0.6594852 | 1423.786
0.6604355 | 1426.084
0.6613769 | 1428.398
0.6625526 | 1430.971
0.6635056 | 1433.261
0.6645267 | 1435.732
0.6654913 | 1438.07
0.6665465 | 1440.501
0.6675581 | 1443.003
0.6685526 | 1445.477
0.669682 | 1447.969
0.6707168 | 1450.555
0.6717236 | 1453.069
0.672714 | 1455.466
0.6737283 | 1457.8
0.6747249 | 1460.118
0.6756398 | 1462.379
0.6766854 | 1464.75
0.6776684 | 1467.05
0.6786384 | 1469.463
0.6797045 | 1471.937
0.6806527 | 1474.24
0.6816956 | 1476.621
0.6826867 | 1479.109
0.6837453 | 1481.574
0.6847835 | 1484.004
0.6857937 | 1486.426
0.6867092 | 1488.792
0.687667 | 1491.062
0.6886309 | 1493.349
0.6895825 | 1495.656
0.6905525 | 1497.966
0.6915941 | 1500.266
0.6925927 | 1502.641
0.6935736 | 1505.001
0.6945838 | 1507.405
0.695624 | 1509.864
0.6966962 | 1512.334
0.6976097 | 1514.735
0.6987282 | 1517.135
0.6996185 | 1519.385
0.7007309 | 1521.975
0.7016669 | 1524.502
0.7027078 | 1527.009
0.7036921 | 1529.413
0.7048324 | 1531.997
0.705859 | 1534.423
0.7068733 | 1536.897
0.7079312 | 1539.281
0.7089271 | 1541.748
0.7099714 | 1544.249
0.7109795 | 1546.705
0.7120926 | 1549.226
0.71322 | 1551.807
0.714128 | 1554.224
0.7152077 | 1556.67
0.7161742 | 1559.101
0.717194 | 1561.518
0.7181797 | 1563.847
0.7192655 | 1566.42
0.7203077 | 1568.765
0.7213336 | 1571.327
0.7224726 | 1573.799
0.7234855 | 1576.152
0.7243254 | 1578.549
0.7254324 | 1580.938
0.7265352 | 1583.535
0.727679 | 1586.13
0.7285366 | 1588.654
0.7297117 | 1591.159
0.7306824 | 1593.504
0.731651 | 1595.974
0.7327484 | 1598.5
0.7337668 | 1600.867
0.7347879 | 1603.178
0.7357593 | 1605.694
0.7367668 | 1608.087
0.737794 | 1610.355
0.7388138 | 1612.934
0.7398594 | 1615.419
0.7408179 | 1617.874
0.7418512 | 1620.157
0.7428608 | 1622.604
0.7438853 | 1625.21
0.7449452 | 1627.728
0.7458996 | 1630.269
0.7470638 | 1632.925
0.7480426 | 1635.353
0.7490726 | 1637.645
0.7500413 | 1639.947
0.7510208 | 1642.36
0.7520154 | 1644.672
0.7528914 | 1647.045
0.7540126 | 1649.536
0.7549867 | 1651.949
0.75595 | 1654.329
0.7569799 | 1656.675
0.7579697 | 1659.147
0.7590603 | 1661.718
0.7600508 | 1664.256
0.761093 | 1666.908
0.7621236 | 1669.277
0.7631856 | 1671.812
0.7642967 | 1674.313
0.765358 | 1676.943
0.7664356 | 1679.36
0.7674363 | 1681.671
0.7683954 | 1683.996
0.7694581 | 1686.578
0.7704179 | 1688.99
0.7714635 | 1691.37
0.772439 | 1693.877
0.773535 | 1696.498
0.7744996 | 1698.847
0.7755895 | 1701.427
0.7764798 | 1703.745
0.777454 | 1706.107
0.7784907 | 1708.515
0.7793654 | 1710.908
0.7804069 | 1713.387
0.7815513 | 1715.786
0.7825547 | 1718.247
0.7835541 | 1720.884
0.7846433 | 1723.411
0.7856705 | 1725.839
0.7866297 | 1728.144
0.7874955 | 1730.486
0.7885336 | 1732.876
0.7895159 | 1735.265
0.790522 | 1737.609
0.7914982 | 1740.099
0.7925172 | 1742.489
0.7934525 | 1744.902
0.7944368 | 1747.392
0.7956099 | 1749.943
0.7965281 | 1752.291
0.7976235 | 1754.752
0.7985465 | 1757.31
0.7996507 | 1759.764
0.8005169 | 1762.044
0.8014283 | 1764.415
0.8025066 | 1766.801
0.8034644 | 1769.203
0.8044494 | 1771.71
0.8055352 | 1774.278
0.8064882 | 1776.794
0.8074828 | 1779.2
0.8085713 | 1781.835
0.8096381 | 1784.449
0.8106101 | 1786.803
0.8116483 | 1789.204
0.8125795 | 1791.659
0.8135604 | 1794.032
0.8145025 | 1796.367
0.8154371 | 1798.813
0.8165127 | 1801.386
0.8175951 | 1803.794
0.8185202 | 1806.189
0.8195856 | 1808.586
0.8206353 | 1811.104
0.8215522 | 1813.354
0.8225379 | 1815.886
0.823561 | 1818.232
0.8245181 | 1820.735
0.8255127 | 1823.121
0.8266993 | 1825.749
0.827655 | 1828.096
0.8286836 | 1830.651
0.8296571 | 1833.209
0.8306809 | 1835.586
0.8316795 | 1838.03
0.8327129 | 1840.658
0.8336952 | 1843.29
0.8347313 | 1845.918
0.8358185 | 1848.273
0.8368123 | 1850.866
0.8379138 | 1853.415
0.8389411 | 1855.852
0.8398525 | 1858.291
0.8408498 | 1860.582
0.8418294 | 1863.07
0.8427026 | 1865.324
0.8437796 | 1867.884
0.8448477 | 1870.279
0.8458341 | 1872.722
0.8468225 | 1875.269
0.8477523 | 1877.682
0.848751 | 1880.094
0.8497156 | 1882.463
0.8507012 | 1884.864
0.8516481 | 1887.18
0.8526597 | 1889.608
0.853708 | 1892.111
0.8546597 | 1894.493
0.855738 | 1896.908
0.856753 | 1899.481
0.8577598 | 1902.172
0.8588552 | 1904.57
0.8597639 | 1906.866
0.8607741 | 1909.232
0.8616985 | 1911.55
0.8626412 | 1913.851
0.863678 | 1916.31
0.8646099 | 1918.814
0.8657237 | 1921.203
0.8666896 | 1923.547
0.867708 | 1925.89
0.8686453 | 1928.383
0.8697625 | 1930.948
0.8708326 | 1933.448
0.8716542 | 1935.942
0.8727447 | 1938.456
0.8737168 | 1940.739
0.8746909 | 1943.004
0.8756242 | 1945.5
0.8766282 | 1948.014
0.8776984 | 1950.571
0.8786337 | 1953.14
0.8797004 | 1955.59
0.8807481 | 1957.967
0.8818033 | 1960.54
0.8828053 | 1963.186
0.8838298 | 1965.63
0.8849382 | 1968.223
0.8858244 | 1970.587
0.8868128 | 1973.173
0.8878223 | 1975.661
0.8888721 | 1978.104
0.8897971 | 1980.69
0.8909 | 1983.27
0.8919763 | 1985.849
0.893028 | 1988.519
0.8940396 | 1991.081
0.8950655 | 1993.494
0.896075 | 1995.897
0.8969885 | 1998.299
0.898011 | 2000.701
0.8989749 | 2003.065
0.899998 | 2005.515
0.9009599 | 2008.13
0.9020266 | 2010.59
0.9029953 | 2013.029
0.9040185 | 2015.585
0.9050491 | 2018.224
0.9060736 | 2020.744
0.9070913 | 2023.229
0.9080137 | 2025.651
0.9090069 | 2028.052
0.909938 | 2030.401
0.9108897 | 2032.688
0.911904 | 2035.154
0.9128965 | 2037.582
0.9138767 | 2039.935
0.9148828 | 2042.449
0.9159373 | 2045.096
0.9169441 | 2047.68
0.9180218 | 2050.26
0.9189693 | 2052.712
0.9199298 | 2055.035
0.9208365 | 2057.289
0.9218338 | 2059.691
0.9227922 | 2062.275
0.9238099 | 2064.718
0.9248242 | 2067.133
0.9257881 | 2069.646
0.9268855 | 2072.145
0.9279175 | 2074.683
0.9289795 | 2077.269
0.9299414 | 2079.802
0.9309196 | 2082.219
0.9318828 | 2084.588
0.9328685 | 2086.948
0.9338398 | 2089.336
0.9348228 | 2091.683
0.9356661 | 2093.99
0.9365054 | 2096.583
0.9372813 | 2098.973
0.9383684 | 2101.381
0.9393787 | 2103.829
0.9403895 | 2106.486
0.9414924 | 2109.026
0.9424141 | 2111.315
0.9434107 | 2113.693
0.9442683 | 2116.231
0.9453398 | 2118.685
0.9464583 | 2121.308
0.9474563 | 2123.862
0.9485026 | 2126.443
0.9494781 | 2128.898
0.950538 | 2131.453
0.9513479 | 2133.727
0.952444 | 2136.311
0.953444 | 2138.57
0.9543479 | 2140.965
0.9553527 | 2143.45
0.9563295 | 2145.729
0.9573323 | 2148.227
0.95835 | 2150.857
0.9593949 | 2153.492
0.9603854 | 2155.911
0.9614331 | 2158.568
0.9623363 | 2160.916
0.9633751 | 2163.478
0.9643799 | 2166.014
0.9653683 | 2168.618
0.9663397 | 2171.055
0.9673096 | 2173.339
0.9683233 | 2175.677
0.9692953 | 2178.294
0.9703355 | 2180.724
0.9713328 | 2183.084
0.9723042 | 2185.692
0.9731666 | 2187.966
0.9742783 | 2190.55
0.9752899 | 2193.053
0.9762428 | 2195.628
0.9772265 | 2197.995
0.9781482 | 2200.269
0.9791127 | 2202.714
0.9800739 | 2205.162
0.9810739 | 2207.566
0.982063 | 2209.943
0.9830712 | 2212.422
0.984078 | 2214.997
0.9850964 | 2217.438
0.9861522 | 2220.007
0.9871209 | 2222.659
0.9880854 | 2224.977
0.9890309 | 2227.383
0.9899771 | 2229.857
0.9909669 | 2232.373
0.9919866 | 2234.832
0.992958 | 2237.291
0.9940193 | 2239.976
0.9950282 | 2242.54
0.9960241 | 2245.084
0.997097 | 2247.697
0.9981011 | 2250.318
0.9991099 | 2252.715
1.000048 | 2254.976
1.000988 | 2257.49
1.002002 | 2260.109
1.002972 | 2262.555
1.003978 | 2265.075
1.004976 | 2267.672
1.005987 | 2270.14
1.007006 | 2272.548
1.007882 | 2274.846
1.008811 | 2277.215
1.009754 | 2279.687
1.010737 | 2282.102
1.011647 | 2284.444
1.012614 | 2286.815
1.013613 | 2289.227
1.014605 | 2291.708
1.015467 | 2294.037
1.016348 | 2296.393
1.01738 | 2298.882
1.018413 | 2301.475
1.019313 | 2303.751
1.020279 | 2306.226
1.021279 | 2308.7
1.022217 | 2311.332
1.023192 | 2313.806
1.024185 | 2316.217
1.025168 | 2318.662
1.026188 | 2321.116
1.027205 | 2323.584
1.028235 | 2326.067
1.029113 | 2328.394
1.030048 | 2330.747
1.03107 | 2333.375
1.03212 | 2335.93
1.033057 | 2338.376
1.034012 | 2340.74
1.035036 | 2343.146
1.036003 | 2345.658
1.037015 | 2348.176
1.037997 | 2350.716
1.039011 | 2353.267
1.040058 | 2355.794
1.041118 | 2358.318
1.042078 | 2360.781
1.043094 | 2363.282
1.044046 | 2365.668
1.044967 | 2368.035
1.045874 | 2370.493
1.046947 | 2373.02
1.047943 | 2375.595
1.04893 | 2377.966
1.049886 | 2380.269
1.050929 | 2382.79
1.051952 | 2385.359
1.05299 | 2387.925
1.054034 | 2390.553
1.05493 | 2392.996
1.056023 | 2395.492
1.056969 | 2397.775
1.057947 | 2400.423
1.058941 | 2403.009
1.059946 | 2405.565
1.060823 | 2407.865
1.061879 | 2410.517
1.062944 | 2413.11
1.063971 | 2415.666
1.064931 | 2418.208
1.065873 | 2420.594
1.066835 | 2422.934
1.06783 | 2425.391
1.068783 | 2428.016
1.069824 | 2430.508
1.070841 | 2432.888
1.071834 | 2435.564
1.072696 | 2437.876
1.073743 | 2440.431
1.074812 | 2443.035
1.075794 | 2445.597
1.076732 | 2448.058
1.077701 | 2450.554
1.078701 | 2453.133
1.079659 | 2455.627
1.080661 | 2458.003
1.081703 | 2460.477
1.082697 | 2463.116
1.083748 | 2465.596
1.08477 | 2468.051
1.085815 | 2470.654
1.086625 | 2472.975
1.087633 | 2475.554
1.088588 | 2477.828
1.089531 | 2480.281
1.090539 | 2482.851
1.091501 | 2485.244
1.092542 | 2487.824
1.09337 | 2490.107
1.094321 | 2492.388
1.095368 | 2495.088
1.096384 | 2497.646
1.097428 | 2500.26
1.098335 | 2502.666
1.099326 | 2505.057
1.100355 | 2507.667
1.101161 | 2509.919
1.102155 | 2512.332
1.10312 | 2514.866
1.104193 | 2517.546
1.105169 | 2520.157
1.106238 | 2522.809
1.107106 | 2525.085
1.108047 | 2527.623
1.109092 | 2529.926
1.109995 | 2532.279
1.110969 | 2534.834
1.111918 | 2537.214
1.1129 | 2539.477
1.113883 | 2542.033
1.114823 | 2544.654
1.115902 | 2547.343
1.116958 | 2549.995
1.117765 | 2552.331
1.118821 | 2554.891
1.11974 | 2557.218
1.120667 | 2559.644
1.121624 | 2562.241
1.122661 | 2564.671
1.123603 | 2567.097
1.124635 | 2569.718
1.125661 | 2572.304
1.126686 | 2574.723
1.127725 | 2577.404
1.128565 | 2579.76
1.129545 | 2582.308
1.130495 | 2584.706
1.131454 | 2587.18
1.132455 | 2589.746
1.133455 | 2592.273
1.134442 | 2594.937
1.135296 | 2597.198
1.136324 | 2599.79
1.137375 | 2602.427
1.138428 | 2605.108
1.139468 | 2607.731
1.140408 | 2610.012
1.141322 | 2612.343
1.142287 | 2614.971
1.143305 | 2617.619
1.144287 | 2620.155
1.145311 | 2622.811
1.146373 | 2625.406
1.147397 | 2627.984
1.148277 | 2630.315
1.149148 | 2632.701
1.150128 | 2635.327
1.151054 | 2637.7
1.151991 | 2640.119
1.153014 | 2642.716
1.154008 | 2645.23
1.155048 | 2647.816
1.155862 | 2650.106
1.156912 | 2652.793
1.157994 | 2655.493
1.158868 | 2657.761
1.159908 | 2660.45
1.16087 | 2662.898
1.161857 | 2665.418
1.16267 | 2667.917
1.163484 | 2670.27
1.164477 | 2672.707
1.165444 | 2675.227
1.16631 | 2677.477
1.167301 | 2679.995
1.168355 | 2682.601
1.169253 | 2685.018
1.170101 | 2687.439
1.171042 | 2689.841
1.171947 | 2692.137
1.172924 | 2694.682
1.173871 | 2697.27
1.174887 | 2699.74
1.175862 | 2702.348
1.176713 | 2704.692
1.177563 | 2706.955
1.178621 | 2709.546
1.179677 | 2712.209
1.180647 | 2714.808
1.181732 | 2717.399
1.182685 | 2719.88
1.18348 | 2722.167
1.184475 | 2724.771
1.185462 | 2727.263
1.186488 | 2729.901
1.187355 | 2732.215
1.188356 | 2734.731
1.189453 | 2737.458
1.190283 | 2739.873
1.191253 | 2742.422
1.192178 | 2744.724
1.193181 | 2747.214
1.194164 | 2749.824
1.195129 | 2752.177
1.196125 | 2754.757
1.196987 | 2757.17
1.197865 | 2759.501
1.198907 | 2762.14
1.199817 | 2764.449
1.200797 | 2767.095
1.201711 | 2769.479
1.202697 | 2771.779
1.203635 | 2774.299
1.204474 | 2776.574
1.2055 | 2779.18
1.206492 | 2781.641
1.207367 | 2783.895
1.20837 | 2786.503
1.209442 | 2789.012
1.210449 | 2791.728
1.211267 | 2794.073
1.212287 | 2796.604
1.213146 | 2799.019
1.214185 | 2801.585
1.215186 | 2804.193
1.216144 | 2806.685
1.217061 | 2808.937
1.217905 | 2811.428
1.218807 | 2813.793
1.219872 | 2816.423
1.220919 | 2819.092
1.221857 | 2821.588
1.222902 | 2824.221
1.223915 | 2826.693
1.224754 | 2829.002
1.225579 | 2831.283
1.226644 | 2833.862
1.227652 | 2836.497
1.228569 | 2838.857
1.229609 | 2841.48
1.230584 | 2843.952
1.23156 | 2846.56
1.232436 | 2849.013
1.233427 | 2851.414
1.234405 | 2853.934
1.235408 | 2856.518
1.23641 | 2858.944
1.237393 | 2861.425
1.238267 | 2863.785
1.239114 | 2866.162
1.240157 | 2868.718
1.241097 | 2871.196
1.242049 | 2873.694
1.243055 | 2876.144
1.24397 | 2878.473
1.245014 | 2881.101
1.245814 | 2883.439
1.246846 | 2886.041
1.247901 | 2888.757
1.248807 | 2891.007
1.249799 | 2893.514
1.250794 | 2895.827
1.251686 | 2898.139
1.252664 | 2900.802
1.253621 | 2903.43
1.254684 | 2906.003
1.255681 | 2908.574
1.256664 | 2911.224
1.257724 | 2913.698
1.258769 | 2916.343
1.259662 | 2918.754
1.260653 | 2921.331
1.261548 | 2923.689
1.262514 | 2926.097
1.263501 | 2928.652
1.264482 | 2931.102
1.265575 | 2933.726
1.266388 | 2936.086
1.267427 | 2938.766
1.268489 | 2941.41
1.26949 | 2944.04
1.270467 | 2946.56
1.271403 | 2948.847
1.272546 | 2951.486
1.273515 | 2954.138
1.274537 | 2956.744
1.275531 | 2959.282
1.276589 | 2962.011
1.27748 | 2964.354
1.278553 | 2966.867
1.27957 | 2969.425
1.280421 | 2971.802
1.281358 | 2974.375
1.28235 | 2976.847
1.283369 | 2979.451
1.284311 | 2982.031
1.285321 | 2984.516
1.286356 | 2987.097
1.287197 | 2989.411
1.288248 | 2992.05
1.289256 | 2994.546
1.290177 | 2997.095
1.29114 | 2999.607
1.29208 | 3001.9
1.293077 | 3004.194
1.294055 | 3006.778
1.294845 | 3009.064
1.29592 | 3011.696
1.296934 | 3014.366
1.297852 | 3016.655
1.29884 | 3019.239
1.299758 | 3021.647
1.300706 | 3024.137
1.301638 | 3026.718
1.302659 | 3029.173
1.303662 | 3031.783
1.304674 | 3034.481
1.305729 | 3037.12
1.306741 | 3039.524
1.307585 | 3041.846
1.308443 | 3044.321
1.309401 | 3046.722
1.310302 | 3049.159
1.311343 | 3051.835
1.312302 | 3054.408
1.313346 | 3056.858
1.314146 | 3059.152
1.315021 | 3061.503
1.316087 | 3064.098
1.31708 | 3066.739
1.318082 | 3069.416
1.319058 | 3071.936
1.320157 | 3074.557
1.32118 | 3077.209
1.321969 | 3079.585
1.323018 | 3082.177
1.324018 | 3084.834
1.324888 | 3087.172
1.325802 | 3089.496
1.326797 | 3092.098
1.327781 | 3094.71
1.328707 | 3097.413
1.329699 | 3099.922
1.330711 | 3102.414
1.33166 | 3105.071
1.332718 | 3107.778
1.333803 | 3110.434
1.334704 | 3112.842
1.335577 | 3115.297
1.336581 | 3117.894
1.337537 | 3120.462
1.338491 | 3123.06
1.339478 | 3125.652
1.340454 | 3128.096
1.341255 | 3130.348
1.342124 | 3132.829
1.343002 | 3135.169
1.344024 | 3137.834
1.344917 | 3140.121
1.345703 | 3142.393
1.346673 | 3144.698
1.347596 | 3146.968
1.348531 | 3149.647
1.349394 | 3152.046
1.350363 | 3154.65
1.351376 | 3157.284
1.352412 | 3159.965
1.353424 | 3162.564
1.35444 | 3165.133
1.355267 | 3167.466
1.356165 | 3170.088
1.357155 | 3172.448
1.35812 | 3174.974
1.358975 | 3177.242
1.360009 | 3179.786
1.360992 | 3182.181
1.3619 | 3184.581
1.362771 | 3187.176
1.363637 | 3189.468
1.364588 | 3191.913
1.365498 | 3194.409
1.366531 | 3197.048
1.367501 | 3199.41
1.36851 | 3202.073
1.369364 | 3204.492
1.370188 | 3206.773
1.371273 | 3209.432
1.37213 | 3211.702
1.373118 | 3214.347
1.374084 | 3216.654
1.374989 | 3219.093
1.375993 | 3221.756
1.377008 | 3224.417
1.37798 | 3227.063
1.378858 | 3229.359
1.379737 | 3231.736
1.380805 | 3234.309
1.381677 | 3236.718
1.382445 | 3239.44
1.383408 | 3242.02
1.384351 | 3244.354
1.385328 | 3247.028
1.386212 | 3249.412
1.387208 | 3252.025
1.388265 | 3254.596
1.389195 | 3257.131
1.390052 | 3259.566
1.3911 | 3262.145
1.392057 | 3264.721
1.393015 | 3267.324
1.393977 | 3269.827
1.39499 | 3272.336
1.395825 | 3274.654
1.396688 | 3276.962
1.397678 | 3279.499
1.398571 | 3281.771
1.399435 | 3284.155
1.400419 | 3286.724
1.40149 | 3289.244
1.402396 | 3291.74
1.403246 | 3294.131
1.404241 | 3296.774
1.405228 | 3299.31
1.406069 | 3301.586
1.406921 | 3303.878
1.407998 | 3306.55
1.408854 | 3308.84
1.409638 | 3311.155
1.410544 | 3313.581
1.411467 | 3315.919
1.4125 | 3318.615
1.413489 | 3321.221
1.414496 | 3323.658
1.41557 | 3326.332
1.41647 | 3328.883
1.417298 | 3331.26
1.418276 | 3333.658
1.419222 | 3336.105
1.420148 | 3338.782
1.421171 | 3341.337
1.422182 | 3343.783
1.422987 | 3346.217
1.42386 | 3348.632
1.424904 | 3351.247
1.425931 | 3353.927
1.42695 | 3356.586
1.427824 | 3358.893
1.42881 | 3361.282
1.429598 | 3363.554
1.430416 | 3365.872
1.431423 | 3368.53
1.43247 | 3371.132
1.433298 | 3373.391
1.434049 | 3375.74
1.435123 | 3377.771
1.43642 | 3380.471
1.43728 | 3382.814
1.438197 | 3385.251
1.439136 | 3387.507
1.440264 | 3390.179
1.441318 | 3392.679
1.442287 | 3395.004
1.443064 | 3397.318
1.444197 | 3399.974
1.445204 | 3402.572
1.446491 | 3405.16
1.447406 | 3407.66
1.448254 | 3409.961
1.448965 | 3412.389
1.450225 | 3414.984
1.451205 | 3417.682
1.452118 | 3420.205
1.453051 | 3422.543
1.453968 | 3424.9
1.454952 | 3427.522
1.455971 | 3430.084
1.456999 | 3432.512
1.45783 | 3434.834
1.458689 | 3437.189
1.459564 | 3439.472
1.46049 | 3441.813
1.46156 | 3444.502
1.462508 | 3447.027
1.463529 | 3449.564
1.464558 | 3452.23
1.465441 | 3454.689
1.466418 | 3457.294
1.467458 | 3459.98
1.46837 | 3462.38
1.469432 | 3465.021
1.470389 | 3467.274
1.471348 | 3469.798
1.472155 | 3472.191
1.473111 | 3474.771
1.474158 | 3477.372
1.475201 | 3480.06
1.476342 | 3482.701
1.47731 | 3485.012
1.478227 | 3487.273
1.478988 | 3489.549
1.479857 | 3491.821
1.480861 | 3494.383
1.481887 | 3497.088
1.482771 | 3499.345
1.483832 | 3502.015
1.484919 | 3504.75
1.485697 | 3507.114
1.48665 | 3509.742
1.487635 | 3512.298
1.488622 | 3514.945
1.489631 | 3517.602
1.490611 | 3520.063
1.491721 | 3522.603
1.492591 | 3524.991
1.493532 | 3527.626
1.49438 | 3529.966
1.495328 | 3532.59
1.496165 | 3534.848
1.497164 | 3537.448
1.498239 | 3540.146
1.499156 | 3542.809
1.499944 | 3545.441
1.500834 | 3547.731
1.501505 | 3550.269
1.502254 | 3552.648
1.502981 | 3555.019
1.504089 | 3557.513
1.505017 | 3559.833
1.505877 | 3562.312
1.506864 | 3564.806
1.507925 | 3567.111
1.509511 | 3568.945
1.511027 | 3569.395
1.511773 | 3532.937
1.511888 | 3442.937
1.512011 | 3352.937
1.514474 | 3262.937
1.526333 | 3171.25
1.539412 | 3079.562
1.548436 | 2987.312
1.546976 | 2894.5
1.544055 | 2801.687
1.541591 | 2708.312
1.538714 | 2649.25
1.536567 | 2645.172
1.535793 | 2640.461
1.536395 | 2636.594
1.535804 | 2633.412
1.535128 | 2630.529
1.533978 | 2626.24
1.532796 | 2623.164
1.531183 | 2620.061
1.530128 | 2617.082
1.529553 | 2614.217
1.530405 | 2611.43
1.532449 | 2608.635
1.534247 | 2605.761
1.536318 | 2602.773
1.538994 | 2594.494
1.540825 | 2581.978
1.544182 | 2569.674
1.556302 | 2557.369
1.570165 | 2539.72
1.582896 | 2512.861
1.58671 | 2486.142
1.588825 | 2459.705
1.591724 | 2433.549
1.59471 | 2407.814
1.596814 | 2386.72
1.597533 | 2371.885
1.598018 | 2357.049
1.598525 | 2342.283
1.598988 | 2332.931
1.600465 | 2333.132
1.601978 | 2332.599
1.602214 | 2331.679
1.601877 | 2330.675
1.601106 | 2329.465
1.599505 | 2327.381
1.598733 | 2323.013
1.598528 | 2314.189
1.598236 | 2305.33
1.597612 | 2296.505
1.595857 | 2287.751
1.594037 | 2279.033
1.59262 | 2270.349
1.592108 | 2261.665
1.591596 | 2253.052
1.590994 | 2244.404
1.590601 | 2239.201
1.588803 | 2238.67
1.587125 | 2238.168
1.585531 | 2237.743
1.583938 | 2236.917
1.582129 | 2236.095
1.580682 | 2235.526
1.579032 | 2234.944
1.577477 | 2234.424
1.575611 | 2234.079
1.573922 | 2233.724
1.572483 | 2233.403
1.570592 | 2233.061
1.569096 | 2232.842
1.567254 | 2232.371
1.565448 | 2232.058
1.563461 | 2231.511
1.560219 | 2231.033
1.553679 | 2230.73
1.546704 | 2230.426
1.541036 | 2230.103
1.538159 | 2229.765
1.535129 | 2229.409
1.531619 | 2229.02
1.528175 | 2228.649
1.524535 | 2228.361
1.521113 | 2228.075
1.51793 | 2227.819
1.514878 | 2227.596
1.511914 | 2227.338
1.509309 | 2227.102
1.5069 | 2226.868
1.504317 | 2226.621
1.501396 | 2226.422
1.498257 | 2226.223
1.495489 | 2226.021
1.493265 | 2225.833
1.491576 | 2225.628
1.490072 | 2225.418
1.4886 | 2225.23
1.4869 | 2225.028
1.484786 | 2224.811
1.482377 | 2224.651
1.479816 | 2224.463
1.477418 | 2224.264
1.474977 | 2224.02
1.472459 | 2223.739
1.469189 | 2223.418
1.46435 | 2223.034
1.458246 | 2222.432
1.450661 | 2221.619
1.441375 | 2220.608
1.419227 | 2219.281
1.385397 | 2217.927
1.344241 | 2216.565
1.301691 | 2215.238
1.273266 | 2213.937
1.254956 | 2212.689
1.2521 | 2211.52
1.249332 | 2210.575
1.246978 | 2209.872
1.244711 | 2209.342
1.242509 | 2209.129
1.240067 | 2208.917
1.237332 | 2208.709
1.234215 | 2208.52
1.230814 | 2208.321
1.227566 | 2208.13
1.224362 | 2207.921
1.22155 | 2207.725
1.219021 | 2207.523
1.216781 | 2207.313
1.214732 | 2207.111
1.212705 | 2206.92
1.210689 | 2206.742
1.208574 | 2206.53
1.206242 | 2206.299
1.203321 | 2206.02
1.199484 | 2205.697
1.194536 | 2205.104
1.188782 | 2202.907
1.182504 | 2200.762
1.174787 | 2198.547
1.161882 | 2196.35
1.150896 | 2194.162
1.142918 | 2192.008
1.14088 | 2187.798
1.139569 | 2184.054
1.137978 | 2183.626
1.136599 | 2174.599
1.136274 | 2118.631
1.135843 | 2028.631
1.134737 | 1938.631
1.134919 | 1849.193
1.130407 | 1759.193
1.12814 | 1669.756
1.125361 | 1580.318
1.127137 | 1490.881
1.127336 | 1401.443
1.127173 | 1320.443
1.127323 | 1286.834
1.127714 | 1288.359
1.127714 | 1288.359
1.12767 | 1288.211
1.127612 | 1288.345

## Образец1.10
Образец1.10 | Образец1.10
Деформация | Стандартное усилие
% | MPa
0 | 33.0996
2.294779e-05 | 33.15876
-0.0001370302 | 33.18661
-1.987517e-05 | 33.211
0.0001486782 | 33.16221
-1.980985e-05 | 33.31554
0.0001058282 | 33.39224
0.0002600421 | 33.73728
0.0009842811 | 34.87683
0.002319766 | 36.86646
0.003431222 | 38.93738
0.005015173 | 41.14343
0.00652845 | 43.43408
0.00799268 | 45.68848
0.009438178 | 48.03845
0.01094566 | 50.06983
0.01258394 | 52.18909
0.01402365 | 54.23145
0.01547392 | 56.37598
0.01688535 | 58.87866
0.01821437 | 61.31433
0.01973609 | 63.54905
0.02112709 | 66.05064
0.02263118 | 68.30284
0.02397722 | 70.64073
0.02547244 | 72.71604
0.02690432 | 75.26597
0.02808415 | 77.72361
0.02942679 | 80.19114
0.03098673 | 82.56199
0.03219244 | 85.02293
0.03374829 | 87.09055
0.03478712 | 89.37681
0.03623466 | 91.05882
0.03767948 | 93.38462
0.03908138 | 95.72801
0.04046965 | 98.19553
0.04170534 | 100.7641
0.04320125 | 102.834
0.04459566 | 105.3399
0.04584293 | 107.8086
0.04721417 | 110.3343
0.048597 | 112.6634
0.04991035 | 115.1705
0.05129999 | 117.5293
0.05271551 | 119.9759
0.0540418 | 122.3699
0.05521686 | 124.6462
0.05661059 | 127.0511
0.05778565 | 129.5099
0.05886263 | 131.9203
0.06030949 | 134.4493
0.0616058 | 136.7938
0.06283945 | 139.1009
0.06406288 | 141.6948
0.06513985 | 144.1865
0.06615823 | 146.5925
0.06742866 | 149.1194
0.06839119 | 151.5935
0.06984963 | 154.1379
0.07108532 | 156.7241
0.07231829 | 159.1389
0.07341501 | 161.5932
0.07454239 | 164.1794
0.07567863 | 166.7107
0.07687004 | 169.2331
0.07812276 | 171.4996
0.07921131 | 173.776
0.0805485 | 176.1732
0.08179372 | 178.4606
0.08302805 | 180.9556
0.08418813 | 183.4802
0.08542177 | 185.7807
0.08683798 | 188.2505
0.08811522 | 190.8411
0.08933183 | 193.1877
0.09045717 | 195.6662
0.09174599 | 197.991
0.09279844 | 200.2651
0.09380048 | 202.636
0.0949953 | 205.0244
0.09622962 | 207.2942
0.09748098 | 209.6628
0.09862539 | 211.9348
0.09981476 | 214.4419
0.1009537 | 216.76
0.1021826 | 219.2275
0.1033214 | 221.8102
0.1045714 | 224.2602
0.1057655 | 226.7079
0.106978 | 229.0282
0.1079767 | 231.4474
0.1093329 | 233.9292
0.1104385 | 236.4956
0.1116483 | 239.0576
0.1128309 | 241.3164
0.1141858 | 243.9092
0.1152423 | 246.3592
0.116418 | 248.8728
0.1175754 | 251.3404
0.1190311 | 253.8606
0.1201667 | 256.2315
0.1214037 | 258.5518
0.1226769 | 260.9534
0.1237811 | 263.2671
0.1250542 | 265.8094
0.1262286 | 268.178
0.1273226 | 270.4302
0.1284398 | 273.0076
0.12967 | 275.5366
0.1308342 | 277.7888
0.1320127 | 280.1136
0.1332361 | 282.5327
0.1343928 | 285.0662
0.1357742 | 287.4261
0.136811 | 289.887
0.1380283 | 292.3347
0.1391066 | 294.7012
0.1402899 | 297.2599
0.1414125 | 299.6879
0.1425698 | 302.2565
0.1438512 | 304.768
0.1447953 | 307.0223
0.1458777 | 309.369
0.1469329 | 311.6827
0.1481243 | 313.9723
0.1493416 | 316.5563
0.1503471 | 318.8217
0.1514104 | 321.1002
0.1526086 | 323.4139
0.1537415 | 325.9144
0.1549335 | 328.3117
0.1560282 | 330.7418
0.157191 | 333.1017
0.1584383 | 335.5648
0.1596263 | 338.0368
0.1606924 | 340.4428
0.1618525 | 342.9169
0.1628736 | 345.3031
0.1638695 | 347.6388
0.1651072 | 350.0382
0.1663061 | 352.5958
0.1674042 | 355.0941
0.16855 | 357.5595
0.169676 | 359.9303
0.1707843 | 362.5231
0.1719941 | 365.0719
0.1732925 | 367.6185
0.1744123 | 369.9784
0.1755295 | 372.4174
0.1765377 | 374.7355
0.1776644 | 377.2799
0.1786896 | 379.7584
0.1796323 | 382.0326
0.1806323 | 384.4254
0.1818783 | 386.9677
0.1830329 | 389.2858
0.1842297 | 391.8445
0.1853197 | 394.1604
0.186473 | 396.7623
0.1876011 | 399.32
0.188642 | 401.6798
0.189941 | 404.2023
0.1910602 | 406.6566
0.1922469 | 409.0626
0.1932986 | 411.3742
0.1945152 | 413.9933
0.195535 | 416.3444
0.1966597 | 418.9262
0.1978919 | 421.4047
0.1990513 | 423.8524
0.2003524 | 426.4518
0.2015554 | 429.027
0.2027025 | 431.5341
0.2038783 | 434.0258
0.2050622 | 436.6581
0.206227 | 439.0949
0.2073524 | 441.6459
0.208567 | 444.109
0.2096698 | 446.4271
0.2106453 | 448.7672
0.2115812 | 450.7843
0.2126868 | 453.3837
0.2137972 | 455.7545
0.2150186 | 458.2858
0.2161827 | 460.683
0.2172958 | 463.234
0.2185785 | 465.6708
0.2197338 | 468.2636
0.22093 | 470.8432
0.2219661 | 473.1832
0.2231711 | 475.8068
0.2243966 | 478.3732
0.2255573 | 480.8891
0.2266895 | 483.3983
0.2278421 | 485.9054
0.2289511 | 488.4433
0.2301268 | 490.9174
0.2313496 | 493.1872
0.2325423 | 495.536
0.2338468 | 498.0563
0.2349824 | 500.6029
0.2362208 | 503.1122
0.2372296 | 505.4237
0.2382467 | 507.7177
0.2395239 | 510.2753
0.2407283 | 512.8351
0.2418856 | 515.1862
0.2430014 | 517.6339
0.2441295 | 520.0817
0.2451138 | 522.3471
0.2461547 | 524.6608
0.2473004 | 527.1942
0.2484878 | 529.4442
0.2496083 | 531.8942
0.2508256 | 534.3024
0.2519755 | 536.8424
0.252998 | 539.0946
0.2539809 | 541.3754
0.255077 | 543.7177
0.2562514 | 546.205
0.2573842 | 548.6
0.2586015 | 551.1016
0.2597241 | 553.6614
0.2607997 | 556.1333
0.2618869 | 558.4317
0.263064 | 560.9915
0.2641982 | 563.4304
0.2653998 | 565.9441
0.2665224 | 568.405
0.2676144 | 570.6924
0.2687785 | 573.1446
0.2697969 | 575.4187
0.2707684 | 577.74
0.2719271 | 580.2075
0.2729993 | 582.4904
0.2741171 | 584.9865
0.2752629 | 587.3838
0.2763984 | 589.9743
0.2775483 | 592.6045
0.2785694 | 594.916
0.279551 | 597.2055
0.2807574 | 599.7566
0.2817738 | 602.0615
0.2829713 | 604.6411
0.2842724 | 607.2317
0.2854113 | 609.6487
0.2865626 | 612.1733
0.287677 | 614.6342
0.2887683 | 617.0051
0.2899141 | 619.4682
0.2911096 | 622.0017
0.2922867 | 624.5132
0.2934372 | 626.8972
0.2944297 | 629.2483
0.2954311 | 631.584
0.2964385 | 633.8559
0.2976763 | 636.3806
0.298741 | 638.6811
0.2997253 | 640.9421
0.3008697 | 643.4602
0.3019998 | 645.7981
0.3031143 | 648.415
0.3040938 | 650.6738
0.3052212 | 652.926
0.3063983 | 655.488
0.3075952 | 658.0566
0.3086299 | 660.344
0.3098152 | 662.8708
0.3108268 | 665.1296
0.3120611 | 667.6389
0.3132362 | 670.1042
0.3144201 | 672.6333
0.3155999 | 675.1096
0.3167498 | 677.6013
0.3178724 | 680.0403
0.3189671 | 682.5078
0.3201728 | 684.9094
0.3213294 | 687.4604
0.3225168 | 689.9192
0.3236796 | 692.3735
0.3248383 | 694.9839
0.3258989 | 697.2668
0.3269343 | 699.6574
0.3280494 | 702.0722
0.3292456 | 704.6233
0.3303887 | 706.9238
0.3315297 | 709.4177
0.3326571 | 711.6941
0.3337538 | 714.2473
0.33495 | 716.8027
0.3360957 | 719.2812
0.3373055 | 721.8916
0.3384826 | 724.4426
0.3395971 | 726.9804
0.3408253 | 729.5183
0.3418913 | 731.8913
0.3429356 | 734.1611
0.3439268 | 736.5254
0.3448941 | 738.7907
0.345984 | 741.289
0.3471127 | 743.6445
0.3482312 | 746.0966
0.3494043 | 748.5993
0.3505296 | 751.0339
0.3516556 | 753.6465
0.3528484 | 756.2041
0.3538297 | 758.5453
0.3550313 | 761.1469
0.3562364 | 763.7397
0.3572452 | 766.1303
0.3582868 | 768.4528
0.3594298 | 771.028
0.3603828 | 773.3175
0.3614938 | 775.8422
0.3626444 | 778.2087
0.3637629 | 780.7135
0.3649448 | 783.1921
0.366081 | 785.776
0.3672785 | 788.3468
0.3682268 | 790.6166
0.3692867 | 793.005
0.3703283 | 795.3495
0.371331 | 797.6545
0.3723923 | 799.9506
0.3733643 | 802.2555
0.3745053 | 804.7538
0.3756211 | 807.3576
0.3765823 | 809.6098
0.3776756 | 812.2004
0.3788909 | 814.6613
0.3800884 | 817.2716
0.3812737 | 819.8842
0.3824127 | 822.5033
0.3834563 | 824.7863
0.384461 | 827.0693
0.3855196 | 829.5566
0.3867424 | 832.1603
0.3876783 | 834.4103
0.3888643 | 836.8427
0.3899195 | 839.3937
0.3911 | 841.9843
0.3920693 | 844.3222
0.3930788 | 846.6513
0.3942001 | 849.1474
0.3954358 | 851.7358
0.3966081 | 854.3373
0.3975986 | 856.7235
0.3986606 | 859.057
0.3996381 | 861.4411
0.4006912 | 863.7724
0.4016626 | 866.0927
0.4028826 | 868.703
0.4039357 | 871.2475
0.405104 | 873.86
0.4060427 | 876.1188
0.4070597 | 878.505
0.4080672 | 881.0121
0.4091094 | 883.3852
0.4103097 | 886.0175
0.4113431 | 888.4147
0.4124684 | 890.8449
0.4135025 | 893.2113
0.4146714 | 895.8349
0.4156271 | 898.1684
0.4166339 | 900.5019
0.4175924 | 902.7826
0.4187742 | 905.393
0.4198996 | 908.0143
0.4209125 | 910.3566
0.4219227 | 912.7033
0.422937 | 915.0588
0.4238839 | 917.3944
0.42489 | 919.7477
0.425952 | 922.1054
0.426984 | 924.4938
0.4279942 | 926.9174
0.429046 | 929.2597
0.4301577 | 931.8832
0.4310896 | 934.1838
0.4320467 | 936.4733
0.4332183 | 939.0507
0.4343341 | 941.6567
0.4353096 | 943.9638
0.4363259 | 946.2885
0.4373085 | 948.5934
0.4383487 | 951.151
0.4391913 | 953.5263
0.4402356 | 956.1432
0.4412921 | 958.4811
0.4424801 | 961.1068
0.4434358 | 963.4184
0.4445714 | 965.9167
0.4456511 | 968.3798
0.4467785 | 970.8825
0.4477314 | 973.1984
0.4487485 | 975.477
0.449931 | 978.061
0.4509208 | 980.3153
0.4519767 | 982.7653
0.4530121 | 985.1823
0.454057 | 987.685
0.4550611 | 990.0536
0.4562696 | 992.5629
0.4573983 | 995.1293
0.4586415 | 997.7199
0.4596353 | 1000.069
0.460743 | 1002.71
0.461901 | 1005.311
0.4629153 | 1007.68
0.4639439 | 1010.005
0.4651115 | 1012.549
0.4662756 | 1015.074
0.4673097 | 1017.513
0.4683526 | 1019.945
0.469341 | 1022.435
0.470401 | 1024.913
0.4714112 | 1027.207
0.4725011 | 1029.633
0.4736366 | 1032.094
0.4745242 | 1034.425
0.475608 | 1036.68
0.4765883 | 1039.048
0.4777654 | 1041.667
0.4787415 | 1044.115
0.4797695 | 1046.486
0.4807906 | 1048.787
0.4818866 | 1051.223
0.4829139 | 1053.75
0.4839486 | 1056.134
0.4849227 | 1058.465
0.4860501 | 1061.069
0.4871482 | 1063.519
0.4882572 | 1066.099
0.4894615 | 1068.601
0.4904881 | 1071.04
0.491437 | 1073.334
0.4925024 | 1075.617
0.4935439 | 1077.99
0.4945991 | 1080.497
0.4956556 | 1082.895
0.4966781 | 1085.222
0.4977067 | 1087.5
0.4987019 | 1089.862
0.4996726 | 1092.154
0.5007544 | 1094.799
0.5017898 | 1097.166
0.502988 | 1099.748
0.5041386 | 1102.334
0.5053409 | 1104.9
0.506334 | 1107.17
0.5074669 | 1109.752
0.5084771 | 1112.035
0.5095473 | 1114.555
0.5106126 | 1116.946
0.5116235 | 1119.202
0.5127427 | 1121.742
0.5138197 | 1124.351
0.51496 | 1126.926
0.515911 | 1129.191
0.5170527 | 1131.812
0.5181753 | 1134.359
0.5191555 | 1136.693
0.5202311 | 1139.002
0.521214 | 1141.367
0.5222256 | 1143.667
0.5232072 | 1146.003
0.5243053 | 1148.411
0.5253128 | 1150.813
0.5262753 | 1153.063
0.5272324 | 1155.313
0.5283809 | 1157.762
0.5294585 | 1160.349
0.5304115 | 1162.625
0.531451 | 1165.009
0.5325082 | 1167.514
0.5336438 | 1170.05
0.5347766 | 1172.596
0.5358454 | 1174.879
0.5368699 | 1177.246
0.5379026 | 1179.555
0.5389197 | 1181.906
0.5399067 | 1184.204
0.5408468 | 1186.47
0.5417997 | 1188.735
0.54275 | 1191.053
0.5437357 | 1193.338
0.54475 | 1195.716
0.5458658 | 1198.284
0.5469401 | 1200.708
0.5479796 | 1203.222
0.5489496 | 1205.656
0.5500095 | 1207.974
0.5510483 | 1210.369
0.5520783 | 1212.769
0.5530654 | 1215.025
0.5541655 | 1217.561
0.5551028 | 1219.851
0.556081 | 1222.204
0.5572915 | 1224.845
0.5582643 | 1227.139
0.5592656 | 1229.422
0.5602656 | 1231.788
0.5612929 | 1234.172
0.5622983 | 1236.592
0.5633759 | 1238.855
0.5643657 | 1241.215
0.5653739 | 1243.57
0.5664366 | 1245.831
0.5673698 | 1248.156
0.5683855 | 1250.496
0.5694583 | 1252.985
0.5706341 | 1255.598
0.5716409 | 1258.105
0.5725939 | 1260.449
0.5736736 | 1262.706
0.5746824 | 1265.026
0.5757179 | 1267.468
0.5767696 | 1269.988
0.5778296 | 1272.611
0.5789093 | 1275.138
0.5800469 | 1277.724
0.581181 | 1280.214
0.5822839 | 1282.807
0.583241 | 1285.156
0.5844038 | 1287.792
0.5854222 | 1290.082
0.5864467 | 1292.367
0.5874555 | 1294.81
0.5884671 | 1297.258
0.589491 | 1299.6
0.5905325 | 1302.009
0.5915999 | 1304.397
0.5925468 | 1306.722
0.5935638 | 1309.196
0.594621 | 1311.8
0.5957511 | 1314.357
0.5969112 | 1316.91
0.5980652 | 1319.527
0.5990427 | 1321.881
0.6002055 | 1324.456
0.6011857 | 1326.803
0.6022382 | 1329.283
0.6033042 | 1331.639
0.6042581 | 1333.953
0.60532 | 1336.348
0.6062894 | 1338.807
0.6074154 | 1341.4
0.6083881 | 1343.735
0.6094896 | 1346.317
0.6106252 | 1348.945
0.6117424 | 1351.549
0.6128166 | 1353.874
0.613758 | 1356.334
0.61482 | 1358.718
0.615882 | 1361.012
0.6169085 | 1363.313
0.6179262 | 1365.745
0.6189324 | 1368.063
0.6199058 | 1370.32
0.6209814 | 1372.908
0.6219453 | 1375.275
0.6230795 | 1377.872
0.6240952 | 1380.274
0.6251067 | 1382.658
0.626104 | 1384.916
0.6271272 | 1387.239
0.6281183 | 1389.553
0.6291237 | 1391.93
0.6302068 | 1394.299
0.6312164 | 1396.718
0.6322327 | 1399.036
0.6331953 | 1401.372
0.6341612 | 1403.659
0.635307 | 1406.241
0.6364166 | 1408.869
0.6374085 | 1411.27
0.6384309 | 1413.606
0.6394609 | 1416.091
0.6404411 | 1418.51
0.641514 | 1420.793
0.6425338 | 1423.14
0.6435726 | 1425.471
0.6446019 | 1427.875
0.6456169 | 1430.261
0.6465828 | 1432.527
0.6475283 | 1434.819
0.6484568 | 1437.11
0.6496128 | 1439.738
0.6506509 | 1441.988
0.65161 | 1444.418
0.6526427 | 1446.785
0.653674 | 1449.215
0.6547435 | 1451.764
0.6557905 | 1454.387
0.6568123 | 1456.747
0.6578457 | 1459.112
0.6588471 | 1461.498
0.6598341 | 1463.779
0.6609656 | 1466.323
0.6620929 | 1468.911
0.6630793 | 1471.302
0.6641154 | 1473.715
0.665097 | 1476.061
0.6660814 | 1478.465
0.6671045 | 1480.917
0.6681556 | 1483.321
0.6691971 | 1485.727
0.6701869 | 1488.153
0.6712366 | 1490.504
0.6721685 | 1492.796
0.6733095 | 1495.333
0.6744185 | 1497.964
0.6755357 | 1500.512
0.6765874 | 1502.921
0.6775568 | 1505.34
0.6785282 | 1507.629
0.6795084 | 1509.917
0.6805697 | 1512.272
0.6815772 | 1514.654
0.6826324 | 1517.038
0.6836528 | 1519.365
0.6846126 | 1521.69
0.6855683 | 1524.19
0.6865152 | 1526.677
0.687614 | 1529.288
0.6887469 | 1531.879
0.6897898 | 1534.162
0.6907441 | 1536.612
0.6917884 | 1538.972
0.6928041 | 1541.296
0.6938695 | 1543.907
0.6948613 | 1546.33
0.6958783 | 1548.598
0.6969049 | 1550.866
0.6978354 | 1553.342
0.6987509 | 1555.601
0.6996998 | 1557.866
0.7007673 | 1560.36
0.7017386 | 1562.737
0.7027829 | 1565.016
0.7039157 | 1567.633
0.7048926 | 1569.925
0.7059014 | 1572.377
0.7069525 | 1574.824
0.7080213 | 1577.393
0.7090056 | 1579.962
0.7099729 | 1582.352
0.7110983 | 1584.919
0.7121242 | 1587.307
0.7130826 | 1589.783
0.7140199 | 1592.152
0.7150628 | 1594.466
0.7160458 | 1596.929
0.717088 | 1599.397
0.7180996 | 1601.84
0.7191867 | 1604.351
0.7202303 | 1606.874
0.7212154 | 1609.264
0.7222453 | 1611.572
0.723137 | 1613.914
0.7241295 | 1616.283
0.7250941 | 1618.568
0.7262923 | 1621.207
0.7273182 | 1623.799
0.728327 | 1626.293
0.7293536 | 1628.686
0.7303727 | 1631.112
0.7314449 | 1633.716
0.7324558 | 1636.205
0.7336656 | 1638.855
0.7346642 | 1641.246
0.7356431 | 1643.696
0.7367711 | 1646.258
0.7377255 | 1648.53
0.7387534 | 1651.048
0.7397166 | 1653.473
0.7407582 | 1655.783
0.7417323 | 1658.077
0.7427684 | 1660.643
0.7437875 | 1663.139
0.7448399 | 1665.71
0.7458835 | 1668.27
0.7468385 | 1670.612
0.7479114 | 1673.165
0.7489966 | 1675.677
0.7499986 | 1678.076
0.7509911 | 1680.434
0.7519754 | 1682.745
0.7530442 | 1685.248
0.7540027 | 1687.735
0.7550367 | 1690.119
0.7560429 | 1692.455
0.7571226 | 1694.929
0.7580967 | 1697.419
0.7590571 | 1699.748
0.76016 | 1702.319
0.7611123 | 1704.731
0.7622772 | 1707.328
0.7632697 | 1709.688
0.7642642 | 1712.013
0.7652553 | 1714.404
0.7663126 | 1716.81
0.7673057 | 1719.303
0.7683166 | 1721.841
0.7693997 | 1724.337
0.7703882 | 1726.809
0.7713539 | 1729.19
0.7722797 | 1731.517
0.7732626 | 1733.791
0.7742299 | 1736.177
0.7752585 | 1738.649
0.7762395 | 1741.128
0.7772129 | 1743.488
0.7782313 | 1745.865
0.7792469 | 1748.381
0.7803369 | 1750.866
0.7813634 | 1753.314
0.7823811 | 1755.711
0.7833082 | 1758.179
0.7842953 | 1760.477
0.7852197 | 1762.804
0.7862067 | 1765.238
0.7872435 | 1767.684
0.7882115 | 1770.103
0.7892782 | 1772.564
0.7903055 | 1775.095
0.7913389 | 1777.712
0.7923756 | 1780.197
0.7933756 | 1782.687
0.7944185 | 1785.13
0.7953497 | 1787.433
0.7963552 | 1789.782
0.7972782 | 1792.254
0.7982898 | 1794.697
0.7992639 | 1797.079
0.8002782 | 1799.483
0.8013156 | 1802.027
0.802287 | 1804.578
0.8033804 | 1807.217
0.8044791 | 1809.737
0.8055139 | 1812.269
0.8065343 | 1814.694
0.8074641 | 1816.971
0.8084709 | 1819.289
0.8094566 | 1821.697
0.8105711 | 1824.325
0.8115724 | 1826.626
0.8126392 | 1829.256
0.8136371 | 1831.787
0.8146153 | 1834.129
0.8156644 | 1836.632
0.8167086 | 1839.218
0.8176943 | 1841.725
0.8186712 | 1844.169
0.8196126 | 1846.478
0.8205485 | 1848.794
0.8215383 | 1851.213
0.8225029 | 1853.527
0.8235185 | 1856.047
0.8245185 | 1858.508
0.825477 | 1860.784
0.8265533 | 1863.311
0.8273843 | 1865.583
0.828447 | 1868.121
0.8294157 | 1870.492
0.8304143 | 1872.876
0.8313652 | 1875.297
0.8323285 | 1877.697
0.8333155 | 1880.164
0.8342869 | 1882.583
0.8352739 | 1884.915
0.8362467 | 1887.277
0.8372944 | 1889.711
0.8383679 | 1892.346
0.8393938 | 1894.884
0.8404197 | 1897.151
0.8414054 | 1899.696
0.8423938 | 1902.256
0.8433182 | 1904.604
0.8444653 | 1907.213
0.8454095 | 1909.592
0.8464565 | 1912.053
0.8474742 | 1914.532
0.8484469 | 1916.993
0.8494646 | 1919.572
0.8504898 | 1921.963
0.8515341 | 1924.342
0.85256 | 1926.904
0.8535825 | 1929.39
0.8545326 | 1931.66
0.8556123 | 1934.277
0.8566314 | 1936.876
0.8576212 | 1939.271
0.8586144 | 1941.614
0.8596137 | 1944.11
0.8606525 | 1946.659
0.8616811 | 1949.111
0.8626981 | 1951.774
0.863737 | 1954.365
0.8648071 | 1956.88
0.8658228 | 1959.196
0.8667369 | 1961.47
0.8676913 | 1963.859
0.8686429 | 1966.155
0.8696443 | 1968.431
0.8706381 | 1970.934
0.8716783 | 1973.562
0.8727165 | 1976.069
0.8737383 | 1978.501
0.8746783 | 1980.76
0.875711 | 1983.386
0.8767539 | 1985.88
0.8777096 | 1988.31
0.8786538 | 1990.681
0.8796286 | 1993.058
0.8806354 | 1995.376
0.881634 | 1997.776
0.8826183 | 2000.338
0.8836592 | 2002.726
0.8846483 | 2005.086
0.8856796 | 2007.694
0.8865121 | 2009.96
0.8875672 | 2012.429
0.8885468 | 2014.853
0.8895209 | 2017.241
0.8904868 | 2019.557
0.8914058 | 2021.867
0.8924255 | 2024.411
0.8933656 | 2026.896
0.8943383 | 2029.203
0.8953397 | 2031.631
0.8963526 | 2034.086
0.897371 | 2036.606
0.8984166 | 2039.067
0.8994882 | 2041.629
0.9004357 | 2044.125
0.9014309 | 2046.502
0.9024984 | 2049.115
0.9034425 | 2051.499
0.904452 | 2053.953
0.9054152 | 2056.289
0.9064323 | 2058.728
0.9074541 | 2061.382
0.9085181 | 2063.947
0.9095399 | 2066.39
0.910578 | 2068.945
0.9115882 | 2071.419
0.9125698 | 2073.707
0.9135256 | 2075.968
0.9144615 | 2078.352
0.9154826 | 2080.848
0.9164683 | 2083.236
0.9174956 | 2085.634
0.9184567 | 2088.134
0.9194758 | 2090.52
0.9205167 | 2093.122
0.9213396 | 2095.763
0.9223 | 2098.415
0.9232912 | 2100.94
0.9242081 | 2103.201
0.925191 | 2105.642
0.926191 | 2107.997
0.9271141 | 2110.298
0.9281256 | 2112.561
0.9291154 | 2115.178
0.9301713 | 2117.799
0.9311481 | 2120.194
0.9322353 | 2122.798
0.9332755 | 2125.428
0.9342584 | 2127.911
0.9352455 | 2130.313
0.9362353 | 2132.842
0.9371569 | 2135.202
0.9382881 | 2137.848
0.9392997 | 2140.329
0.940374 | 2142.972
0.9413597 | 2145.425
0.9424141 | 2147.806
0.9434196 | 2150.483
0.9445143 | 2153.168
0.9455224 | 2155.594
0.9465068 | 2158.019
0.9475068 | 2160.524
0.9484414 | 2162.954
0.9494598 | 2165.327
0.9505156 | 2167.918
0.9514625 | 2170.35
0.9524897 | 2172.697
0.9534543 | 2175.074
0.9545129 | 2177.584
0.9555265 | 2180.089
0.9565857 | 2182.523
0.9576287 | 2185.116
0.9585599 | 2187.674
0.9595169 | 2189.961
0.9605844 | 2192.442
0.9615844 | 2194.938
0.9625414 | 2197.416
0.9635666 | 2199.752
0.9645626 | 2202.268
0.9655755 | 2204.929
0.9665966 | 2207.381
0.9676266 | 2209.848
0.9686838 | 2212.41
0.9696633 | 2214.805
0.9707628 | 2217.343
0.971677 | 2219.615
0.972664 | 2222.164
0.9736722 | 2224.66
0.9746211 | 2226.996
0.9756354 | 2229.514
0.9766524 | 2232.159
0.9777096 | 2234.73
0.9787893 | 2237.354
0.9797771 | 2239.953
0.9807471 | 2242.271
0.9816953 | 2244.607
0.9826899 | 2246.912
0.9836653 | 2249.386
0.9846415 | 2251.843
0.9856224 | 2254.143
0.9866299 | 2256.769
0.9876496 | 2259.355
0.9886667 | 2261.77
0.9897082 | 2264.261
0.9905842 | 2266.562
0.9916169 | 2269.159
0.9925481 | 2271.506
0.9935481 | 2273.866
0.9944786 | 2276.261
0.9954487 | 2278.645
0.9964657 | 2281.066
0.9974568 | 2283.6
0.9984725 | 2286.228
0.9994738 | 2288.656
1.000531 | 2291.182
1.001421 | 2293.56
1.002433 | 2296.148
1.003447 | 2298.592
1.004383 | 2301.074
1.00535 | 2303.406
1.006497 | 2306.069
1.007462 | 2308.473
1.008507 | 2311.171
1.009507 | 2313.744
1.010562 | 2316.234
1.011596 | 2318.76
1.012664 | 2321.402
1.013744 | 2323.898
1.014716 | 2326.216
1.015679 | 2328.749
1.016634 | 2331.388
1.017617 | 2333.831
1.018603 | 2336.235
1.019557 | 2338.687
1.020617 | 2341.269
1.021603 | 2343.786
1.022668 | 2346.504
1.023527 | 2348.791
1.024559 | 2351.406
1.025593 | 2353.933
1.026518 | 2356.24
1.027422 | 2358.551
1.028411 | 2360.887
1.029392 | 2363.361
1.030371 | 2366.024
1.0314 | 2368.487
1.032383 | 2370.939
1.033384 | 2373.515
1.034441 | 2376.072
1.035495 | 2378.502
1.036505 | 2380.886
1.037424 | 2383.35
1.038367 | 2385.613
1.03933 | 2387.872
1.040326 | 2390.302
1.0413 | 2392.778
1.042272 | 2395.149
1.043283 | 2397.526
1.044131 | 2399.827
1.045029 | 2402.152
1.046107 | 2404.731
1.047095 | 2407.247
1.0481 | 2409.708
1.049034 | 2412.132
1.049974 | 2414.498
1.050957 | 2416.948
1.051964 | 2419.455
1.052966 | 2421.881
1.053936 | 2424.333
1.055004 | 2426.994
1.056024 | 2429.622
1.057101 | 2431.971
1.058131 | 2434.544
1.059086 | 2437.209
1.06008 | 2439.597
1.060997 | 2441.852
1.062009 | 2444.319
1.063 | 2446.886
1.06398 | 2449.311
1.064994 | 2451.849
1.065864 | 2454.163
1.066885 | 2456.69
1.067903 | 2459.155
1.068944 | 2461.779
1.069958 | 2464.442
1.07095 | 2466.712
1.072026 | 2469.258
1.07298 | 2471.849
1.073998 | 2474.516
1.074961 | 2476.918
1.075966 | 2479.434
1.076882 | 2481.754
1.07793 | 2484.369
1.079054 | 2487.036
1.079883 | 2489.368
1.080878 | 2491.958
1.081854 | 2494.279
1.082807 | 2496.548
1.083793 | 2499.11
1.084781 | 2501.644
1.085768 | 2503.944
1.086774 | 2506.632
1.087614 | 2508.945
1.088637 | 2511.547
1.089658 | 2514.087
1.090539 | 2516.341
1.0915 | 2519.022
1.092494 | 2521.452
1.093444 | 2523.948
1.094367 | 2526.528
1.095357 | 2528.943
1.096314 | 2531.417
1.097338 | 2534.078
1.098338 | 2536.604
1.09936 | 2538.995
1.100417 | 2541.693
1.101284 | 2544.025
1.102294 | 2546.508
1.10319 | 2548.859
1.104109 | 2551.183
1.105068 | 2553.724
1.106062 | 2556.19
1.10709 | 2558.73
1.107901 | 2561.004
1.108962 | 2563.627
1.109967 | 2566.207
1.111002 | 2568.848
1.112058 | 2571.502
1.113018 | 2573.99
1.114001 | 2576.36
1.114944 | 2578.933
1.115947 | 2581.568
1.11694 | 2584.035
1.11794 | 2586.549
1.11894 | 2589.124
1.11993 | 2591.623
1.121007 | 2594.268
1.121927 | 2596.696
1.122733 | 2598.951
1.123701 | 2601.346
1.124648 | 2603.782
1.125662 | 2606.322
1.126615 | 2608.77
1.127586 | 2611.086
1.128608 | 2613.732
1.129479 | 2616.019
1.130521 | 2618.557
1.131561 | 2621.18
1.132428 | 2623.432
1.133282 | 2625.72
1.134254 | 2628.091
1.135184 | 2630.411
1.136158 | 2633.122
1.137165 | 2635.682
1.138158 | 2638.128
1.139167 | 2640.69
1.140186 | 2643.324
1.141242 | 2645.869
1.142124 | 2648.174
1.143001 | 2650.635
1.144014 | 2653.197
1.145002 | 2655.669
1.145937 | 2658.143
1.146951 | 2660.689
1.14792 | 2663.207
1.148914 | 2665.807
1.149782 | 2668.323
1.150584 | 2670.665
1.151591 | 2673.053
1.152487 | 2675.319
1.153393 | 2677.637
1.154372 | 2680.146
1.155357 | 2682.451
1.156277 | 2684.954
1.157221 | 2687.546
1.158228 | 2690.06
1.15922 | 2692.545
1.160224 | 2695.145
1.161207 | 2697.735
1.162239 | 2700.163
1.163114 | 2702.413
1.163958 | 2704.835
1.164967 | 2707.337
1.166061 | 2709.928
1.167004 | 2712.389
1.167997 | 2714.977
1.168971 | 2717.275
1.169987 | 2719.725
1.170816 | 2722.061
1.171843 | 2724.643
1.172846 | 2727.104
1.173717 | 2729.356
1.174611 | 2731.709
1.175617 | 2734.232
1.176572 | 2736.491
1.177485 | 2739.035
1.178459 | 2741.566
1.179485 | 2743.985
1.180468 | 2746.431
1.181489 | 2749
1.182511 | 2751.518
1.183512 | 2753.873
1.184424 | 2756.156
1.185284 | 2758.606
1.186278 | 2761.096
1.18721 | 2763.365
1.188145 | 2765.811
1.189112 | 2768.402
1.190101 | 2770.803
1.191139 | 2773.258
1.191943 | 2775.571
1.19301 | 2778.182
1.194041 | 2780.621
1.195086 | 2783.295
1.195974 | 2785.582
1.196941 | 2787.977
1.197891 | 2790.308
1.198848 | 2792.837
1.199804 | 2795.463
1.200827 | 2797.825
1.201821 | 2800.326
1.202691 | 2802.629
1.203744 | 2805.215
1.204812 | 2807.788
1.205674 | 2810.148
1.206547 | 2812.488
1.207547 | 2814.949
1.208467 | 2817.304
1.209433 | 2819.73
1.210449 | 2822.233
1.211401 | 2824.61
1.212438 | 2827.258
1.213286 | 2829.629
1.214331 | 2832.272
1.215382 | 2834.788
1.216393 | 2837.477
1.217344 | 2839.96
1.218271 | 2842.212
1.219208 | 2844.462
1.220214 | 2847.077
1.221211 | 2849.591
1.222186 | 2851.992
1.223187 | 2854.565
1.224227 | 2857.16
1.225265 | 2859.65
1.226314 | 2862.04
1.227254 | 2864.668
1.228211 | 2867.213
1.229151 | 2869.507
1.230119 | 2871.95
1.231154 | 2874.499
1.232102 | 2876.883
1.233153 | 2879.328
1.233977 | 2881.587
1.234865 | 2883.976
1.235759 | 2886.305
1.236771 | 2888.862
1.237731 | 2891.24
1.238647 | 2893.56
1.239581 | 2895.858
1.240638 | 2898.379
1.24145 | 2900.644
1.242444 | 2903.254
1.243454 | 2905.83
1.244465 | 2908.497
1.245356 | 2910.798
1.246401 | 2913.3
1.247367 | 2915.68
1.248201 | 2917.961
1.249148 | 2920.501
1.250097 | 2922.85
1.25111 | 2925.388
1.252087 | 2927.985
1.253137 | 2930.487
1.254148 | 2933.038
1.255067 | 2935.429
1.255929 | 2937.817
1.256951 | 2940.41
1.257946 | 2942.882
1.258864 | 2945.273
1.259833 | 2947.696
1.260803 | 2949.946
1.261794 | 2952.39
1.262691 | 2954.701
1.263681 | 2957.327
1.264822 | 2959.981
1.265747 | 2962.335
1.266704 | 2964.967
1.267726 | 2967.232
1.268621 | 2969.581
1.269421 | 2971.833
1.270418 | 2974.45
1.271391 | 2976.922
1.272403 | 2979.495
1.273225 | 2981.762
1.274236 | 2984.342
1.275309 | 2987.016
1.276142 | 2989.369
1.277154 | 2991.938
1.278086 | 2994.258
1.279005 | 2996.717
1.280042 | 2999.299
1.281003 | 3001.647
1.281987 | 3003.983
1.282837 | 3006.26
1.283717 | 3008.65
1.284734 | 3011.3
1.285745 | 3013.875
1.286728 | 3016.354
1.287625 | 3018.791
1.288586 | 3021.095
1.289554 | 3023.699
1.290397 | 3025.949
1.291397 | 3028.45
1.292341 | 3030.882
1.293341 | 3033.563
1.294254 | 3035.894
1.295277 | 3038.414
1.296193 | 3040.798
1.297137 | 3043.437
1.29813 | 3046.037
1.299114 | 3048.599
1.300108 | 3051.266
1.300987 | 3053.527
1.301978 | 3056.113
1.303058 | 3058.77
1.303897 | 3061.024
1.304845 | 3063.49
1.305764 | 3065.777
1.306728 | 3068.222
1.307689 | 3070.76
1.308746 | 3073.287
1.30972 | 3075.785
1.310567 | 3078.163
1.310154 | 2908.224
1.30982 | 2602.224
1.308403 | 2293.974
1.306365 | 1987.974
1.299957 | 1677.474
1.288186 | 1371.474
1.288369 | 1065.474
1.293514 | 757.2242
1.300359 | 451.2242
1.300529 | 142.9741
1.301363 | 4.59914
1.301289 | 2.749042
1.301396 | 2.395832
1.301354 | 2.125156
1.301533 | 2.192859
1.30181 | 2.077795
1.301469 | 1.722112
1.30152 | 1.575992
1.301741 | 1.433118
1.301712 | 1.335546
1.301626 | 1.178682
1.301627 | 1.067099
1.301753 | 0.9591434
1.301773 | 0.9590576
1.301704 | 0.924191
1.30172 | 0.8510289
1.301841 | 0.7256474
1.30179 | 0.7394833
1.301724 | 0.6697167
1.301759 | 0.7394512
1.301872 | 0.7324458
1.301862 | 0.6836864
1.301746 | 0.6488021
1.301799 | 0.5965505
1.301869 | 0.6104894
1.301834 | 0.6487837
1.301813 | 0.6349135
1.301813 | 0.6349135
1.301784 | 0.6314116
1.301767 | 0.6105376

## Образец1.11
Образец1.11 | Образец1.11
Деформация | Стандартное усилие
% | MPa
0 | 31.69204
1.575971e-05 | 31.69204
5.71466e-05 | 31.74081
5.717675e-05 | 31.68505
6.572691e-05 | 31.70252
4.573807e-05 | 31.72339
6.286977e-05 | 31.75471
0.0003571085 | 32.24237
0.001505477 | 33.66757
0.002602458 | 35.67148
0.004125527 | 38.03134
0.005667073 | 40.29013
0.007244042 | 42.68185
0.008586679 | 45.00656
0.01004989 | 47.07638
0.01159961 | 49.43624
0.01309688 | 51.80709
0.01460709 | 53.85604
0.01601376 | 55.99618
0.01751239 | 58.48129
0.01907608 | 60.73349
0.02070584 | 63.12411
0.02220379 | 65.18405
0.02367313 | 67.66586
0.02506413 | 69.98288
0.02651235 | 72.14828
0.02798918 | 74.56088
0.02918945 | 76.82846
0.03045239 | 79.2059
0.03193804 | 81.26
0.03338081 | 83.69896
0.03480247 | 86.1643
0.03611854 | 88.5692
0.037547 | 90.83129
0.03886103 | 93.2285
0.04016825 | 95.53893
0.04152519 | 97.90538
0.04300815 | 100.1411
0.04442572 | 102.657
0.045908 | 105.1783
0.04724451 | 107.6393
0.04847816 | 109.9464
0.04981671 | 112.4579
0.05113618 | 114.8386
0.05240797 | 117.1249
0.05369952 | 119.4507
0.05494407 | 121.8391
0.05629556 | 124.3055
0.05762662 | 126.8082
0.05884936 | 129.2318
0.06003124 | 131.7301
0.06141679 | 134.2097
0.06280779 | 136.5674
0.06397945 | 138.8306
0.06538203 | 141.4299
0.06653257 | 143.7876
0.06790791 | 146.3628
0.06914836 | 148.905
0.07030708 | 151.2297
0.07164563 | 153.7148
0.07276688 | 156.0286
0.07411428 | 158.4609
0.07529548 | 160.946
0.07658702 | 163.5113
0.07765855 | 165.7745
0.07880568 | 168.3431
0.0802287 | 170.8151
0.0813697 | 173.1332
0.08273141 | 175.693
0.08379544 | 178.0111
0.08515715 | 180.4589
0.08621096 | 182.8605
0.08740101 | 185.1127
0.08849705 | 187.4198
0.08986285 | 189.9928
0.09099227 | 192.401
0.09221842 | 194.7147
0.09335943 | 197.1405
0.09454675 | 199.5597
0.09554675 | 201.8976
0.09659715 | 204.1783
0.09797793 | 206.67
0.09910055 | 208.9772
0.1003894 | 211.5183
0.1014956 | 213.9375
0.1027667 | 216.4863
0.1039009 | 218.9407
0.1050556 | 221.4214
0.1062347 | 223.7812
0.1074214 | 226.0576
0.1086025 | 228.4658
0.1097926 | 230.9553
0.1110637 | 233.4888
0.1122286 | 236.1277
0.1132796 | 238.448
0.1144057 | 240.8371
0.1156952 | 243.2651
0.1169425 | 245.7952
0.1180896 | 248.1353
0.119247 | 250.5304
0.1203982 | 252.9408
0.1215753 | 255.4171
0.1227456 | 257.9088
0.1239384 | 260.1851
0.1250985 | 262.6702
0.1263451 | 265.0147
0.1273594 | 267.2647
0.1285766 | 269.7982
0.129734 | 272.3975
0.1308784 | 274.8805
0.1321482 | 277.3831
0.1334281 | 279.9726
0.1346393 | 282.2907
0.135781 | 284.7121
0.1369356 | 287.0302
0.1380569 | 289.467
0.1393048 | 292.0071
0.140488 | 294.5383
0.1417013 | 296.9949
0.1429281 | 299.447
0.1441004 | 301.8904
0.1452694 | 304.3821
0.1463756 | 306.7969
0.1475255 | 309.4226
0.1486767 | 311.9099
0.1499505 | 314.3445
0.1511127 | 316.8449
0.1523 | 319.2905
0.1535098 | 321.8064
0.1546753 | 324.2849
0.1557509 | 326.5854
0.1569328 | 329.1914
0.1581739 | 331.6809
0.1593769 | 334.2121
0.1605568 | 336.6577
0.1617236 | 339.1428
0.1628585 | 341.4499
0.1639927 | 344.0229
0.1651351 | 346.5146
0.16624 | 348.9074
0.1674668 | 351.4761
0.1686909 | 353.8733
0.1698823 | 356.3518
0.1710553 | 358.782
0.1719082 | 361.0429
0.1731085 | 363.4248
0.1742713 | 365.9714
0.1754899 | 368.3862
0.176586 | 370.8054
0.1777413 | 373.1345
0.1787794 | 375.5361
0.1799654 | 377.8608
0.1809538 | 380.1614
0.1819088 | 382.6509
0.1830866 | 385.1206
0.1842413 | 387.5376
0.1854381 | 389.8271
0.1866036 | 392.365
0.1878182 | 394.8039
0.188981 | 397.3462
0.1900566 | 399.6643
0.1911969 | 402.2329
0.1922984 | 404.4829
0.1933938 | 406.7417
0.1945266 | 409.0993
0.1956554 | 411.5427
0.1968141 | 414.0652
0.1977586 | 416.3394
0.1988281 | 418.6465
0.2000222 | 420.9954
0.2011809 | 423.4146
0.2023798 | 425.8228
0.2034479 | 428.2002
0.2046291 | 430.6634
0.2057926 | 433.188
0.2069622 | 435.6973
0.208061 | 438.1231
0.2091911 | 440.4104
0.2103396 | 442.7549
0.2115269 | 445.1741
0.2126236 | 447.6285
0.2138328 | 450.2454
0.2139983 | 450.6255
0.2150317 | 453.0447
0.2162142 | 455.5606
0.2173668 | 457.9139
0.2185896 | 460.3506
0.2197769 | 462.8599
0.2209867 | 465.378
0.2221454 | 467.8938
0.223238 | 470.3811
0.22436 | 472.9585
0.2255337 | 475.3206
0.2266522 | 477.6805
0.2278204 | 480.0096
0.2288313 | 482.3343
0.2299914 | 484.8238
0.2310282 | 487.2386
0.232065 | 489.5874
0.2332727 | 492.0879
0.2344798 | 494.5621
0.2356453 | 496.9153
0.2368327 | 499.5037
0.2379784 | 501.8877
0.239097 | 504.3421
0.2402196 | 506.8514
0.2413279 | 509.4353
0.2425547 | 511.9051
0.2437155 | 514.3353
0.2449287 | 516.95
0.245911 | 519.2022
0.2469907 | 521.5049
0.24799 | 523.9175
0.2490765 | 526.2312
0.2502699 | 528.5669
0.2514361 | 531.1883
0.2526071 | 533.5613
0.2536671 | 536.1124
0.2549198 | 538.6502
0.2560642 | 541.1639
0.2570935 | 543.4292
0.2582522 | 545.7518
0.2593714 | 548.2852
0.2605383 | 550.6868
0.2617542 | 553.2972
0.262915 | 555.8416
0.263962 | 558.2784
0.264981 | 560.5789
0.2661827 | 563.1299
0.2673768 | 565.5909
0.268464 | 567.8804
0.2695355 | 570.2535
0.2706752 | 572.6221
0.2718182 | 575.1622
0.2729524 | 577.689
0.2741411 | 580.2642
0.2753127 | 582.813
0.276498 | 585.3465
0.2775982 | 587.9063
0.2788754 | 590.4397
0.2799483 | 592.793
0.280968 | 595.1617
0.2820523 | 597.7206
0.2833384 | 600.1991
0.2844371 | 602.6952
0.2855325 | 605.0133
0.2867484 | 607.5534
0.287884 | 610.0077
0.2890761 | 612.5346
0.2900352 | 614.7889
0.2912096 | 617.307
0.2924051 | 619.8778
0.293431 | 622.1608
0.2944453 | 624.4525
0.2957014 | 626.9684
0.2966837 | 629.2557
0.2978165 | 631.8661
0.2989466 | 634.2985
0.3000338 | 636.6583
0.3012273 | 639.1918
0.3023471 | 641.7406
0.3035569 | 644.2279
0.3046823 | 646.7943
0.3057054 | 649.1498
0.3066952 | 651.4569
0.3079336 | 653.8805
0.3089452 | 656.1744
0.3099724 | 658.4772
0.3111713 | 661.0546
0.3123083 | 663.4935
0.3134425 | 666.0336
0.3145698 | 668.4813
0.3156877 | 670.7533
0.3168014 | 673.2362
0.3180351 | 675.7587
0.3190323 | 678.0109
0.3202435 | 680.5861
0.321204 | 682.9108
0.3223913 | 685.3453
0.3234697 | 687.6766
0.3245398 | 690.0431
0.3256767 | 692.5809
0.3268627 | 695.1254
0.3279785 | 697.7247
0.3291311 | 700.3087
0.3300875 | 702.5609
0.3311692 | 705.0526
0.3323967 | 707.4542
0.3335623 | 710.0294
0.3347598 | 712.6574
0.3357646 | 714.9623
0.3367966 | 717.2299
0.3378586 | 719.4887
0.3389362 | 721.8595
0.3399294 | 724.2413
0.3409941 | 726.5441
0.3421453 | 728.9874
0.3431603 | 731.2814
0.3442441 | 733.6896
0.3453626 | 736.3065
0.3463299 | 738.618
0.3475697 | 741.1867
0.3487257 | 743.7838
0.3499076 | 746.2514
0.3508496 | 748.5629
0.351928 | 750.9008
0.3529852 | 753.1991
0.3539539 | 755.5194
0.355007 | 757.8002
0.3561637 | 760.3754
0.3573012 | 762.8187
0.3583755 | 765.1676
0.3594824 | 767.6989
0.3606323 | 770.2323
0.3616425 | 772.6449
0.3626268 | 774.9982
0.363825 | 777.5558
0.3649615 | 779.9932
0.3661467 | 782.4695
0.3671753 | 784.7678
0.3682142 | 787.075
0.3692326 | 789.4063
0.3702285 | 791.6694
0.3712094 | 793.9546
0.3723143 | 796.3189
0.3734355 | 798.7644
0.3746011 | 801.2298
0.3755118 | 803.4929
0.3767155 | 806.0527
0.3776985 | 808.4873
0.3787257 | 810.8538
0.3798776 | 813.2444
0.3810969 | 815.8855
0.3821705 | 818.2608
0.3832039 | 820.6382
0.3843646 | 823.1651
0.3855022 | 825.7534
0.3865996 | 828.3067
0.387727 | 830.8181
0.3888742 | 833.3032
0.390024 | 835.8718
0.3912066 | 838.4558
0.3923612 | 841.0618
0.3933694 | 843.4612
0.3943666 | 845.8452
0.3954198 | 848.104
0.3965506 | 850.6726
0.3976439 | 852.9907
0.3986827 | 855.2913
0.3998326 | 857.8709
0.4009538 | 860.3252
0.4020682 | 862.8521
0.4030485 | 865.1482
0.4041922 | 867.6333
0.405368 | 870.2063
0.4063441 | 872.4717
0.4073809 | 874.7722
0.4083952 | 877.1321
0.4094074 | 879.4854
0.410417 | 881.9485
0.4115198 | 884.2798
0.4127085 | 886.9055
0.413889 | 889.4807
0.4148141 | 891.7791
0.4159783 | 894.2422
0.4171097 | 896.8218
0.4180995 | 899.1004
0.4192555 | 901.6624
0.420391 | 904.2398
0.42159 | 906.8325
0.4226724 | 909.2341
0.4237282 | 911.594
0.4246826 | 913.9561
0.4258481 | 916.417
0.4268386 | 918.7944
0.428017 | 921.3521
0.4291253 | 923.8943
0.4302057 | 926.4146
0.4314496 | 928.9942
0.4324584 | 931.2617
0.4334509 | 933.626
0.4344155 | 935.9507
0.4356137 | 938.4951
0.4367609 | 941.0681
0.4377895 | 943.3357
0.4387643 | 945.678
0.4398228 | 948.0181
0.4408726 | 950.479
0.4418453 | 953.1619
0.442891 | 955.6382
0.4439414 | 958.1958
0.4451042 | 960.5755
0.4462295 | 963.1594
0.4473596 | 965.7632
0.4485086 | 968.3817
0.4496591 | 971.0052
0.4506612 | 973.2838
0.4518213 | 975.8546
0.452854 | 978.1199
0.4538567 | 980.5523
0.4549411 | 982.9649
0.4559261 | 985.3423
0.4569227 | 987.7176
0.4578982 | 989.9852
0.459014 | 992.3516
0.4600951 | 994.8323
0.4611891 | 997.2274
0.4622197 | 999.5806
0.4632299 | 1001.901
0.4642347 | 1004.166
0.4652381 | 1006.454
0.4662619 | 1008.803
0.4673028 | 1011.11
0.4681856 | 1013.476
0.4694118 | 1015.829
0.4704009 | 1018.218
0.4713873 | 1020.494
0.4723423 | 1022.771
0.4732857 | 1025.073
0.4744124 | 1027.558
0.4755262 | 1030.134
0.4767762 | 1032.707
0.477721 | 1035.06
0.4787837 | 1037.319
0.4799294 | 1039.933
0.480894 | 1042.293
0.4819526 | 1044.732
0.4829826 | 1047.061
0.4840214 | 1049.351
0.4850227 | 1051.616
0.4861542 | 1054.178
0.4871099 | 1056.457
0.4880609 | 1058.841
0.4891528 | 1061.442
0.4903926 | 1064.013
0.4914226 | 1066.265
0.4925268 | 1068.832
0.4935513 | 1071.33
0.4945908 | 1073.624
0.4957141 | 1075.907
0.4967168 | 1078.423
0.4977271 | 1080.836
0.4987727 | 1083.088
0.4999042 | 1085.61
0.5008606 | 1087.876
0.5016698 | 1090.156
0.5028353 | 1092.492
0.503787 | 1094.775
0.5047556 | 1097.111
0.5059239 | 1099.633
0.5069552 | 1101.956
0.50799 | 1104.234
0.5090097 | 1106.671
0.5100608 | 1109.09
0.5111371 | 1111.446
0.5121364 | 1113.92
0.5131194 | 1116.266
0.5141698 | 1118.519
0.5152971 | 1121.065
0.5162324 | 1123.315
0.5172481 | 1125.6
0.5182583 | 1127.954
0.5192767 | 1130.331
0.520274 | 1132.722
0.5214095 | 1135.312
0.5224081 | 1137.589
0.5236036 | 1140.219
0.5246575 | 1142.686
0.5256956 | 1144.987
0.5267242 | 1147.329
0.5276929 | 1149.718
0.5286465 | 1151.983
0.5296152 | 1154.246
0.5307085 | 1156.679
0.5316969 | 1158.944
0.5326751 | 1161.217
0.5336956 | 1163.524
0.5346465 | 1165.87
0.5356826 | 1168.314
0.5366669 | 1170.586
0.5377078 | 1172.886
0.5387521 | 1175.211
0.539748 | 1177.617
0.5407739 | 1179.917
0.5418924 | 1182.42
0.543017 | 1185.02
0.5439728 | 1187.3
0.5451124 | 1189.878
0.5461165 | 1192.238
0.5470926 | 1194.56
0.5480613 | 1196.821
0.5491124 | 1199.174
0.5500783 | 1201.569
0.551096 | 1203.991
0.5521328 | 1206.282
0.5532037 | 1208.746
0.5541866 | 1211.094
0.5551955 | 1213.503
0.5563385 | 1216.124
0.5574639 | 1218.684
0.5584059 | 1221.081
0.5594427 | 1223.393
0.5605599 | 1226.027
0.5615824 | 1228.339
0.5625285 | 1230.628
0.5635585 | 1232.97
0.5645837 | 1235.324
0.5655994 | 1237.736
0.5668283 | 1240.347
0.5678507 | 1242.66
0.5688841 | 1244.93
0.5700081 | 1247.519
0.5709726 | 1249.837
0.5720455 | 1252.432
0.5732724 | 1254.965
0.5742254 | 1257.332
0.5752185 | 1259.652
0.5762342 | 1262.023
0.5772669 | 1264.407
0.5782839 | 1266.833
0.5792751 | 1269.199
0.5803098 | 1271.73
0.5813881 | 1274.334
0.5823738 | 1276.698
0.5835571 | 1279.238
0.5846599 | 1281.829
0.5857982 | 1284.463
0.5867614 | 1286.724
0.587758 | 1288.981
0.5887655 | 1291.317
0.5897852 | 1293.844
0.5907954 | 1296.254
0.5917995 | 1298.576
0.5928969 | 1300.971
0.5938928 | 1303.527
0.5949705 | 1305.948
0.5959698 | 1308.545
0.5970379 | 1311.127
0.5981599 | 1313.705
0.5992757 | 1316.293
0.6003751 | 1318.853
0.6013683 | 1321.221
0.6023935 | 1323.599
0.6034051 | 1325.957
0.6044425 | 1328.371
0.6054296 | 1330.843
0.6064234 | 1333.186
0.6074725 | 1335.53
0.6085338 | 1338.085
0.6095351 | 1340.524
0.6105386 | 1342.823
0.6114582 | 1345.117
0.6124541 | 1347.367
0.6135413 | 1349.933
0.6145365 | 1352.199
0.6156454 | 1354.841
0.616691 | 1357.21
0.6176808 | 1359.537
0.6188327 | 1362.178
0.6198307 | 1364.614
0.6208443 | 1367.093
0.6219083 | 1369.437
0.6228838 | 1371.778
0.6239267 | 1374.223
0.624894 | 1376.515
0.6258238 | 1378.857
0.6267652 | 1381.296
0.6279124 | 1383.911
0.6289137 | 1386.242
0.6300622 | 1388.817
0.6310527 | 1391.135
0.6320997 | 1393.651
0.6330956 | 1396.02
0.634176 | 1398.422
0.6351582 | 1400.902
0.6362625 | 1403.297
0.6372257 | 1405.582
0.6383428 | 1408.191
0.6392727 | 1410.469
0.6402454 | 1412.719
0.6412011 | 1415.02
0.6422325 | 1417.452
0.6432168 | 1419.847
0.6442665 | 1422.165
0.6452454 | 1424.433
0.6462522 | 1426.786
0.6472542 | 1429.205
0.648321 | 1431.653
0.6493653 | 1434.055
0.6503796 | 1436.546
0.6513612 | 1438.882
0.6523394 | 1441.136
0.6534511 | 1443.676
0.6544 | 1446.012
0.6553911 | 1448.346
0.6563639 | 1450.73
0.6573993 | 1453.21
0.6583979 | 1455.634
0.6594511 | 1457.989
0.6604599 | 1460.343
0.661479 | 1462.799
0.6625185 | 1465.278
0.663545 | 1467.657
0.6645955 | 1470.094
0.6655655 | 1472.542
0.6666642 | 1475.113
0.6677685 | 1477.644
0.6687467 | 1479.991
0.6697541 | 1482.427
0.6707351 | 1484.8
0.6718025 | 1487.145
0.6728338 | 1489.641
0.6738563 | 1492.113
0.6749312 | 1494.605
0.6759394 | 1497.066
0.6770028 | 1499.562
0.6779884 | 1501.886
0.6790041 | 1504.229
0.6799523 | 1506.567
0.6808999 | 1508.92
0.6818808 | 1511.201
0.6829251 | 1513.598
0.6838842 | 1516.046
0.6849482 | 1518.414
0.6859128 | 1520.809
0.6869414 | 1523.358
0.687797 | 1525.652
0.6888419 | 1528.251
0.6898678 | 1530.589
0.6908814 | 1532.925
0.6918283 | 1535.296
0.6927643 | 1537.572
0.6938753 | 1540.136
0.6948882 | 1542.538
0.6958623 | 1545.017
0.6968337 | 1547.332
0.6979597 | 1549.945
0.6990029 | 1552.46
0.7000022 | 1554.96
0.7010042 | 1557.43
0.7020969 | 1559.904
0.7030866 | 1562.376
0.7041112 | 1564.714
0.7052052 | 1567.311
0.7061983 | 1569.565
0.7073094 | 1572.138
0.7082637 | 1574.408
0.7092467 | 1576.704
0.7102542 | 1579.17
0.7112406 | 1581.637
0.7122623 | 1584.017
0.7132685 | 1586.324
0.714344 | 1588.926
0.7153706 | 1591.496
0.7163781 | 1593.933
0.7174142 | 1596.383
0.7183454 | 1598.717
0.719485 | 1601.32
0.7205722 | 1603.781
0.7215852 | 1606.183
0.7225456 | 1608.556
0.7235511 | 1610.909
0.7245565 | 1613.234
0.7255681 | 1615.701
0.7265667 | 1618.189
0.727564 | 1620.47
0.7286512 | 1622.985
0.7295122 | 1625.255
0.7305442 | 1627.76
0.7315197 | 1630.078
0.7324598 | 1632.449
0.7334441 | 1634.721
0.7345851 | 1637.329
0.7357241 | 1639.909
0.7367295 | 1642.387
0.7377159 | 1644.78
0.7387479 | 1647.166
0.7397649 | 1649.693
0.7408596 | 1652.246
0.7418426 | 1654.624
0.7428896 | 1657.001
0.7439182 | 1659.526
0.7448425 | 1661.903
0.7458514 | 1664.235
0.7467826 | 1666.537
0.7477737 | 1668.932
0.7487512 | 1671.286
0.7497894 | 1673.588
0.7507996 | 1675.948
0.7518371 | 1678.455
0.7528384 | 1680.864
0.7539052 | 1683.245
0.7549249 | 1685.792
0.7559951 | 1688.385
0.7569365 | 1690.822
0.7581252 | 1693.406
0.7591054 | 1695.851
0.7600823 | 1698.323
0.7610625 | 1700.661
0.7620393 | 1703.049
0.7630605 | 1705.506
0.7640298 | 1707.859
0.7650679 | 1710.201
0.7660727 | 1712.667
0.7671081 | 1715.123
0.7681599 | 1717.523
0.7691394 | 1720.003
0.7701728 | 1722.467
0.7710679 | 1724.73
0.7720093 | 1726.982
0.7730052 | 1729.32
0.773918 | 1731.693
0.7749623 | 1734.07
0.7759609 | 1736.47
0.7769882 | 1739.025
0.7779936 | 1741.519
0.7789923 | 1743.855
0.7800508 | 1746.322
0.7810495 | 1748.794
0.7821196 | 1751.148
0.7831581 | 1753.689
0.7841166 | 1756.016
0.7850866 | 1758.492
0.7860627 | 1760.889
0.7870893 | 1763.344
0.7880743 | 1765.675
0.7890484 | 1767.995
0.7900484 | 1770.502
0.7910743 | 1773.1
0.7921213 | 1775.615
0.7931697 | 1778.105
0.7941628 | 1780.586
0.7951799 | 1782.985
0.7961097 | 1785.363
0.7972643 | 1787.933
0.7982255 | 1790.304
0.7992337 | 1792.855
0.8002037 | 1795.255
0.8012411 | 1797.676
0.8022248 | 1800.056
0.8032112 | 1802.426
0.8042609 | 1804.929
0.8052765 | 1807.438
0.806329 | 1809.827
0.8073242 | 1812.2
0.8083099 | 1814.474
0.8092752 | 1816.777
0.8102084 | 1819.126
0.8111641 | 1821.576
0.8122152 | 1823.96
0.8132118 | 1826.245
0.8142322 | 1828.851
0.8152343 | 1831.441
0.8162554 | 1833.878
0.8172983 | 1836.394
0.8183555 | 1839.05
0.8193841 | 1841.489
0.8203725 | 1843.884
0.8212669 | 1846.269
0.8222785 | 1848.622
0.8232642 | 1851.001
0.8242451 | 1853.361
0.8252526 | 1855.877
0.8263051 | 1858.305
0.827254 | 1860.606
0.8283037 | 1863.117
0.8291845 | 1865.404
0.8302526 | 1868.032
0.8312867 | 1870.632
0.8323357 | 1873.181
0.833335 | 1875.578
0.8342723 | 1877.995
0.835241 | 1880.396
0.8362124 | 1882.794
0.837177 | 1885.125
0.8381899 | 1887.592
0.8392485 | 1890.124
0.8402253 | 1892.615
0.8412096 | 1895.057
0.8422812 | 1897.465
0.8433438 | 1900.145
0.8443452 | 1902.675
0.8453111 | 1904.962
0.8463881 | 1907.579
0.8473465 | 1909.989
0.848307 | 1912.439
0.8492866 | 1914.843
0.8503526 | 1917.321
0.8512736 | 1919.763
0.8523138 | 1922.243
0.853337 | 1924.709
0.8543819 | 1927.286
0.8553799 | 1929.745
0.8563111 | 1932.122
0.8574425 | 1934.678
0.8583615 | 1937.163
0.859277 | 1939.472
0.860388 | 1942.111
0.8614023 | 1944.519
0.8623683 | 1946.996
0.8633553 | 1949.465
0.8644064 | 1952.027
0.8654261 | 1954.6
0.866501 | 1957.149
0.8674996 | 1959.653
0.8685623 | 1962.189
0.8695269 | 1964.621
0.8704969 | 1966.887
0.8714512 | 1969.139
0.8724124 | 1971.543
0.8733395 | 1973.966
0.874411 | 1976.458
0.875411 | 1978.912
0.8764151 | 1981.409
0.8773851 | 1983.757
0.8784294 | 1986.295
0.879488 | 1988.936
0.8805071 | 1991.527
0.881537 | 1993.882
0.8824784 | 1996.196
0.8834328 | 1998.567
0.8843981 | 2000.92
0.8854485 | 2003.282
0.8864035 | 2005.684
0.8873708 | 2008.239
0.8884314 | 2010.683
0.8894437 | 2013.137
0.8904641 | 2015.622
0.8914695 | 2018.162
0.8925595 | 2020.689
0.8935615 | 2023.225
0.8945268 | 2025.745
0.8955111 | 2028.125
0.8965928 | 2030.726
0.8975908 | 2033.134
0.8985308 | 2035.633
0.8995928 | 2038.058
0.9006521 | 2040.568
0.9016793 | 2043.187
0.9027168 | 2045.766
0.9038108 | 2048.366
0.9047999 | 2050.956
0.9058394 | 2053.455
0.9068053 | 2055.779
0.9077624 | 2058.104
0.908744 | 2060.587
0.9097024 | 2063.103
0.9107467 | 2065.559
0.9117569 | 2067.968
0.912761 | 2070.486
0.9137269 | 2072.977
0.914778 | 2075.452
0.9158291 | 2078.06
0.9168352 | 2080.674
0.9178782 | 2083.091
0.9187841 | 2085.502
0.9197596 | 2087.809
0.9207126 | 2090.211
0.9216785 | 2092.588
0.9224871 | 2094.891
0.9233168 | 2097.429
0.9241322 | 2099.694
0.9251526 | 2102.041
0.9261165 | 2104.438
0.9272139 | 2107.072
0.9282051 | 2109.59
0.929265 | 2112.012
0.9302398 | 2114.574
0.9311642 | 2117.039
0.9321553 | 2119.322
0.9332384 | 2121.908
0.9342085 | 2124.464
0.9352037 | 2126.969
0.9362541 | 2129.377
0.9372452 | 2131.908
0.9380811 | 2134.16
0.9391138 | 2136.722
0.9401505 | 2139.148
0.9411642 | 2141.818
0.9421723 | 2144.255
0.943267 | 2146.784
0.9442268 | 2149.256
0.9452227 | 2151.912
0.9462214 | 2154.309
0.9472268 | 2156.698
0.9481927 | 2159.225
0.9492282 | 2161.824
0.9502311 | 2164.314
0.951287 | 2166.911
0.9523612 | 2169.583
0.9532965 | 2171.898
0.9543653 | 2174.318
0.9552924 | 2176.743
0.9562686 | 2179.075
0.9571984 | 2181.41
0.9581984 | 2183.718
0.9591984 | 2186.326
0.9600329 | 2188.576
0.9610894 | 2191.034
0.9621037 | 2193.531
0.9631398 | 2196.196
0.9641657 | 2198.723
0.9651909 | 2201.214
0.966167 | 2203.741
0.9670928 | 2206.018
0.9680226 | 2208.305
0.9690696 | 2210.777
0.9700485 | 2213.394
0.9710955 | 2215.859
0.9721575 | 2218.285
0.9732038 | 2220.915
0.9740478 | 2223.18
0.975075 | 2225.725
0.9761465 | 2228.19
0.9771023 | 2230.877
0.9780696 | 2233.363
0.9790198 | 2235.782
0.9800811 | 2238.322
0.981105 | 2240.86
0.9820171 | 2243.2
0.9830764 | 2245.597
0.9840723 | 2248.236
0.9850757 | 2250.776
0.9861451 | 2253.178
0.9871342 | 2255.823
0.9880293 | 2258.075
0.989015 | 2260.56
0.9898924 | 2262.85
0.9910027 | 2265.465
0.992017 | 2267.93
0.9929653 | 2270.351
0.9939469 | 2272.812
0.994968 | 2275.381
0.9960109 | 2277.906
0.9970095 | 2280.32
0.9980811 | 2282.827
0.9990926 | 2285.35
1.000057 | 2287.734
1.001158 | 2290.265
1.002014 | 2292.55
1.003033 | 2295.154
1.004014 | 2297.602
1.005024 | 2300.045
1.006005 | 2302.552
1.007033 | 2305.015
1.008034 | 2307.494
1.009059 | 2310.205
1.010146 | 2312.873
1.011141 | 2315.351
1.012111 | 2317.76
1.013041 | 2320.032
1.014009 | 2322.385
1.014992 | 2324.692
1.015951 | 2327.159
1.016862 | 2329.425
1.017817 | 2332.051
1.018851 | 2334.584
1.019926 | 2337.265
1.020819 | 2339.543
1.021843 | 2342.088
1.022848 | 2344.478
1.023808 | 2347.01
1.024652 | 2349.429
1.025691 | 2351.802
1.026687 | 2354.34
1.027707 | 2356.908
1.028698 | 2359.29
1.029757 | 2361.9
1.030589 | 2364.183
1.03163 | 2366.807
1.032695 | 2369.349
1.033671 | 2371.828
1.034588 | 2374.247
1.035575 | 2376.649
1.036595 | 2378.91
1.037629 | 2381.307
1.038635 | 2383.869
1.0396 | 2386.24
1.040643 | 2388.729
1.04171 | 2391.386
1.042724 | 2394.038
1.043819 | 2396.534
1.044852 | 2399.116
1.045712 | 2401.733
1.046742 | 2404.033
1.047742 | 2406.382
1.048634 | 2408.795
1.04964 | 2411.284
1.050741 | 2413.815
1.051785 | 2416.408
1.052761 | 2419.085
1.053888 | 2421.642
1.054878 | 2424.09
1.055841 | 2426.544
1.056752 | 2428.876
1.057842 | 2431.389
1.058837 | 2433.71
1.059824 | 2436.37
1.060777 | 2438.858
1.061793 | 2441.152
1.062782 | 2443.672
1.063574 | 2445.955
1.0647 | 2448.523
1.065727 | 2451.156
1.066703 | 2453.808
1.067678 | 2456.21
1.068622 | 2458.462
1.069489 | 2460.797
1.070493 | 2463.243
1.071495 | 2465.684
1.072525 | 2468.018
1.073542 | 2470.696
1.07441 | 2473.109
1.075434 | 2475.728
1.076467 | 2478.193
1.077431 | 2480.797
1.078427 | 2483.335
1.079389 | 2485.6
1.080325 | 2488.079
1.08137 | 2490.72
1.082331 | 2493.288
1.083339 | 2495.719
1.084347 | 2498.322
1.085391 | 2500.937
1.086457 | 2503.394
1.087467 | 2505.993
1.088321 | 2508.267
1.089308 | 2510.695
1.090241 | 2513.042
1.091231 | 2515.538
1.092214 | 2518.131
1.093245 | 2520.592
1.09423 | 2523.158
1.095238 | 2525.788
1.096288 | 2528.33
1.097328 | 2530.895
1.098364 | 2533.538
1.099371 | 2536.058
1.100309 | 2538.367
1.101301 | 2540.721
1.102226 | 2543.259
1.103197 | 2545.805
1.104207 | 2548.266
1.105218 | 2550.808
1.106108 | 2553.078
1.107019 | 2555.339
1.108067 | 2557.965
1.109096 | 2560.67
1.110083 | 2563.234
1.110981 | 2565.556
1.112003 | 2568.002
1.113003 | 2570.562
1.113995 | 2573.032
1.114985 | 2575.431
1.116002 | 2578.059
1.116817 | 2580.313
1.117895 | 2582.949
1.118902 | 2585.58
1.119949 | 2588.258
1.120928 | 2590.708
1.121981 | 2593.318
1.122941 | 2595.863
1.123934 | 2598.431
1.12489 | 2600.739
1.125915 | 2603.263
1.126885 | 2605.928
1.127934 | 2608.488
1.129018 | 2611.057
1.129987 | 2613.709
1.130983 | 2616.337
1.131939 | 2618.684
1.132838 | 2621.017
1.133817 | 2623.562
1.134804 | 2626.022
1.135821 | 2628.501
1.136814 | 2631.116
1.137676 | 2633.469
1.138605 | 2635.776
1.139594 | 2638.38
1.140588 | 2640.935
1.14151 | 2643.374
1.142461 | 2645.728
1.143497 | 2648.333
1.144458 | 2651.008
1.14547 | 2653.64
1.146455 | 2656.154
1.147475 | 2658.742
1.148354 | 2661.005
1.149406 | 2663.695
1.150285 | 2666.072
1.151091 | 2668.533
1.152044 | 2671.066
1.152988 | 2673.367
1.153924 | 2675.896
1.155002 | 2678.585
1.15599 | 2681.005
1.156971 | 2683.538
1.157914 | 2686.041
1.158771 | 2688.363
1.159804 | 2690.824
1.160806 | 2693.483
1.161767 | 2696.076
1.1627 | 2698.409
1.163647 | 2700.877
1.164567 | 2703.135
1.165535 | 2705.783
1.166535 | 2708.242
1.167617 | 2710.964
1.168498 | 2713.357
1.169571 | 2715.877
1.170596 | 2718.283
1.171556 | 2720.9
1.172548 | 2723.57
1.173518 | 2726.029
1.174487 | 2728.545
1.175497 | 2731.177
1.176477 | 2733.717
1.177497 | 2736.132
1.178404 | 2738.507
1.179294 | 2740.946
1.180287 | 2743.477
1.181188 | 2745.831
1.182165 | 2748.252
1.183109 | 2750.647
1.184075 | 2753.024
1.185085 | 2755.635
1.185912 | 2758.043
1.186797 | 2760.315
1.187775 | 2762.798
1.18882 | 2765.408
1.189683 | 2767.755
1.190611 | 2770.225
1.191691 | 2772.828
1.192679 | 2775.485
1.193658 | 2778.071
1.194673 | 2780.455
1.195679 | 2783.006
1.196621 | 2785.663
1.197726 | 2788.146
1.198772 | 2790.738
1.199611 | 2793.092
1.200599 | 2795.688
1.201497 | 2798.037
1.202508 | 2800.553
1.203501 | 2803.168
1.204471 | 2805.629
1.205461 | 2808.134
1.206366 | 2810.467
1.207225 | 2812.792
1.208258 | 2815.35
1.209283 | 2817.863
1.210284 | 2820.39
1.211194 | 2822.717
1.212134 | 2825.018
1.21319 | 2827.613
1.214014 | 2829.937
1.214999 | 2832.506
1.216022 | 2834.969
1.216887 | 2837.228
1.217793 | 2839.528
1.218823 | 2842.082
1.219807 | 2844.545
1.220735 | 2847.179
1.221714 | 2849.68
1.222674 | 2852.088
1.223663 | 2854.555
1.22466 | 2857.164
1.225753 | 2859.708
1.226798 | 2862.386
1.227657 | 2864.775
1.228549 | 2867.045
1.22944 | 2869.352
1.230318 | 2871.672
1.231351 | 2874.287
1.232355 | 2876.829
1.233397 | 2879.332
1.234263 | 2881.61
1.235117 | 2883.983
1.236204 | 2886.662
1.237193 | 2889.268
1.238134 | 2891.579
1.239208 | 2894.137
1.240217 | 2896.4
1.241163 | 2899.017
1.242003 | 2901.342
1.243007 | 2903.926
1.244052 | 2906.567
1.244969 | 2908.83
1.245971 | 2911.489
1.246913 | 2913.818
1.247853 | 2916.215
1.248812 | 2918.878
1.249794 | 2921.403
1.250778 | 2923.752
1.250755 | 2922.989
1.252131 | 2925.581
1.253162 | 2928.297
1.254054 | 2930.774
1.254979 | 2933.103
1.255951 | 2935.581
1.256804 | 2937.972
1.257762 | 2940.415
1.258692 | 2942.821
1.259577 | 2945.082
1.260545 | 2947.649
1.26153 | 2949.993
1.262604 | 2952.496
1.263425 | 2954.779
1.264484 | 2957.453
1.265528 | 2960.109
1.266407 | 2962.504
1.267312 | 2964.822
1.268284 | 2967.149
1.269226 | 2969.558
1.270037 | 2971.911
1.270825 | 2974.187
1.27189 | 2976.839
1.272855 | 2979.223
1.27376 | 2981.678
1.274669 | 2984.002
1.275707 | 2986.683
1.2765 | 2988.935
1.277483 | 2991.552
1.278445 | 2994.002
1.279458 | 2996.599
1.280311 | 2998.865
1.281316 | 3001.451
1.282392 | 3003.811
1.283235 | 3006.091
1.284037 | 3008.46
1.285004 | 3010.932
1.285948 | 3013.272
1.286911 | 3015.836
1.28791 | 3018.374
1.28887 | 3020.905
1.289753 | 3023.202
1.290607 | 3025.597
1.291651 | 3028.255
1.292621 | 3030.798
1.293544 | 3033.188
1.294483 | 3035.638
1.295477 | 3037.956
1.296505 | 3040.417
1.297356 | 3042.85
1.298254 | 3045.238
1.299151 | 3047.521
1.300147 | 3050.208
1.301131 | 3052.77
1.302082 | 3055.148
1.303062 | 3057.635
1.304001 | 3060.322
1.305037 | 3062.985
1.306041 | 3065.486
1.307042 | 3068.131
1.307951 | 3070.445
1.308872 | 3072.923
1.310018 | 3075.499
1.310794 | 3077.779
1.311611 | 3080.232
1.312618 | 3082.774
1.313634 | 3085.448
1.314534 | 3087.841
1.315544 | 3090.343
1.316558 | 3092.767
1.317528 | 3095.333
1.318483 | 3098.054
1.319368 | 3100.444
1.320341 | 3102.914
1.321379 | 3105.737
1.322315 | 3108.187
1.323281 | 3110.69
1.324056 | 3113.026
1.324901 | 3115.517
1.325763 | 3117.794
1.326772 | 3120.475
1.327661 | 3122.938
1.328572 | 3125.357
1.329557 | 3127.95
1.330471 | 3130.483
1.331483 | 3133.038
1.332445 | 3135.649
1.333306 | 3137.936
1.334163 | 3140.314
1.334996 | 3142.625
1.335906 | 3144.992
1.336744 | 3147.34
1.337609 | 3149.826
1.338359 | 3136.952
1.338494 | 3084.077
1.338616 | 3031.764
1.338784 | 2979.452
1.340909 | 2926.858
1.343242 | 2874.264
1.345803 | 2821.671
1.346263 | 2769.077
1.346397 | 2716.483
1.346322 | 2663.608
1.346294 | 2625.921
1.345231 | 2623.641
1.34498 | 2621.657
1.345764 | 2622.667
1.346951 | 2624.949
1.34823 | 2627.579
1.349676 | 2629.715
1.350777 | 2632.079
1.352023 | 2634.425
1.353346 | 2636.735
1.354618 | 2639.121
1.355917 | 2641.499
1.3573 | 2643.971
1.358748 | 2646.244
1.35993 | 2648.656
1.361313 | 2651.185
1.362636 | 2653.644
1.364004 | 2656.171
1.365301 | 2658.425
1.366523 | 2660.708
1.36783 | 2663.132
1.369045 | 2665.588
1.370021 | 2668.061
1.371075 | 2670.357
1.372485 | 2672.707
1.373736 | 2675.11
1.374963 | 2677.446
1.376379 | 2679.771
1.377644 | 2682.135
1.378856 | 2684.554
1.379813 | 2687.184
1.380982 | 2689.593
1.382121 | 2691.917
1.38352 | 2694.334
1.384516 | 2696.635
1.38567 | 2698.902
1.386742 | 2701.313
1.387594 | 2703.598
1.388884 | 2706.164
1.390134 | 2708.68
1.391289 | 2711.242
1.392109 | 2713.745
1.393281 | 2716.129
1.394255 | 2718.399
1.395306 | 2721.068
1.396233 | 2723.63
1.397131 | 2725.99
1.398112 | 2728.427
1.39911 | 2731.007
1.400009 | 2733.54
1.401001 | 2736.146
1.401858 | 2738.539
1.402646 | 2740.984
1.403644 | 2743.648
1.404517 | 2745.99
1.405336 | 2748.532
1.406161 | 2750.835
1.40707 | 2753.368
1.407765 | 2755.651
1.408575 | 2758.213
1.409337 | 2760.709
1.410118 | 2763.093
1.410863 | 2765.75
1.411739 | 2768.442
1.412557 | 2771.076
1.413379 | 2773.882
1.414171 | 2776.176
1.41502 | 2778.716
1.415808 | 2780.986
1.41656 | 2783.376
1.417401 | 2785.714
1.418461 | 2788.267
1.419571 | 2790.797
1.420514 | 2793.433
1.421514 | 2796.037
1.422338 | 2798.296
1.423244 | 2800.717
1.424152 | 2803.15
1.425061 | 2805.641
1.426062 | 2807.915
1.427051 | 2810.477
1.42804 | 2813.048
1.428988 | 2815.366
1.430018 | 2817.726
1.43106 | 2820.264
1.432084 | 2822.773
1.433222 | 2825.364
1.434201 | 2827.689
1.43519 | 2830
1.436266 | 2832.529
1.437646 | 2834.873
1.439108 | 2836.031
1.439394 | 2833.018
1.439521 | 2829.52
1.439587 | 2825.969
1.439843 | 2822.506
1.439971 | 2819.043
1.44014 | 2815.668
1.440107 | 2812.346
1.440173 | 2809.076
1.440236 | 2805.912
1.440328 | 2802.871
1.441131 | 2805.295
1.441727 | 2807.937
1.442144 | 2810.564
1.441929 | 2813.148
1.442818 | 2815.957
1.443479 | 2818.497
1.4442 | 2821.081
1.445013 | 2823.59
1.44575 | 2825.954
1.446452 | 2828.248
1.447162 | 2831.012
1.447797 | 2833.376
1.448448 | 2835.692
1.449181 | 2838.101
1.449962 | 2840.832
1.450794 | 2843.572
1.451555 | 2846.081
1.452323 | 2848.621
1.453157 | 2851.346
1.453965 | 2853.862
1.45484 | 2856.435
1.455621 | 2858.808
1.45632 | 2861.199
1.456863 | 2863.488
1.457504 | 2865.989
1.458158 | 2868.476
1.458848 | 2870.91
1.459615 | 2873.371
1.460406 | 2876.076
1.460997 | 2878.502
1.461488 | 2880.827
1.462151 | 2883.371
1.46233 | 2885.834
1.462455 | 2888.192
1.46308 | 2890.583
1.463603 | 2893.356
1.464128 | 2896.019
1.464631 | 2898.704
1.465097 | 2901.516
1.465631 | 2904.469
1.466232 | 2907.466
1.466828 | 2910.402
1.46728 | 2913.272
1.467674 | 2915.904
1.467868 | 2918.352
1.468084 | 2920.733
1.468394 | 2923.546
1.467957 | 2925.809
1.467997 | 2928.714
1.468612 | 2932.282
1.469077 | 2935.288
1.469591 | 2938.461
1.47011 | 2941.757
1.470529 | 2944.895
1.470929 | 2947.997
1.471367 | 2951.012
1.471845 | 2953.956
1.472314 | 2956.892
1.472667 | 2959.766
1.472965 | 2962.473
1.473292 | 2965.065
1.473563 | 2967.623
1.473823 | 2970.378
1.472808 | 2973.033
1.473105 | 2975.986
1.473451 | 2978.456
1.473859 | 2981.576
1.474235 | 2984.45
1.474294 | 2964.059

## Образец1.12
Образец1.12 | Образец1.12
Деформация | Стандартное усилие
% | MPa
0 | 32.96363
1.006893e-05 | 32.97049
-8.570296e-05 | 33.0229
6.146536e-05 | 33.02632
5.717965e-05 | 33.07157
5.575108e-05 | 33.04375
5.860821e-05 | 33.15179
0.0001013977 | 33.61844
0.001176748 | 35.22849
0.002435258 | 37.50815
0.003339971 | 39.57468
0.004769461 | 41.62692
0.005928176 | 44.16257
0.007089945 | 46.43682
0.008319503 | 48.87139
0.009659075 | 51.32134
0.01077896 | 53.62188
0.01233686 | 56.15642
0.01337568 | 58.5053
0.01494379 | 60.9926
0.01629324 | 63.36016
0.01781708 | 65.40362
0.01923805 | 67.71074
0.02055276 | 69.97832
0.02208886 | 71.95257
0.02344852 | 74.27618
0.02504252 | 76.20538
0.02634871 | 78.45318
0.02782691 | 80.37029
0.02928467 | 81.98089
0.03083098 | 84.47589
0.03227103 | 86.28863
0.03389909 | 88.74627
0.03549445 | 90.8128
0.0369597 | 92.95953
0.0383037 | 95.26776
0.03980097 | 97.31341
0.04132685 | 99.30743
0.04281526 | 101.3146
0.04436567 | 103.5284
0.04585204 | 105.7487
0.04735408 | 108.1745
0.04885679 | 110.2696
0.05029003 | 112.5701
0.05169261 | 114.9091
0.05321781 | 117.4041
0.05446372 | 119.7035
0.05593238 | 121.9074
0.05723414 | 124.2365
0.05884381 | 126.7139
0.06008427 | 129.2023
0.06131995 | 131.5688
0.06273139 | 133.9682
0.06417689 | 136.3555
0.06549228 | 138.7802
0.06685672 | 141.3675
0.06819663 | 143.8702
0.06950384 | 146.3696
0.0708894 | 148.8393
0.07206991 | 151.1794
0.07340301 | 153.6227
0.07450995 | 155.976
0.07589687 | 158.3348
0.07708079 | 160.8199
0.07827424 | 163.1688
0.07941184 | 165.7791
0.08060257 | 168.2488
0.08196973 | 170.7779
0.08314684 | 173.3025
0.08454806 | 175.8294
0.08572652 | 178.2574
0.08711276 | 180.8414
0.08823946 | 183.2078
0.0893934 | 185.5369
0.09057857 | 187.9275
0.09198728 | 190.4367
0.09318074 | 192.7417
0.09434082 | 195.0027
0.09557106 | 197.4196
0.09684966 | 200.008
0.09798794 | 202.313
0.09911123 | 204.5805
0.1005595 | 207.0041
0.1016964 | 209.2552
0.1028381 | 211.5426
0.1040622 | 213.9815
0.1053939 | 216.4249
0.1066507 | 218.7848
0.1078067 | 221.1974
0.1090853 | 223.5177
0.1103598 | 226.0313
0.1117065 | 228.5406
0.1128441 | 230.8412
0.1141166 | 233.2966
0.1153939 | 235.7916
0.1165669 | 238.3382
0.1177208 | 240.6673
0.1190607 | 242.9503
0.1202051 | 245.2552
0.1215396 | 247.7162
0.1227269 | 250.0958
0.1241309 | 252.6336
0.1253155 | 255.066
0.1265266 | 257.3731
0.1276785 | 259.7088
0.1289851 | 262.2533
0.1302521 | 264.6593
0.1313924 | 267.0433
0.1326956 | 269.4823
0.1338257 | 271.8608
0.1350409 | 274.4052
0.1362071 | 276.8156
0.1375756 | 279.2458
0.138778 | 281.6233
0.1399564 | 283.9787
0.1411942 | 286.5649
0.1423365 | 288.8633
0.1435055 | 291.2824
0.1446342 | 293.739
0.145987 | 296.2834
0.1471172 | 298.5774
0.1484182 | 301.1482
0.1495844 | 303.5849
0.1507363 | 305.8657
0.1518794 | 308.4695
0.1530565 | 311.0908
0.1543412 | 313.4155
0.1555565 | 315.9028
0.1567711 | 318.3637
0.1579488 | 320.8664
0.1591498 | 323.2549
0.160177 | 325.7575
0.1614298 | 328.2426
0.1625885 | 330.5959
0.1638753 | 333.1118
0.1650517 | 335.5595
0.1661866 | 338.0227
0.1673923 | 340.4419
0.1685598 | 342.9797
0.1697451 | 345.5593
0.170974 | 348.051
0.1721497 | 350.4526
0.173348 | 352.9663
0.1744552 | 355.3385
0.175667 | 357.7379
0.1769054 | 360.2912
0.1780553 | 362.7521
0.1791752 | 365.2724
0.1804783 | 367.808
0.1816404 | 370.2953
0.1828053 | 372.6068
0.1839967 | 375.037
0.1851452 | 377.4167
0.1862085 | 379.8183
0.187218 | 382.3671
0.1884238 | 384.8786
0.1895811 | 387.3153
0.1908624 | 389.8081
0.1919769 | 392.2471
0.1930641 | 394.5345
0.1942105 | 396.9668
0.1953692 | 399.4388
0.1965239 | 401.9964
0.1977337 | 404.3804
0.1988951 | 406.8348
0.2001063 | 409.243
0.2013222 | 411.8621
0.202361 | 414.2176
0.2034741 | 416.7972
0.2046655 | 419.3482
0.205987 | 421.7838
0.2071008 | 424.1767
0.2082452 | 426.4904
0.2093842 | 429.0216
0.2105681 | 431.3793
0.2117084 | 433.838
0.2128841 | 436.4264
0.2140885 | 438.8962
0.2152009 | 441.3593
0.2164522 | 443.8422
0.217504 | 446.1845
0.2187213 | 448.5597
0.2196798 | 450.9284
0.2196798 | 450.9284
0.2208255 | 453.4377
0.2219413 | 455.8283
0.2232281 | 458.3793
0.2243868 | 460.7194
0.2255353 | 463.2111
0.2266879 | 465.6808
0.2278779 | 468.2121
0.2291082 | 470.7609
0.2303057 | 473.3734
0.2315285 | 475.9091
0.2327281 | 478.3898
0.2338956 | 480.9035
0.2350523 | 483.371
0.2361592 | 485.8869
0.2372839 | 488.3896
0.2383929 | 490.8922
0.2397423 | 493.4652
0.2409038 | 495.8603
0.2420911 | 498.3827
0.2430925 | 500.6569
0.2443384 | 503.1969
0.2454106 | 505.515
0.246431 | 507.8573
0.2476578 | 510.3534
0.248852 | 512.9638
0.2500311 | 515.3258
0.251134 | 517.8571
0.2522668 | 520.2807
0.2532668 | 522.6735
0.2542579 | 525.007
0.2554167 | 527.3756
0.2565781 | 529.8487
0.2577971 | 532.299
0.2589442 | 534.85
0.2601486 | 537.3461
0.2612024 | 539.7257
0.262154 | 542.0087
0.2632896 | 544.351
0.2644027 | 546.7108
0.2655117 | 549.0817
0.2665682 | 551.391
0.2677153 | 553.9113
0.2688325 | 556.3898
0.2698202 | 558.7123
0.2709728 | 561.3117
0.2721785 | 563.7352
0.2733754 | 566.317
0.2745709 | 568.8021
0.2756186 | 571.1334
0.2767752 | 573.6889
0.278 | 576.2728
0.2790824 | 578.8963
0.2802657 | 581.2518
0.2813065 | 583.504
0.2824639 | 585.8683
0.2835756 | 588.4501
0.2847943 | 590.8517
0.2859823 | 593.4269
0.2869666 | 595.8043
0.2878869 | 598.096
0.2891641 | 600.6141
0.2903712 | 603.1915
0.2916103 | 605.7469
0.2927622 | 608.221
0.2939414 | 610.7127
0.2950156 | 613.1144
0.2961396 | 615.6478
0.2972642 | 617.9813
0.29844 | 620.5038
0.2996205 | 623.1119
0.3007799 | 625.6454
0.3019768 | 628.1898
0.3031096 | 630.7892
0.30416 | 633.1249
0.3053882 | 635.6034
0.3064652 | 637.8995
0.3076239 | 640.4549
0.3087724 | 642.8917
0.3100469 | 645.5021
0.3111586 | 648.0707
0.3123037 | 650.5316
0.3134243 | 652.9266
0.3146266 | 655.4842
0.3158241 | 658.0748
0.316991 | 660.6676
0.3181667 | 663.1769
0.3192137 | 665.4642
0.3202485 | 667.7691
0.3214624 | 670.1949
0.3226422 | 672.6295
0.3237689 | 675.0355
0.3249038 | 677.5272
0.3259794 | 679.9266
0.3271354 | 682.4073
0.3283166 | 684.8968
0.3293084 | 687.1908
0.33054 | 689.7792
0.3316469 | 692.3038
0.3329507 | 694.8834
0.3339637 | 697.1795
0.3350543 | 699.5987
0.3360767 | 702.0531
0.3372668 | 704.648
0.3385829 | 707.2134
0.3397 | 709.5952
0.3408196 | 711.9123
0.3419668 | 714.4919
0.3431766 | 717.0077
0.344306 | 719.4379
0.3455124 | 722.0636
0.3464824 | 724.34
0.3477065 | 726.8932
0.3489143 | 729.5212
0.3499538 | 731.8678
0.3511595 | 734.4606
0.3521036 | 736.7831
0.3531895 | 739.2704
0.3543141 | 741.5402
0.3554381 | 743.8869
0.356588 | 746.35
0.3577596 | 748.9472
0.3589013 | 751.4631
0.3600941 | 754.0405
0.3612657 | 756.5695
0.3622582 | 758.8634
0.3633331 | 761.1464
0.3644993 | 763.7502
0.3656867 | 766.1979
0.3668154 | 768.7336
0.3679067 | 771.3
0.3689455 | 773.5654
0.3699823 | 775.9845
0.3711798 | 778.3268
0.3722827 | 780.8119
0.3734741 | 783.2861
0.3746342 | 785.87
0.3758297 | 788.4167
0.3770225 | 791.0292
0.3780442 | 793.3627
0.3791355 | 795.6545
0.3802527 | 798.2187
0.3814591 | 800.7192
0.3825524 | 803.1999
0.3836437 | 805.5883
0.3846212 | 807.8603
0.3856219 | 810.2092
0.386833 | 812.7228
0.3879856 | 815.2079
0.3891627 | 817.6799
0.3903242 | 820.2924
0.3913569 | 822.6083
0.3925905 | 825.1835
0.3935939 | 827.4489
0.394615 | 829.7736
0.3957465 | 832.2873
0.3968514 | 834.724
0.3979985 | 837.1674
0.3990271 | 839.4921
0.4001041 | 842.0146
0.4011674 | 844.4096
0.4021307 | 846.7453
0.4033623 | 849.1535
0.4045094 | 851.6694
0.4055509 | 853.9699
0.4066231 | 856.3166
0.407818 | 858.9269
0.4087928 | 861.1901
0.4099985 | 863.7587
0.4111299 | 866.2021
0.4121967 | 868.6235
0.4133057 | 871.1064
0.4144453 | 873.7409
0.4156395 | 876.2787
0.4167178 | 878.5507
0.4176926 | 880.9589
0.4187253 | 883.3298
0.419837 | 885.6545
0.4208887 | 887.9858
0.4218785 | 890.2907
0.4229194 | 892.5693
0.4241108 | 895.0632
0.4252472 | 897.592
0.4263241 | 900.1013
0.4275183 | 902.571
0.4285237 | 904.854
0.429711 | 907.4358
0.4308684 | 910.0527
0.4318691 | 912.3686
0.4328868 | 914.6538
0.4338411 | 916.9345
0.4349719 | 919.3032
0.4361627 | 921.8872
0.4373084 | 924.4316
0.4384181 | 926.9804
0.4395795 | 929.4392
0.4406095 | 931.9221
0.4416756 | 934.2006
0.4427709 | 936.778
0.4439324 | 939.2653
0.4450679 | 941.8449
0.4462927 | 944.4487
0.4472709 | 946.7558
0.4482668 | 949.0673
0.4493268 | 951.7063
0.4502566 | 954.0266
0.4512225 | 956.3842
0.4523356 | 958.8628
0.4534398 | 961.1457
0.45451 | 963.6901
0.4556612 | 966.1467
0.4568533 | 968.7197
0.4579854 | 971.341
0.4589984 | 973.6723
0.4600086 | 975.9267
0.4611959 | 978.4777
0.4622395 | 980.8728
0.4632995 | 983.281
0.4642954 | 985.5925
0.4652885 | 987.8689
0.466279 | 990.1452
0.4673471 | 992.549
0.4685242 | 995.1023
0.4696543 | 997.5105
0.4706618 | 999.8242
0.471638 | 1002.076
0.4726237 | 1004.335
0.4737027 | 1006.62
0.4746482 | 1008.978
0.4758437 | 1011.602
0.4769717 | 1014.221
0.4781209 | 1016.6
0.4790841 | 1018.947
0.4801522 | 1021.289
0.4810453 | 1023.634
0.481984 | 1025.89
0.4831829 | 1028.294
0.4843096 | 1030.856
0.4854737 | 1033.376
0.486503 | 1035.684
0.4876468 | 1038.252
0.4887156 | 1040.511
0.4896726 | 1042.961
0.4908143 | 1045.404
0.4917871 | 1047.782
0.4929969 | 1050.372
0.4940166 | 1052.679
0.4950868 | 1055.246
0.49605 | 1057.52
0.4971726 | 1060.146
0.4981896 | 1062.435
0.4993027 | 1065.01
0.5003443 | 1067.32
0.5013408 | 1069.612
0.5024948 | 1072.077
0.5034921 | 1074.443
0.5044737 | 1076.772
0.5056283 | 1079.247
0.5065881 | 1081.501
0.5076181 | 1083.876
0.5087364 | 1086.374
0.5097391 | 1088.661
0.5107412 | 1091.201
0.5118583 | 1093.625
0.51281 | 1096.015
0.5138474 | 1098.27
0.5150497 | 1100.884
0.5161342 | 1103.416
0.5171941 | 1105.793
0.5181826 | 1108.177
0.5192841 | 1110.471
0.5203229 | 1112.763
0.5213092 | 1115.169
0.5224128 | 1117.702
0.5235013 | 1120.223
0.5246614 | 1122.754
0.525611 | 1125.131
0.5267813 | 1127.735
0.5277738 | 1130.027
0.5287384 | 1132.433
0.5299543 | 1135.041
0.5309672 | 1137.333
0.5320197 | 1139.627
0.5330531 | 1141.938
0.5340013 | 1144.199
0.5349822 | 1146.511
0.5361471 | 1149.049
0.5372608 | 1151.635
0.5383739 | 1154.19
0.539487 | 1156.789
0.5405162 | 1159.101
0.5414842 | 1161.408
0.5425026 | 1163.722
0.5434767 | 1166.044
0.5445728 | 1168.501
0.5455837 | 1170.85
0.5466266 | 1173.262
0.547617 | 1175.532
0.5486225 | 1177.798
0.5497396 | 1180.39
0.5508738 | 1182.941
0.5517696 | 1185.191
0.5528391 | 1187.553
0.5538139 | 1189.823
0.5548479 | 1192.168
0.5558166 | 1194.563
0.5570196 | 1197.136
0.5580066 | 1199.456
0.5590543 | 1201.899
0.5601286 | 1204.323
0.5611585 | 1206.661
0.562151 | 1208.948
0.5632437 | 1211.482
0.564337 | 1214.024
0.5655025 | 1216.606
0.5664882 | 1219.02
0.5674998 | 1221.356
0.5684766 | 1223.613
0.5695141 | 1225.968
0.5705352 | 1228.418
0.5715243 | 1230.774
0.5725624 | 1233.05
0.5736639 | 1235.491
0.5746557 | 1237.875
0.5758342 | 1240.486
0.5769623 | 1243.041
0.5780508 | 1245.55
0.5792436 | 1248.15
0.5802313 | 1250.52
0.5812007 | 1252.832
0.5823369 | 1255.453
0.5834227 | 1257.916
0.58442 | 1260.336
0.58545 | 1262.733
0.5865099 | 1265.104
0.587544 | 1267.613
0.5885699 | 1270.133
0.5896318 | 1272.682
0.5906053 | 1275.002
0.5917213 | 1277.494
0.5928309 | 1280.089
0.5937942 | 1282.361
0.5948813 | 1284.805
0.5960183 | 1287.395
0.5971838 | 1289.966
0.5981872 | 1292.249
0.5992083 | 1294.828
0.6002628 | 1297.325
0.6012853 | 1299.625
0.6023166 | 1301.978
0.6032199 | 1304.299
0.6042314 | 1306.652
0.6051442 | 1308.935
0.6061354 | 1311.194
0.6072955 | 1313.727
0.6082539 | 1316.058
0.6092396 | 1318.368
0.6102696 | 1320.73
0.6112682 | 1323.107
0.6122552 | 1325.439
0.6133411 | 1327.803
0.6143125 | 1330.288
0.6153656 | 1332.725
0.6163608 | 1335.025
0.6174637 | 1337.625
0.6186013 | 1340.235
0.6195039 | 1342.56
0.6205597 | 1344.979
0.6214882 | 1347.235
0.6226735 | 1349.888
0.6236728 | 1352.197
0.6248683 | 1354.853
0.6259125 | 1357.387
0.6269398 | 1359.782
0.6279854 | 1362.124
0.6289868 | 1364.502
0.6299309 | 1366.844
0.6310569 | 1369.43
0.6321652 | 1371.974
0.6331455 | 1374.405
0.6341496 | 1376.793
0.6351857 | 1379.243
0.6361598 | 1381.669
0.6373825 | 1384.273
0.6383539 | 1386.617
0.6393825 | 1388.981
0.6403982 | 1391.31
0.6414166 | 1393.754
0.6424629 | 1396.188
0.6434281 | 1398.489
0.6444084 | 1400.836
0.6455371 | 1403.391
0.6464908 | 1405.652
0.6474894 | 1407.952
0.6485214 | 1410.343
0.6495208 | 1412.701
0.6505596 | 1415.162
0.6515582 | 1417.631
0.6526025 | 1420.073
0.6536413 | 1422.443
0.6546713 | 1424.726
0.6556685 | 1427.106
0.6566399 | 1429.429
0.6577857 | 1431.993
0.6587169 | 1434.293
0.6597455 | 1436.677
0.6607094 | 1439.024
0.6617128 | 1441.307
0.6627339 | 1443.669
0.6637496 | 1446.112
0.6648191 | 1448.538
0.6658565 | 1451.006
0.6669274 | 1453.59
0.6679205 | 1456.088
0.6689914 | 1458.483
0.670084 | 1461.08
0.6710656 | 1463.422
0.6720254 | 1465.683
0.6730152 | 1467.982
0.6740281 | 1470.366
0.6749955 | 1472.747
0.6760684 | 1475.107
0.6770411 | 1477.41
0.6780581 | 1479.774
0.6790609 | 1482.16
0.6801283 | 1484.621
0.6811453 | 1487.045
0.6821337 | 1489.506
0.6831113 | 1491.802
0.6841937 | 1494.309
0.6853211 | 1496.937
0.6863081 | 1499.202
0.6874423 | 1501.791
0.6884423 | 1504.109
0.6894184 | 1506.539
0.6904566 | 1508.951
0.6914968 | 1511.342
0.692537 | 1513.698
0.6935356 | 1516.189
0.6945867 | 1518.54
0.6956984 | 1521.085
0.6966255 | 1523.521
0.6975982 | 1526.051
0.698558 | 1528.399
0.6996909 | 1530.953
0.7006854 | 1533.207
0.7016895 | 1535.604
0.7027154 | 1538.017
0.7037195 | 1540.328
0.7047379 | 1542.897
0.7058196 | 1545.479
0.7068039 | 1547.812
0.7079538 | 1550.328
0.7088952 | 1552.664
0.70987 | 1555.019
0.7108754 | 1557.445
0.7118128 | 1559.77
0.7128652 | 1562.123
0.7138482 | 1564.49
0.7150042 | 1567.027
0.7159872 | 1569.304
0.7170267 | 1571.837
0.7180505 | 1574.245
0.7190546 | 1576.636
0.7201466 | 1579.154
0.7211125 | 1581.593
0.7220709 | 1583.922
0.7232099 | 1586.427
0.7241513 | 1588.815
0.725167 | 1591.182
0.7261424 | 1593.612
0.7272017 | 1596.11
0.7281697 | 1598.505
0.7292024 | 1600.799
0.7302473 | 1603.095
0.7312739 | 1605.668
0.7323325 | 1608.189
0.7333468 | 1610.491
0.7343352 | 1612.79
0.7352466 | 1615.233
0.7362071 | 1617.54
0.7371867 | 1619.806
0.7383651 | 1622.475
0.7393842 | 1625.009
0.7403781 | 1627.443
0.7414428 | 1629.896
0.7424653 | 1632.48
0.7435245 | 1634.989
0.7445565 | 1637.397
0.7456097 | 1639.768
0.7466124 | 1642.218
0.7475599 | 1644.501
0.74869 | 1647.109
0.7496784 | 1649.537
0.7506526 | 1651.978
0.7516226 | 1654.323
0.7526723 | 1656.687
0.7536553 | 1659.095
0.7546798 | 1661.644
0.7557424 | 1664.122
0.7567636 | 1666.667
0.757784 | 1669.112
0.7588 | 1671.434
0.7597237 | 1673.693
0.76083 | 1676.308
0.7617652 | 1678.683
0.7627584 | 1680.988
0.7637353 | 1683.264
0.7647625 | 1685.767
0.7657823 | 1688.241
0.7667414 | 1690.59
0.7677891 | 1692.972
0.7688109 | 1695.51
0.7698367 | 1698.001
0.7708483 | 1700.403
0.7718054 | 1702.772
0.7727543 | 1705.123
0.773708 | 1707.388
0.7746821 | 1709.656
0.7756882 | 1711.996
0.7766896 | 1714.334
0.7777011 | 1716.722
0.7787114 | 1719.084
0.7796909 | 1721.657
0.7807924 | 1724.202
0.7818224 | 1726.656
0.7828224 | 1728.981
0.7838053 | 1731.389
0.7847297 | 1733.753
0.7857025 | 1736.089
0.7866405 | 1738.528
0.7877086 | 1741.072
0.7886609 | 1743.362
0.7896698 | 1745.788
0.7906766 | 1748.136
0.7916861 | 1750.547
0.7927372 | 1752.915
0.7937665 | 1755.359
0.794808 | 1758.009
0.7957869 | 1760.463
0.7969184 | 1763.045
0.7978455 | 1765.359
0.7988366 | 1767.802
0.7998584 | 1770.219
0.8008223 | 1772.638
0.8018781 | 1775.123
0.8028366 | 1777.477
0.8038597 | 1779.988
0.8049483 | 1782.561
0.8059667 | 1785.024
0.8070123 | 1787.437
0.807998 | 1789.863
0.8089694 | 1792.339
0.8099537 | 1794.681
0.8109108 | 1796.99
0.8119013 | 1799.361
0.8128726 | 1801.794
0.8138972 | 1804.134
0.8149142 | 1806.603
0.8159312 | 1808.988
0.8169448 | 1811.415
0.8180511 | 1813.997
0.8191288 | 1816.454
0.8201396 | 1818.939
0.8211199 | 1821.417
0.8222166 | 1824.037
0.8233672 | 1826.607
0.8243821 | 1829.187
0.8253324 | 1831.69
0.8263651 | 1834.012
0.827344 | 1836.445
0.8283896 | 1839.068
0.8294141 | 1841.527
0.8303937 | 1844.084
0.8314768 | 1846.686
0.832438 | 1849.125
0.8334311 | 1851.421
0.8345013 | 1854.007
0.8354414 | 1856.365
0.8364243 | 1858.749
0.8374584 | 1861.074
0.8384522 | 1863.486
0.8393841 | 1866.033
0.84044 | 1868.487
0.841472 | 1870.937
0.8425225 | 1873.492
0.8435538 | 1876.072
0.8445327 | 1878.537
0.845517 | 1881.031
0.8464523 | 1883.395
0.8475654 | 1885.961
0.8487166 | 1888.572
0.8496839 | 1890.976
0.8507391 | 1893.531
0.8518841 | 1896.097
0.8528841 | 1898.532
0.8539223 | 1901.206
0.8549952 | 1903.805
0.8560313 | 1906.165
0.8569897 | 1908.477
0.8579597 | 1910.918
0.8588269 | 1913.284
0.8599052 | 1915.653
0.8608671 | 1918.136
0.8618725 | 1920.628
0.8628923 | 1922.981
0.8638412 | 1925.295
0.8649243 | 1927.773
0.865927 | 1930.419
0.8669406 | 1932.684
0.868021 | 1935.185
0.868944 | 1937.788
0.8699685 | 1940.095
0.8710755 | 1942.726
0.8720482 | 1945.107
0.8730428 | 1947.557
0.8740039 | 1949.959
0.8750537 | 1952.49
0.8760428 | 1954.982
0.8770598 | 1957.348
0.8780564 | 1959.754
0.8791933 | 1962.444
0.8802055 | 1965.03
0.8812021 | 1967.324
0.8821797 | 1969.618
0.8831497 | 1972.099
0.8841224 | 1974.511
0.8850686 | 1976.843
0.8859998 | 1979.189
0.887121 | 1981.703
0.8881142 | 1984.232
0.8891108 | 1986.752
0.8901796 | 1989.374
0.8912811 | 1991.982
0.8923342 | 1994.407
0.8933247 | 1996.84
0.8943097 | 1999.252
0.8951612 | 2001.56
0.8964092 | 2004.097
0.8973839 | 2006.517
0.8983914 | 2009.079
0.8993948 | 2011.452
0.9003785 | 2013.807
0.901418 | 2016.367
0.9024214 | 2018.914
0.9034534 | 2021.357
0.9045147 | 2023.908
0.9054711 | 2026.426
0.90645 | 2028.777
0.9074874 | 2031.385
0.908514 | 2033.756
0.9094343 | 2036.081
0.9104799 | 2038.423
0.9114384 | 2040.741
0.9124098 | 2043.187
0.9134261 | 2045.753
0.9144826 | 2048.234
0.9155562 | 2050.8
0.9165542 | 2053.373
0.917548 | 2055.749
0.9184942 | 2058.016
0.9194295 | 2060.367
0.9204084 | 2062.714
0.9213695 | 2065.014
0.9223743 | 2067.392
0.9233614 | 2069.789
0.9243511 | 2072.237
0.9253743 | 2074.679
0.9264567 | 2077.256
0.9274669 | 2079.807
0.9285037 | 2082.215
0.929454 | 2084.569
0.9304226 | 2086.99
0.931394 | 2089.381
0.9323926 | 2091.787
0.9332067 | 2094.039
0.9340091 | 2096.566
0.9348783 | 2098.939
0.9358913 | 2101.327
0.9368552 | 2103.654
0.9379246 | 2106.232
0.9389342 | 2108.789
0.9399825 | 2111.263
0.9410139 | 2113.795
0.941988 | 2116.284
0.9429314 | 2118.604
0.9438926 | 2120.868
0.9448715 | 2123.293
0.945864 | 2125.772
0.9468524 | 2128.206
0.9478633 | 2130.76
0.948911 | 2133.381
0.9499382 | 2135.934
0.950958 | 2138.417
0.9520308 | 2140.94
0.9529981 | 2143.44
0.9541282 | 2146.033
0.9550826 | 2148.322
0.9560472 | 2150.854
0.9570513 | 2153.352
0.9580737 | 2155.802
0.9590894 | 2158.311
0.9601064 | 2160.932
0.9610996 | 2163.459
0.9621711 | 2166.144
0.9631282 | 2168.423
0.9641139 | 2170.917
0.9651098 | 2173.285
0.9662208 | 2175.911
0.9672413 | 2178.385
0.9681881 | 2180.84
0.9692038 | 2183.147
0.9701943 | 2185.746
0.9712099 | 2188.33
0.9722024 | 2190.714
0.9732126 | 2193.118
0.9741391 | 2195.37
0.975137 | 2197.919
0.9761452 | 2200.244
0.9771057 | 2202.623
0.9780178 | 2205.119
0.9789681 | 2207.539
0.9799211 | 2209.811
0.9809783 | 2212.181
0.9819067 | 2214.673
0.9828952 | 2217.007
0.9839292 | 2219.529
0.9847718 | 2221.937
0.9857221 | 2224.196
0.986654 | 2226.602
0.9877078 | 2228.964
0.9885954 | 2231.432
0.9895865 | 2233.739
0.9905286 | 2236.149
0.9914953 | 2238.696
0.9925164 | 2241.192
0.99347 | 2243.53
0.9945055 | 2245.953
0.995532 | 2248.634
0.9965368 | 2251.216
0.997611 | 2253.657
0.9986097 | 2256.226
0.9996199 | 2258.865
1.00055 | 2261.216
1.001562 | 2263.483
1.002547 | 2265.964
1.003521 | 2268.526
1.004548 | 2270.921
1.005398 | 2273.323
1.006397 | 2275.588
1.007401 | 2278.128
1.008401 | 2280.613
1.009515 | 2283.133
1.01047 | 2285.559
1.011454 | 2287.86
1.012364 | 2290.116
1.013329 | 2292.68
1.014371 | 2295.236
1.015363 | 2297.69
1.016394 | 2300.219
1.017357 | 2302.797
1.018446 | 2305.293
1.019418 | 2307.778
1.02049 | 2310.414
1.021441 | 2312.994
1.022467 | 2315.424
1.023463 | 2317.773
1.024376 | 2320.08
1.025377 | 2322.458
1.02643 | 2324.789
1.027378 | 2327.259
1.028401 | 2329.97
1.029386 | 2332.528
1.030474 | 2335.202
1.031607 | 2337.896
1.032587 | 2340.488
1.03364 | 2343.022
1.034497 | 2345.428
1.035512 | 2347.93
1.036489 | 2350.38
1.037433 | 2352.817
1.03848 | 2355.326
1.039515 | 2357.906
1.040446 | 2360.367
1.041583 | 2363.054
1.042403 | 2365.361
1.043422 | 2367.948
1.044447 | 2370.472
1.045373 | 2372.779
1.046317 | 2375.128
1.047247 | 2377.611
1.048397 | 2380.235
1.049414 | 2382.685
1.050378 | 2385.218
1.051357 | 2387.631
1.052457 | 2390.241
1.053531 | 2392.836
1.054539 | 2395.262
1.055672 | 2397.872
1.056576 | 2400.482
1.057553 | 2403.058
1.058664 | 2405.661
1.059701 | 2408.05
1.060637 | 2410.566
1.061628 | 2412.985
1.062702 | 2415.619
1.063726 | 2418.315
1.064851 | 2420.91
1.065761 | 2423.264
1.066787 | 2425.69
1.06774 | 2428.166
1.068621 | 2430.431
1.069865 | 2433.079
1.070854 | 2435.663
1.071832 | 2438.249
1.072851 | 2440.675
1.073762 | 2443.221
1.074776 | 2445.513
1.075772 | 2448.137
1.076815 | 2450.661
1.077793 | 2453.164
1.078634 | 2455.651
1.079734 | 2457.992
1.080672 | 2460.395
1.081681 | 2462.944
1.082676 | 2465.576
1.083654 | 2467.921
1.084768 | 2470.56
1.085559 | 2472.94
1.086655 | 2475.554
1.087675 | 2478.145
1.088641 | 2480.685
1.089597 | 2483.174
1.090608 | 2485.583
1.091574 | 2487.995
1.092597 | 2490.507
1.093558 | 2492.972
1.094554 | 2495.376
1.095432 | 2497.626
1.096348 | 2499.953
1.097415 | 2502.515
1.098377 | 2504.974
1.099211 | 2507.298
1.100207 | 2509.929
1.1011 | 2512.341
1.10211 | 2514.78
1.103044 | 2517.377
1.104223 | 2519.992
1.105129 | 2522.6
1.106138 | 2525.259
1.107185 | 2527.953
1.108215 | 2530.62
1.109243 | 2533.237
1.110245 | 2535.727
1.111181 | 2537.981
1.112084 | 2540.253
1.113041 | 2542.804
1.11405 | 2545.443
1.115035 | 2547.891
1.116033 | 2550.442
1.117059 | 2553.094
1.118088 | 2555.709
1.118937 | 2557.989
1.120022 | 2560.578
1.120915 | 2563.045
1.121848 | 2565.326
1.122788 | 2567.699
1.123757 | 2570.178
1.124724 | 2572.667
1.125784 | 2575.165
1.12678 | 2577.765
1.127691 | 2580.158
1.128522 | 2582.441
1.129582 | 2585.011
1.130541 | 2587.441
1.131484 | 2589.916
1.132478 | 2592.366
1.133469 | 2594.91
1.134313 | 2597.18
1.135287 | 2599.671
1.136306 | 2602.244
1.137298 | 2604.831
1.138362 | 2607.483
1.139451 | 2610.091
1.140434 | 2612.725
1.141371 | 2615.301
1.142331 | 2617.693
1.143313 | 2620.233
1.144272 | 2622.809
1.145302 | 2625.358
1.146267 | 2627.878
1.147358 | 2630.51
1.148198 | 2632.927
1.149081 | 2635.21
1.150105 | 2637.823
1.151121 | 2640.459
1.152063 | 2642.936
1.153005 | 2645.313
1.153971 | 2647.923
1.154854 | 2650.184
1.155858 | 2652.804
1.156872 | 2655.355
1.157976 | 2657.993
1.1588 | 2660.276
1.15981 | 2662.924
1.160712 | 2665.176
1.161554 | 2667.668
1.162329 | 2669.951
1.16332 | 2672.335
1.164314 | 2674.796
1.165278 | 2677.373
1.166278 | 2679.867
1.167281 | 2682.249
1.168147 | 2684.519
1.169068 | 2687.03
1.169955 | 2689.318
1.170938 | 2691.649
1.17188 | 2694.092
1.172791 | 2696.47
1.173737 | 2698.799
1.174724 | 2701.225
1.175706 | 2703.808
1.176715 | 2706.471
1.177704 | 2708.938
1.178822 | 2711.562
1.179674 | 2713.86
1.18064 | 2716.271
1.181649 | 2718.587
1.182529 | 2721.157
1.183429 | 2723.636
1.184506 | 2726.11
1.185512 | 2728.564
1.186508 | 2731.179
1.187446 | 2733.719
1.188561 | 2736.237
1.189435 | 2738.597
1.190262 | 2740.924
1.191285 | 2743.361
1.19223 | 2745.703125
1.193161 | 2748.175
1.194157 | 2750.665
1.195156 | 2752.972
1.196151 | 2755.477
1.19701 | 2757.764
1.198018 | 2760.44
1.199086 | 2763.02
1.200131 | 2765.652
1.201081 | 2768.293
1.202081 | 2770.59375
1.20292 | 2772.857
1.203831 | 2775.129
1.20484 | 2777.761
1.205821 | 2780.169
1.206826 | 2782.703
1.207731 | 2784.966
1.208731 | 2787.5
1.209826 | 2789.956
1.210674 | 2792.232
1.211445 | 2794.533
1.212477 | 2796.858
1.213402 | 2799.165
1.214359 | 2801.821
1.215361 | 2804.39
1.216378 | 2806.704
1.217428 | 2809.349
1.21828 | 2811.766
1.219211 | 2814.042
1.220283 | 2816.646
1.221244 | 2819.228
1.222229 | 2821.72
1.223311 | 2824.288
1.224268 | 2826.646
1.225287 | 2829.346
1.226327 | 2831.961
1.227302 | 2834.422
1.22836 | 2837.105
1.22924 | 2839.388
1.230274 | 2841.924
1.231248 | 2844.213
1.23213 | 2846.747
1.233129 | 2849.262
1.23409 | 2851.572
1.23505 | 2854.004
1.236084 | 2856.593
1.237071 | 2858.977
1.238094 | 2861.424
1.23899 | 2863.833
1.239811 | 2866.122
1.240797 | 2868.576
1.24174 | 2870.947
1.242674 | 2873.393
1.243651 | 2875.946
1.244646 | 2878.319
1.245661 | 2880.918
1.246508 | 2883.285
1.247564 | 2885.939
1.248611 | 2888.587
1.249651 | 2891.184
1.250583 | 2893.555
1.251651 | 2896.066
1.252641 | 2898.508
1.253462 | 2900.815
1.254432 | 2903.407
1.255468 | 2905.963
1.256491 | 2908.573
1.257525 | 2911.208
1.258628 | 2913.763
1.2596 | 2916.272
1.260535 | 2918.9
1.261525 | 2921.379
1.262496 | 2923.844
1.263479 | 2926.34
1.264513 | 2928.845
1.265514 | 2931.322
1.266539 | 2933.974
1.26744 | 2936.36
1.268293 | 2938.647
1.269312 | 2941.128
1.270224 | 2943.604
1.271198 | 2946.089
1.27219 | 2948.484375
1.273161 | 2950.739
1.274168 | 2953.38
1.275103 | 2955.731
1.276134 | 2958.319
1.277187 | 2960.993
1.278045 | 2963.263
1.279023 | 2965.74
1.280118 | 2968.284
1.280961 | 2970.558
1.281784 | 2972.907
1.282765 | 2975.41
1.283809 | 2977.915
1.284754 | 2980.551
1.285667 | 2982.81
1.286732 | 2985.374
1.287686 | 2987.943
1.288662 | 2990.509
1.28961 | 2992.921875
1.290554 | 2995.361
1.291566 | 2997.877
1.292543 | 3000.439
1.293554 | 3002.792
1.2946 | 3005.409
1.295459 | 3007.98
1.296354 | 3010.23
1.29726 | 3012.519
1.298175 | 3014.932
1.299151 | 3017.476
1.300135 | 3019.972
1.301128 | 3022.6
1.301983 | 3024.947
1.302868 | 3027.283
1.303907 | 3029.919
1.304924 | 3032.51
1.305895 | 3035.138
1.306816 | 3037.449
1.307947 | 3040.113
1.308804 | 3042.439
1.309617 | 3044.834
1.310628 | 3047.353
1.311661 | 3049.857
1.312502 | 3052.127
1.3134 | 3054.487
1.314468 | 3057.104
1.315389 | 3059.576
1.316316 | 3062.14
1.317304 | 3064.599
1.318261 | 3067.143
1.319143 | 3069.439
1.320157 | 3072.037
1.321196 | 3074.372
1.322275 | 3077.062
1.323138 | 3079.556
1.324071 | 3082.124
1.325007 | 3084.568
1.326037 | 3087.059
1.326997 | 3089.641
1.328033 | 3092.106
1.329077 | 3094.752
1.329924 | 3097.189
1.33082 | 3099.485
1.331891 | 3102.06
1.332821 | 3104.532
1.333801 | 3107.017
1.334779 | 3109.436
1.335774 | 3111.801
1.336615 | 3114.079
1.33746 | 3116.41
1.338466 | 3118.921875
1.339542 | 3121.633
1.340388 | 3123.954
1.341351 | 3126.36
1.34238 | 3128.911
1.34334 | 3131.508
1.3443 | 3134.138
1.345281 | 3136.597
1.346309 | 3139.148
1.347184 | 3141.493
1.348093 | 3143.758
1.349088 | 3146.118
1.349994 | 3148.579
1.350907 | 3151.18
1.351921 | 3153.718
1.352921 | 3156.236
1.353904 | 3158.908
1.354946 | 3161.556
1.356012 | 3164.094
1.356883 | 3166.471
1.357741 | 3168.86
1.358687 | 3171.246
1.359598 | 3173.535
1.360594 | 3176.038
1.36161 | 3178.563
1.362587 | 3180.94
1.363571 | 3183.467
1.364503 | 3185.948
1.365351 | 3188.349
1.366339 | 3190.78
1.36722 | 3193.139
1.368198 | 3195.732
1.369197 | 3198.215
1.370201 | 3200.577
1.371067 | 3202.966
1.371945 | 3205.416
1.373025 | 3208.033
1.374052 | 3210.601
1.374961 | 3212.983
1.375856 | 3215.297
1.376864 | 3217.758
1.377749 | 3220.082
1.378578 | 3222.477
1.379477 | 3224.837
1.380405 | 3227.127
1.381259 | 3229.41
1.38222 | 3232.02
1.38317 | 3234.343
1.383994 | 3236.667
1.384824 | 3239.333
1.385646 | 3241.69
1.386648 | 3244.235
1.387706 | 3246.907
1.388573 | 3249.211
1.389544 | 3251.589
1.390524 | 3253.92
1.391499 | 3256.412
1.392438 | 3259.031
1.393405 | 3261.362
1.39449 | 3263.924
1.395354 | 3266.225
1.396176 | 3268.484
1.397345 | 3270.896
1.398431 | 3273.471
1.399308 | 3275.899
1.400394 | 3278.549
1.401444 | 3281.048
1.401969 | 3282.486
1.403285 | 3285.008
1.404159 | 3067.732
1.40424 | 2808.982
1.404064 | 2549.107
1.399247 | 2290.357
1.395519 | 2030.482
1.390593 | 1771.732
1.391339 | 1514.107
1.390446 | 1254.232
1.39177 | 995.4824
1.391383 | 737.8574
1.391594 | 696.5136
1.391096 | 699.1108
1.390947 | 697.6573
1.390664 | 696.4739
1.39068 | 695.6927
1.390476 | 695.0866
1.390549 | 693.216
1.391073 | 690.872
1.390924 | 688.2227
1.391066 | 685.5354
1.390982 | 683.2074
1.390809 | 682.4993
1.390839 | 682.1019
1.390639 | 681.6802
1.390532 | 681.1539
1.3904 | 680.4324
1.390483 | 680.1709
1.390631 | 679.9687
1.390522 | 679.798
1.390412 | 679.655
1.390496 | 679.4947
1.39061 | 679.2926
1.390517 | 679.1462
1.390396 | 678.9127
1.390423 | 678.8813
1.390423 | 678.8813
1.390498 | 678.8812
1.390577 | 678.8708

## Образец1.13
Образец1.13 | Образец1.13
Деформация | Стандартное усилие
% | MPa
0 | 33.63995
0.0001273198 | 33.69224
-6.842693e-05 | 33.68874
0.0001058102 | 33.6784
7.579502e-05 | 33.70968
8.013507e-05 | 33.70622
0.0001030084 | 33.81074
0.0002944083 | 34.51442
0.00133204 | 36.16292
0.002571476 | 38.3448
0.003699877 | 40.71565
0.004814314 | 42.96675
0.006208041 | 45.27388
0.007414098 | 47.84248
0.008681122 | 50.25838
0.009713816 | 52.51717
0.01109392 | 54.85286
0.01206667 | 57.13582
0.01327375 | 59.70003
0.01449854 | 61.98079
0.01582551 | 64.24837
0.01703803 | 66.64778
0.01821855 | 68.91316
0.01944606 | 71.24886
0.02073965 | 73.5384
0.02202234 | 75.93342
0.02326416 | 78.40315
0.02461566 | 80.78169
0.02608976 | 83.11628
0.02744126 | 85.4355
0.02885951 | 87.87446
0.03006114 | 90.26289
0.03139969 | 92.80403
0.03262039 | 95.20784
0.0339242 | 97.65889
0.03541397 | 100.0319
0.03662514 | 102.35
0.03796233 | 104.8989
0.03923685 | 107.3005
0.04062172 | 109.7988
0.04189147 | 112.1762
0.04320958 | 114.4581
0.04451271 | 116.9201
0.04596093 | 119.4503
0.0472266 | 121.764
0.04860806 | 124.3128
0.04998476 | 126.6958
0.05133966 | 129.2578
0.05251949 | 131.622
0.05390436 | 133.9852
0.05546566 | 136.3275
0.0568553 | 138.6906
0.0583444 | 141.1856
0.05978581 | 143.674
0.061061 | 145.9757
0.06254533 | 148.4542
0.06380418 | 150.8448
0.06513251 | 153.097
0.06639545 | 155.6239
0.06778541 | 158.0695
0.06902451 | 160.3459
0.07034058 | 162.7057
0.07153335 | 165.1535
0.07267776 | 167.6584
0.07408988 | 170.0951
0.07560963 | 172.6121
0.07689437 | 174.8994
0.0780885 | 177.2263
0.07937528 | 179.7532
0.08048563 | 182.0889
0.08161369 | 184.4136
0.08263685 | 186.6658
0.0838739 | 189.0366
0.0850728 | 191.5108
0.08627988 | 193.8772
0.0874638 | 196.3557
0.08875671 | 198.8408
0.08976148 | 201.2644
0.09095561 | 203.7386
0.09220697 | 206.1775
0.09354961 | 208.678
0.09482549 | 211.24
0.09594674 | 213.6658
0.09716403 | 216.0015
0.09832411 | 218.4888
0.09950258 | 220.9431
0.1007185 | 223.4063
0.1019154 | 225.7046
0.1031143 | 228.1963
0.1043098 | 230.6111
0.1054385 | 233.0369
0.1065243 | 235.4385
0.1076599 | 238.0115
0.1087382 | 240.3824
0.1100441 | 242.8367
0.1111933 | 245.2801
0.1123683 | 247.6289
0.113557 | 250.1668
0.1146953 | 252.5882
0.1159058 | 255.1436
0.117121 | 257.699
0.1183485 | 260.1424
0.1195209 | 262.5572
0.1207995 | 265.1302
0.1218996 | 267.5142
0.1230011 | 269.7993
0.1241884 | 272.3614
0.1252811 | 274.9058
0.12648 | 277.2722
0.1276169 | 279.5728
0.1287872 | 282.0008
0.1300188 | 284.4705
0.1310896 | 286.7578
0.1322736 | 289.355
0.1334643 | 291.8643
0.1346366 | 294.3845
0.1358001 | 296.6939
0.1369009 | 299.0296
0.1381857 | 301.6069
0.139311 | 304.0173
0.1404711 | 306.4102
0.1414854 | 308.6668
0.1426897 | 311.2463
0.1438539 | 313.5205
0.1450623 | 315.8936
0.1462823 | 318.3567
0.1474881 | 320.9231
0.1486481 | 323.3313
0.1497701 | 325.8274
0.150903 | 328.3136
0.1520311 | 330.6031
0.1532109 | 332.8927
0.1543396 | 335.3119
0.1555038 | 337.6893
0.1566509 | 340.1744
0.1577729 | 342.7254
0.1589166 | 345.0853
0.1600767 | 347.6957
0.1612701 | 350.0511
0.1624888 | 352.6659
0.1636815 | 355.1795
0.1648185 | 357.6119
0.1659138 | 359.8773
0.1669145 | 362.1295
0.1680528 | 364.6959
0.1691625 | 366.9701
0.1703355 | 369.4046
0.1715398 | 371.9337
0.1725752 | 374.1969
0.1738382 | 376.7193
0.1749056 | 379.1253
0.175924 | 381.6764
0.1769751 | 384.0604
0.1781685 | 386.5016
0.1793055 | 388.8702
0.1804138 | 391.2235
0.181597 | 393.713
0.1827557 | 396.1102
0.1839192 | 398.5711
0.1847925 | 400.8365
0.1860786 | 403.3084
0.1872727 | 405.8705
0.1884887 | 408.1732
0.1895071 | 410.4649
0.1906406 | 412.9522
0.1917012 | 415.3187
0.1926828 | 417.6544
0.193834 | 420.056
0.1950901 | 422.6312
0.1963824 | 425.1581
0.1974668 | 427.6454
0.1986167 | 430.0953
0.1997699 | 432.6419
0.2009913 | 435.1271
0.2020411 | 437.4188
0.2031991 | 439.8951
0.2043013 | 442.3846
0.2055138 | 444.7972
0.2066201 | 447.1219
0.2077686 | 449.618
0.2082427 | 450.7826
0.2092897 | 453.3885
0.2104525 | 455.7022
0.2115826 | 457.972
0.2126698 | 460.3363
0.2138857 | 462.8686
0.2148973 | 465.1252
0.2160723 | 467.6037
0.2172467 | 470.2031
0.2182971 | 472.6157
0.2195083 | 475.1535
0.2206895 | 477.6343
0.2218843 | 480.0425
0.2229797 | 482.5342
0.2240784 | 484.916
0.2252051 | 487.5154
0.2262623 | 489.7983
0.2273924 | 492.1274
0.2286097 | 494.5818
0.2296867 | 496.9438
0.2307971 | 499.218
0.2319551 | 501.7053
0.2330035 | 504.0124
0.2340586 | 506.3283
0.235174 | 508.9025
0.2364172 | 511.3568
0.2375228 | 513.7562
0.2386426 | 516.1842
0.2397714 | 518.5968
0.2408824 | 521.0621
0.2418885 | 523.3517
0.2429083 | 525.6764
0.2441256 | 528.0978
0.2452782 | 530.6466
0.2465193 | 533.1076
0.2477209 | 535.7311
0.2489335 | 538.2557
0.2499171 | 540.5255
0.2510595 | 543.0524
0.2521153 | 545.3595
0.2533013 | 547.827
0.2544226 | 550.1693
0.2555942 | 552.7863
0.2567911 | 555.401
0.2578013 | 557.7081
0.2588258 | 560.0856
0.2598857 | 562.3378
0.2610881 | 564.8493
0.2621412 | 567.1432
0.2633442 | 569.7711
0.264539 | 572.2606
0.2656323 | 574.704
0.2668081 | 577.2836
0.2678128 | 579.5732
0.2689981 | 582.0385
0.2701057 | 584.5478
0.2712685 | 587.0043
0.2722971 | 589.2873
0.2734838 | 591.9086
0.274539 | 594.3344
0.2755471 | 596.7074
0.276761 | 599.1486
0.2779395 | 601.6293
0.2790744 | 604.0727
0.2800927 | 606.5072
0.2812596 | 608.799
0.2823468 | 611.2995
0.2835158 | 613.8637
0.2846895 | 616.4125
0.2858373 | 618.9262
0.2868529 | 621.2157
0.2879081 | 623.5185
0.289077 | 626.0607
0.2901111 | 628.3634
0.2911213 | 630.8112
0.2921424 | 633.1403
0.2933127 | 635.4255
0.294201 | 637.8425
0.2953754 | 640.1012
0.2964585 | 642.5688
0.2976581 | 644.8759
0.2986329 | 647.1589
0.2996281 | 649.4726
0.3008229 | 651.9401
0.3019864 | 654.5241
0.3030068 | 656.9213
0.3040157 | 659.1867
0.3052152 | 661.6872
0.3061955 | 663.9833
0.3074155 | 666.5563
0.3085 | 668.9118
0.3096056 | 671.2079
0.31075 | 673.7106
0.3119039 | 676.2001
0.3129482 | 678.5072
0.3140837 | 681.0978
0.3152683 | 683.6884
0.3162847 | 685.9428
0.317346 | 688.3554
0.3183637 | 690.6276
0.319611 | 693.172
0.3205326 | 695.466
0.3216886 | 697.9818
0.3227854 | 700.5922
0.3237656 | 702.8619
0.3248739 | 705.3251
0.3260728 | 707.819
0.3273024 | 710.4227
0.3283173 | 712.7189
0.3292901 | 715.0084
0.3303412 | 717.3222
0.3314038 | 719.5985
0.3323943 | 721.9342
0.3334556 | 724.3468
0.3345741 | 726.8517
0.3357036 | 729.2885
0.3368384 | 731.868
0.3379638 | 734.4608
0.338974 | 736.8976
0.3399556 | 739.286
0.3411885 | 741.7579
0.3421572 | 744.0299
0.3432137 | 746.3151
0.3442846 | 748.6574
0.3453323 | 751.0985
0.3463881 | 753.41
0.347553 | 756.0204
0.3485598 | 758.3451
0.3496313 | 760.8368
0.350773 | 763.3197
0.3519215 | 765.8356
0.3529698 | 768.2152
0.3539896 | 770.5223
0.3549657 | 772.9284
0.3559868 | 775.2421
0.3571497 | 777.7382
0.3583642 | 780.3639
0.3594058 | 782.6644
0.3604725 | 784.9606
0.361557 | 787.4852
0.3627082 | 789.9616
0.3637539 | 792.3632
0.3649126 | 794.9164
0.3660338 | 797.5158
0.3672327 | 800.1085
0.3682341 | 802.3981
0.3692184 | 804.6854
0.370245 | 807.0519
0.3712211 | 809.5238
0.3722743 | 811.8265
0.3734773 | 814.4391
0.3746482 | 816.9967
0.3757559 | 819.5543
0.3766857 | 821.8373
0.3777981 | 824.3268
0.3789541 | 826.8888
0.3800079 | 829.2311
0.3809568 | 831.5338
0.3821209 | 834.1288
0.3832456 | 836.7106
0.3843587 | 839.1517
0.3853784 | 841.6456
0.3864295 | 844.0648
0.3875841 | 846.6928
0.3886924 | 849.2042
0.3898185 | 851.7618
0.3910051 | 854.3129
0.3920909 | 856.9298
0.3930828 | 859.2523
0.3941257 | 861.5309
0.3949942 | 863.8358
0.3961611 | 866.2133
0.3969683 | 868.4743
0.398315 | 870.9879
0.399234 | 873.2885
0.4001938 | 875.6593
0.4013266 | 877.9796
0.4021701 | 880.6183
0.4034324 | 883.0199
0.4043527 | 885.4347
0.405508 | 887.7506
0.4066469 | 890.3324
0.4075393 | 892.6307
0.4087811 | 894.9752
0.4094068 | 897.2691
0.410808 | 899.7015
0.4117297 | 901.9955
0.4127709 | 904.318
0.4138615 | 906.68
0.4146496 | 909.0289
0.4158254 | 911.2855
0.4165643 | 913.7662
0.4179948 | 916.1678
0.4188654 | 918.4398
0.4197877 | 920.7513
0.4210881 | 923.3507
0.4220002 | 925.7259
0.423114 | 928.0748
0.4239955 | 930.4039
0.4252325 | 932.8912
0.4262366 | 935.3763
0.4272284 | 937.7186
0.4283769 | 940.3114
0.4295125 | 942.8668
0.4306712 | 945.4706
0.431614 | 947.7513
0.4327025 | 950.2013
0.4336228 | 952.7765
0.4346971 | 955.433
0.4356957 | 957.8038
0.4368197 | 960.3856
0.4379034 | 962.7938
0.4389014 | 965.1405
0.4399654 | 967.419
0.4409184 | 969.7196
0.4419211 | 972.0772
0.4429572 | 974.67
0.4441384 | 977.2035
0.445244 | 979.6864
0.4462338 | 982.0946
0.4472324 | 984.4149
0.4481439 | 986.911
0.4492236 | 989.3785
0.4502815 | 991.6593
0.4513026 | 993.9928
0.4522896 | 996.2516
0.45334 | 998.5279
0.4543366 | 1000.822
0.4552814 | 1003.109
0.4563768 | 1005.531
0.4574327 | 1008.141
0.4584715 | 1010.411
0.4594926 | 1012.724
0.4606281 | 1015.322
0.4616738 | 1017.794
0.4626554 | 1020.164
0.4637296 | 1022.623
0.4647426 | 1025.135
0.4657828 | 1027.42
0.466778 | 1029.738
0.467904 | 1032.227
0.469043 | 1034.855
0.4701513 | 1037.428
0.4711485 | 1039.718
0.4723052 | 1042.339
0.4733352 | 1044.809
0.4743338 | 1047.149
0.4753052 | 1049.421
0.4763467 | 1051.781
0.4773597 | 1054.196
0.4784346 | 1056.595
0.4794687 | 1059.199
0.4804366 | 1061.541
0.4815797 | 1064.011
0.4826771 | 1066.514
0.4838385 | 1069.027
0.4848113 | 1071.394
0.4858286 | 1073.692
0.4867986 | 1076.04
0.4878442 | 1078.501
0.4888367 | 1080.932
0.4899389 | 1083.388
0.490973 | 1085.682
0.4919995 | 1088.112
0.4929981 | 1090.523
0.4939443 | 1092.88
0.4949253 | 1095.201
0.4958898 | 1097.497
0.497041 | 1100.015
0.4981739 | 1102.59
0.4991868 | 1104.884
0.5002154 | 1107.356
0.5012713 | 1109.67
0.5022985 | 1112.065
0.5033809 | 1114.58
0.5044007 | 1117.105
0.5054198 | 1119.472
0.5065866 | 1122.099
0.5075839 | 1124.503
0.5087215 | 1127.076
0.5096827 | 1129.342
0.5106609 | 1131.767
0.5117058 | 1134.149
0.5127269 | 1136.428
0.5138325 | 1139.06
0.5148727 | 1141.42
0.5159728 | 1143.982
0.5170995 | 1146.368
0.5181452 | 1148.871
0.5191452 | 1151.319
0.5202753 | 1153.863
0.5213597 | 1156.324
0.5223413 | 1158.578
0.5232644 | 1160.879
0.5242739 | 1163.186
0.5252569 | 1165.621
0.5263168 | 1167.976
0.5274619 | 1170.611
0.5284823 | 1172.999
0.529468 | 1175.414
0.5305457 | 1177.879
0.5315641 | 1180.235
0.5326642 | 1182.803
0.5338052 | 1185.414
0.5347282 | 1187.747
0.5358794 | 1190.375
0.5368127 | 1192.742
0.5378699 | 1195.11
0.5388692 | 1197.457
0.539861 | 1199.854
0.5408515 | 1202.205
0.5419114 | 1204.62
0.5429189 | 1207.028
0.5439754 | 1209.454
0.5449768 | 1211.759
0.5459496 | 1214.086
0.5469557 | 1216.367
0.5480054 | 1218.964
0.5490381 | 1221.295
0.5499911 | 1223.648
0.5510354 | 1225.997
0.5520197 | 1228.35
0.5530313 | 1230.66
0.5540285 | 1232.978
0.5550496 | 1235.45
0.5561334 | 1237.939
0.5571668 | 1240.284
0.5583323 | 1242.899
0.5594073 | 1245.447
0.560521 | 1248.084
0.5615346 | 1250.484
0.5625053 | 1252.751
0.5635333 | 1255.008
0.5645353 | 1257.499
0.5655482 | 1259.991
0.5665482 | 1262.314
0.5675625 | 1264.649
0.5686444 | 1267.18
0.5696744 | 1269.579
0.5707146 | 1272.056
0.5716996 | 1274.495
0.572861 | 1276.962
0.5739128 | 1279.441
0.5750572 | 1282.049
0.5760497 | 1284.352
0.5770681 | 1286.758
0.5780681 | 1289.117
0.579094 | 1291.471
0.5801341 | 1294.028
0.5811927 | 1296.551
0.582254 | 1298.968
0.5832424 | 1301.358
0.5842847 | 1303.767
0.5852458 | 1306.14
0.5862329 | 1308.583
0.5871641 | 1310.923
0.5883439 | 1313.463
0.58935 | 1315.803
0.5903228 | 1318.135
0.5913357 | 1320.501
0.5923895 | 1322.867
0.593367 | 1325.227
0.5944352 | 1327.664
0.5955033 | 1330.246
0.5964338 | 1332.652
0.5974324 | 1334.952
0.5985271 | 1337.587
0.5994937 | 1339.844
0.6004672 | 1342.21
0.6014038 | 1344.68
0.6024597 | 1347.004
0.6036081 | 1349.641
0.6046245 | 1352.019
0.6055795 | 1354.37
0.6066715 | 1356.811
0.6076837 | 1359.179
0.6087015 | 1361.614
0.6096769 | 1364.071
0.610634 | 1366.4
0.6117886 | 1368.988
0.6128424 | 1371.583
0.6138581 | 1373.952
0.6148343 | 1376.232
0.6158499 | 1378.671
0.6168411 | 1381.203
0.6179037 | 1383.541
0.6189439 | 1385.949
0.6199282 | 1388.331
0.6209752 | 1390.673
0.6220025 | 1393.099
0.6231115 | 1395.696
0.6241925 | 1398.21
0.6251115 | 1400.558
0.6261823 | 1403.008
0.6271653 | 1405.362
0.6281952 | 1407.748
0.6292157 | 1410.095
0.6301612 | 1412.443
0.6312177 | 1414.946
0.6322 | 1417.455
0.6333485 | 1419.993
0.6343526 | 1422.34
0.6354479 | 1424.904
0.6364684 | 1427.251
0.63739 | 1429.518
0.6384098 | 1431.788
0.6393587 | 1434.06
0.640373 | 1436.402
0.64139 | 1438.791
0.6423566 | 1441.122
0.6434186 | 1443.522
0.6444574 | 1446.079
0.6454854 | 1448.569
0.6465051 | 1451.019
0.647514 | 1453.528
0.6485099 | 1455.877
0.6495868 | 1458.505
0.6505555 | 1460.792
0.6515466 | 1463.11
0.6525671 | 1465.453125
0.6535624 | 1467.815
0.654608 | 1470.276
0.6556455 | 1472.761
0.6567109 | 1475.242
0.6577313 | 1477.773
0.6587967 | 1480.274
0.659796 | 1482.664
0.6608995 | 1485.303
0.6618655 | 1487.718
0.6628566 | 1490.126
0.6638784 | 1492.407
0.6648498 | 1494.708
0.66586 | 1497.098
0.6668757 | 1499.621
0.6678443 | 1502.029
0.6689152 | 1504.483
0.6699084 | 1507.01
0.6709812 | 1509.429
0.6719295 | 1511.73
0.6729438 | 1514.112
0.6738899 | 1516.48
0.6750282 | 1519.084
0.6759914 | 1521.437
0.6769485 | 1523.993
0.6779397 | 1526.621
0.6788954 | 1529.007
0.6801365 | 1531.628
0.6810929 | 1534.14
0.6822005 | 1536.585
0.6831597 | 1538.967
0.6842339 | 1541.333
0.6852141 | 1543.79
0.6860643 | 1546.115
0.6871269 | 1548.371
0.688178 | 1550.918
0.6891998 | 1553.498
0.6901644 | 1555.877
0.6912066 | 1558.321
0.6922168 | 1560.841
0.6932168 | 1563.26
0.6942577 | 1565.686
0.6952965 | 1567.962
0.6963142 | 1570.463
0.6972672 | 1572.873
0.6982911 | 1575.123
0.6992325 | 1577.419
0.70021 | 1579.893
0.7011739 | 1582.271
0.7021739 | 1584.565
0.7031657 | 1586.885
0.7040983 | 1589.399
0.705131 | 1591.901
0.7061868 | 1594.485
0.7071882 | 1597.104
0.7083353 | 1599.642
0.709338 | 1601.978
0.7104429 | 1604.553
0.7113264 | 1606.921875
0.7123557 | 1609.238
0.7133666 | 1611.505
0.7143455 | 1613.843
0.7153285 | 1616.41
0.7163741 | 1618.831
0.7175914 | 1621.477
0.7186139 | 1624.043
0.7196697 | 1626.671
0.7206397 | 1629.127
0.7216738 | 1631.571
0.7226656 | 1633.937
0.7235001 | 1636.26
0.7247657 | 1638.855
0.7256595 | 1641.223
0.7267269 | 1643.717
0.7277085 | 1646.06
0.7287453 | 1648.501
0.7298086 | 1651.142
0.7308209 | 1653.691
0.7318842 | 1656.105
0.732966 | 1658.689
0.7339455 | 1661.188
0.7349026 | 1663.567
0.7358596 | 1665.935
0.7368814 | 1668.425
0.7378358 | 1670.774
0.7388085 | 1673.133
0.7399972 | 1675.792
0.7409877 | 1678.323
0.7420156 | 1680.685
0.7430612 | 1683.177
0.7441055 | 1685.695
0.7451028 | 1688.257
0.7461368 | 1690.672
0.7471695 | 1693.186
0.7481429 | 1695.581
0.7491382 | 1698.015
0.7500571 | 1700.362
0.7511014 | 1702.746
0.7521273 | 1705.29
0.7530639 | 1707.692
0.7541279 | 1710.107
0.7551511 | 1712.625
0.756194 | 1715.121
0.7571824 | 1717.525
0.7581354 | 1719.808
0.7591286 | 1722.262
0.760053 | 1724.576
0.7610066 | 1726.881
0.7620393 | 1729.359
0.7630046 | 1731.88
0.7639923 | 1734.314
0.7651006 | 1736.799
0.7661224 | 1739.302
0.7669596 | 1741.798
0.768117 | 1744.349
0.7692001 | 1746.845
0.770136 | 1749.168
0.7712512 | 1751.738
0.7722879 | 1754.377
0.7733642 | 1756.898
0.7743812 | 1759.394
0.7753315 | 1761.824
0.7762913 | 1764.201
0.7773213 | 1766.682
0.7783628 | 1769.233
0.779307 | 1771.802
0.7804657 | 1774.427
0.7814773 | 1777.003
0.7823928 | 1779.316
0.7833512 | 1781.61
0.7843424 | 1783.898
0.7853178 | 1786.251
0.786277 | 1788.732
0.7873798 | 1791.234
0.7883825 | 1793.755
0.7893669 | 1796.268
0.7904255 | 1798.819
0.7914398 | 1801.467
0.7925106 | 1803.963
0.7934942 | 1806.351
0.7944316 | 1808.714
0.7955583 | 1811.304
0.796529 | 1813.591
0.7975453 | 1816.006
0.7985719 | 1818.467
0.7995644 | 1821.06
0.8005201 | 1823.501
0.8016713 | 1825.874
0.8025521 | 1828.164
0.8034029 | 1830.504
0.8044867 | 1832.971
0.8054383 | 1835.331
0.8063995 | 1837.777
0.8073586 | 1840.185
0.8083457 | 1842.611
0.8093327 | 1845.094
0.8102857 | 1847.515
0.8114111 | 1850.088
0.812347 | 1852.545
0.8133743 | 1855.003
0.8144063 | 1857.508
0.8154499 | 1859.919
0.8164669 | 1862.353
0.817364 | 1864.913
0.8183729 | 1867.304
0.8194582 | 1869.859
0.8204214 | 1872.309
0.8214854 | 1874.875
0.8224112 | 1877.272
0.8234357 | 1879.792
0.8244698 | 1882.26
0.825497 | 1884.69
0.8265215 | 1887.101
0.8275058 | 1889.526
0.8285167 | 1892.051
0.8295113 | 1894.422
0.8306026 | 1896.931
0.8315324 | 1899.21
0.8325167 | 1901.741
0.8335201 | 1904.195
0.8345072 | 1906.621
0.8355201 | 1909.1
0.8365766 | 1911.629
0.8376134 | 1914.254
0.8386652 | 1916.852
0.8396638 | 1919.28
0.8406454 | 1921.675
0.8417428 | 1924.285
0.8427013 | 1926.627
0.8436659 | 1929.147
0.8447067 | 1931.496
0.8457115 | 1933.909
0.8466972 | 1936.471
0.8477197 | 1938.956
0.8487128 | 1941.386
0.8497755 | 1943.906
0.8507925 | 1946.493
0.8518314 | 1948.984
0.8527843 | 1951.373
0.853721 | 1953.748
0.8547367 | 1956.13
0.8556896 | 1958.49
0.8566883 | 1960.852
0.857674 | 1963.37
0.8587244 | 1965.875
0.8597271 | 1968.283
0.8607727 | 1970.803
0.8618449 | 1973.46
0.8628368 | 1975.98
0.8638701 | 1978.406
0.864847 | 1980.843
0.8657741 | 1983.156
0.866894 | 1985.789
0.8678912 | 1988.302
0.8689157 | 1990.884
0.8698858 | 1993.303
0.8709968 | 1995.806
0.8720608 | 1998.364
0.873067 | 2000.967
0.874163 | 2003.419
0.8751582 | 2005.922
0.8761439 | 2008.497
0.8770669 | 2010.811
0.8780758 | 2013.136
0.8790928 | 2015.553
0.8800567 | 2018.009
0.8810758 | 2020.488
0.8820996 | 2023.067
0.8830887 | 2025.588
0.8840982 | 2028.079
0.8851609 | 2030.567
0.8861773 | 2033.164
0.88718 | 2035.623
0.8882869 | 2038.198
0.8893727 | 2040.843
0.8903768 | 2043.401
0.8913455 | 2045.835
0.8922923 | 2048.263
0.8933026 | 2050.628
0.8942801 | 2053.053
0.8953366 | 2055.635
0.8963243 | 2058.18
0.8974381 | 2060.823
0.8984156 | 2063.334
0.8993373 | 2065.617
0.9002814 | 2067.874
0.9012242 | 2070.175
0.9022255 | 2072.559
0.903211 | 2074.915
0.9042028 | 2077.431
0.9052151 | 2079.982
0.9062225 | 2082.498
0.9072968 | 2084.975
0.9083343 | 2087.504
0.9093595 | 2089.958
0.9103383 | 2092.384
0.9111183 | 2094.642
0.9119282 | 2097.117
0.9127484 | 2099.435
0.9137171 | 2101.823
0.9147484 | 2104.154
0.9157068 | 2106.62
0.9167109 | 2109.057
0.917715 | 2111.43
0.9187497 | 2114.068
0.9198117 | 2116.751
0.9208008 | 2119.241
0.9218567 | 2121.763
0.9228015 | 2124.306
0.9237729 | 2126.661
0.9247511 | 2129.021
0.9256795 | 2131.405
0.9266966 | 2133.954
0.9276857 | 2136.404
0.928734 | 2138.834
0.9297579 | 2141.512
0.9307899 | 2144.107
0.931798 | 2146.48
0.9328655 | 2149.001
0.9338682 | 2151.629
0.9347442 | 2154.017
0.9358866 | 2156.669
0.9369043 | 2159.24
0.937892 | 2161.883
0.9389056 | 2164.375
0.9399295 | 2167.014
0.9408293 | 2169.284
0.9418525 | 2171.835
0.9429499 | 2174.361
0.9439615 | 2176.895
0.9449172 | 2179.391
0.945937 | 2181.674
0.9468811 | 2184.045
0.9478852 | 2186.679
0.9488572 | 2189.153
0.9498784 | 2191.548
0.9509185 | 2194.056
0.9518811 | 2196.651
0.9529124 | 2199.098
0.9539805 | 2201.702
0.9550527 | 2204.352
0.9560241 | 2206.795
0.9569199 | 2209.109
0.9578885 | 2211.361
0.9588156 | 2213.776
0.9598 | 2216.066
0.9607727 | 2218.384
0.9617795 | 2220.976
0.9626399 | 2223.229
0.9636358 | 2225.729
0.9646719 | 2228.216
0.9656814 | 2230.825
0.9667257 | 2233.439
0.9676896 | 2235.867
0.9685894 | 2238.333
0.9695683 | 2240.818
0.9705138 | 2243.12
0.9715199 | 2245.491
0.9725268 | 2248.067
0.9734784 | 2250.543
0.9745336 | 2253.024
0.9755642 | 2255.623
0.9764484 | 2257.959
0.9773142 | 2260.239
0.9783156 | 2262.735
0.9792699 | 2265.126
0.9802256 | 2267.572
0.9811841 | 2270.048
0.9821841 | 2272.542
0.9832079 | 2275.168
0.984167 | 2277.741
0.9852127 | 2280.239
0.9862185 | 2282.725
0.9872553 | 2285.276
0.9883234 | 2287.893
0.9893139 | 2290.359
0.9902682 | 2292.868
0.9912185 | 2295.331
0.9921715 | 2297.647
0.9932035 | 2300.222
0.9941899 | 2302.72
0.9951381 | 2305.197
0.9961729 | 2307.673
0.9972369 | 2310.299
0.9980809 | 2312.634
0.9991613 | 2315.276
1.000214 | 2317.791
1.001143 | 2320.263
1.002074 | 2322.562
1.003084 | 2324.878
1.004096 | 2327.389
1.005067 | 2330.052
1.006073 | 2332.599
1.007083 | 2335.082
1.008044 | 2337.646
1.00919 | 2340.32
1.010309 | 2342.937
1.011308 | 2345.53
1.01228 | 2348.184
1.01321 | 2350.528
1.014197 | 2352.899
1.015157 | 2355.36
1.016117 | 2357.773
1.017175 | 2360.293
1.018037 | 2362.561
1.01904 | 2365.235
1.020056 | 2367.817
1.02112 | 2370.53
1.022148 | 2373.07
1.023073 | 2375.527
1.024037 | 2377.843
1.025118 | 2380.477
1.026127 | 2383
1.027133 | 2385.469
1.028091 | 2387.862
1.029114 | 2390.459
1.029921 | 2392.712
1.030957 | 2395.144
1.032015 | 2397.611
1.032846 | 2399.901
1.033854 | 2402.516
1.034929 | 2405.12
1.035871 | 2407.413
1.036818 | 2409.85
1.037833 | 2412.355
1.038855 | 2414.935
1.03984 | 2417.622
1.040889 | 2420.248
1.041955 | 2422.794
1.042998 | 2425.398
1.044055 | 2427.969
1.04495 | 2430.324
1.046071 | 2432.779
1.047033 | 2435.343
1.047838 | 2437.613
1.048882 | 2440.049
1.049868 | 2442.51
1.05089 | 2445.123
1.051894 | 2447.727
1.052959 | 2450.418
1.053807 | 2452.701
1.054827 | 2455.259
1.055839 | 2457.652
1.056765 | 2460.071
1.057731 | 2462.488
1.058727 | 2464.936
1.059711 | 2467.324
1.060724 | 2469.803
1.061549 | 2472.189
1.062426 | 2474.454
1.063463 | 2476.95
1.064551 | 2479.589
1.065381 | 2481.903
1.06639 | 2484.41
1.067354 | 2486.873
1.068294 | 2489.446
1.069269 | 2491.894
1.07023 | 2494.208
1.071208 | 2496.738
1.072246 | 2499.418
1.073303 | 2501.943
1.074368 | 2504.448
1.075311 | 2506.819
1.07619 | 2509.225
1.077144 | 2511.719
1.078105 | 2514.043
1.079061 | 2516.526
1.08003 | 2519.09
1.081034 | 2521.611
1.082036 | 2524.236
1.083048 | 2526.818
1.084004 | 2529.301
1.085032 | 2531.841
1.085938 | 2534.146
1.086773 | 2536.4
1.087765 | 2538.896
1.088697 | 2541.327
1.089647 | 2543.796
1.090621 | 2546.286
1.091574 | 2548.723
1.092562 | 2551.26
1.09354 | 2553.884
1.094532 | 2556.439
1.095596 | 2559.138
1.09649 | 2561.612
1.097377 | 2563.877
1.09833 | 2566.283
1.09925 | 2568.663
1.100171 | 2571.106
1.101149 | 2573.519
1.102123 | 2575.861
1.102941 | 2578.144
1.103803 | 2580.456
1.10482 | 2583.048
1.105711 | 2585.307
1.10675 | 2587.988
1.107733 | 2590.55
1.108754 | 2593.037
1.109686 | 2595.571
1.110619 | 2598.133
1.111622 | 2600.657
1.112641 | 2603.173
1.11364 | 2605.783
1.114624 | 2608.343
1.115667 | 2610.828
1.116556 | 2613.173
1.117408 | 2615.537
1.118454 | 2618.093
1.119404 | 2620.589
1.120387 | 2623.146
1.121351 | 2625.627
1.122286 | 2627.921
1.1233 | 2630.549
1.124151 | 2632.933
1.125171 | 2635.526
1.126235 | 2638.151
1.127106 | 2640.423
1.12797 | 2642.713
1.128971 | 2645.161
1.129918 | 2647.551
1.130878 | 2650.208
1.131838 | 2652.774
1.132831 | 2655.327
1.133675 | 2657.604
1.134694 | 2660.273
1.135756 | 2662.871
1.136658 | 2665.303
1.137525 | 2667.984
1.138397 | 2670.365
1.139381 | 2672.822
1.140346 | 2675.349
1.141316 | 2677.988
1.14231 | 2680.376
1.14329 | 2682.697
1.144127 | 2684.955
1.144956 | 2687.32
1.145959 | 2689.873
1.147019 | 2692.505
1.147912 | 2694.894
1.148937 | 2697.539
1.149861 | 2699.901
1.150794 | 2702.276
1.151727 | 2704.812
1.152714 | 2707.356
1.153705 | 2709.8
1.154697 | 2712.428
1.155758 | 2715.108
1.156808 | 2717.64
1.157836 | 2720.243
1.158683 | 2722.507
1.159616 | 2724.95
1.160551 | 2727.242
1.161541 | 2729.738
1.162467 | 2732.377
1.163504 | 2734.893
1.164498 | 2737.428
1.165333 | 2739.7
1.166355 | 2742.346
1.167406 | 2744.879
1.168467 | 2747.555
1.16945 | 2750.076
1.170484 | 2752.589
1.171466 | 2754.932
1.172314 | 2757.228
1.173271 | 2759.867
1.174294 | 2762.244
1.175323 | 2764.753
1.176174 | 2767.12
1.177062 | 2769.42
1.17812 | 2772.042
1.178942 | 2774.294
1.179898 | 2776.832
1.180825 | 2779.121
1.181797 | 2781.486
1.18278 | 2783.988
1.183816 | 2786.599
1.184839 | 2789
1.18585 | 2791.562
1.186747 | 2794.023
1.187757 | 2796.682
1.188814 | 2799.114
1.189751 | 2801.646
1.190647 | 2804.142
1.191658 | 2806.484
1.192644 | 2808.98
1.193483 | 2811.3
1.194371 | 2813.581
1.195395 | 2816.104
1.196314 | 2818.356
1.197215 | 2820.687
1.198264 | 2823.203
1.19936 | 2825.787
1.200274 | 2828.292
1.201098 | 2830.555
1.202112 | 2833.058
1.203089 | 2835.543
1.203971 | 2837.797
1.204976 | 2840.416
1.206047 | 2842.908
1.207094 | 2845.578
1.207897 | 2847.9375
1.208817 | 2850.258
1.209749 | 2852.558
1.210731 | 2855.076
1.211748 | 2857.557
1.212758 | 2859.941
1.213685 | 2862.466
1.214606 | 2864.821
1.215463 | 2867.091
1.216477 | 2869.506
1.217506 | 2872.09
1.218413 | 2874.606
1.219354 | 2876.858
1.220324 | 2879.2
1.221294 | 2881.896
1.222328 | 2884.557
1.223288 | 2887.036
1.224337 | 2889.606
1.225279 | 2891.859
1.226264 | 2894.291
1.227277 | 2896.684
1.22822 | 2899.224
1.229114 | 2901.762
1.230119 | 2904.264
1.231121 | 2906.837
1.23211 | 2909.415
1.233133 | 2911.926
1.234193 | 2914.466
1.235091 | 2916.899
1.235908 | 2919.221
1.236867 | 2921.692
1.237838 | 2924.049
1.238782 | 2926.543
1.239734 | 2929.033
1.240774 | 2931.454
1.241777 | 2934.076
1.24258 | 2936.363
1.24351 | 2938.701
1.244403 | 2941.019
1.245363 | 2943.515
1.24632 | 2945.941
1.247271 | 2948.336
1.248211 | 2950.612
1.249254 | 2953.031
1.250245 | 2955.708
1.251287 | 2958.298
1.252373 | 2960.996
1.25327 | 2963.376
1.254196 | 2965.83
1.255287 | 2968.311
1.256262 | 2970.779
1.257042 | 2973.048
1.258041 | 2975.498
1.258981 | 2977.97
1.259824 | 2980.343
1.260783 | 2982.756
1.261835 | 2985.43
1.262666 | 2987.867
1.263623 | 2990.376
1.264603 | 2992.885
1.265585 | 2995.305
1.266446 | 2997.614
1.267322 | 2999.954
1.268374 | 3002.485
1.269364 | 3004.913
1.270153 | 3007.427
1.270974 | 3009.806
1.271886 | 3012.206
1.272741 | 3014.548
1.273589 | 3017.011
1.274657 | 3019.452
1.275447 | 3021.735
1.276294 | 3024.113
1.277158 | 3026.405
1.278205 | 3028.773
1.279274 | 3031.278
1.278664 | 3030.138
1.278419 | 2905.382
1.277716 | 2659.007
1.27637 | 2410.382
1.274484 | 2162.882
1.296282 | 1913.132
1.341623 | 1665.632
1.379639 | 1417.007
1.391236 | 1167.257
1.379116 | 918.6316
1.374778 | 670.0066
1.372576 | 542.8816
1.370593 | 541.1062
1.368533 | 539.6999
1.36947 | 536.1074
1.371067 | 535.4721
1.372585 | 535.0148
1.374057 | 534.9687
1.375564 | 534.1853
1.377239 | 533.4119
1.378668 | 529.9167
1.379655 | 526.7703
1.380917 | 523.5535
1.381214 | 506.2654
1.381384 | 453.1091
1.381629 | 400.5154
1.382302 | 348.7654
1.381229 | 296.7341
1.385087 | 245.2654
1.38949 | 193.5154
1.394504 | 142.0466
1.394189 | 90.85913
1.393416 | 39.10914
1.394173 | 1.984134
1.396157 | 2.151126
1.397966 | 1.698489
1.399655 | 1.677341
1.401454 | 1.49277
1.403159 | 1.698215
1.404639 | 1.719089
1.407157 | 1.538089
1.408884 | 1.572696
1.410635 | 1.604077
1.412433 | 1.478833
1.414334 | 1.374188
1.416012 | 1.426287
1.417643 | 1.290881
1.419373 | 1.272959
1.420947 | 1.172057
1.422215 | 1.220602
1.423194 | 1.070796
1.42477 | 1.063758
1.425813 | 0.9975828
1.426483 | 0.9628311
1.42716 | 0.9243478
1.427939 | 0.7989127
1.428829 | 0.8127903
1.429128 | 0.8372349
1.429537 | 0.7989166
1.430248 | 0.7290676
1.430346 | 0.8058689
1.430346 | 0.8058689
1.430481 | 0.8024013
1.430664 | 0.8023956

## Образец1.14
Образец1.14 | Образец1.14
Деформация | Стандартное усилие
% | MPa
0 | 32.9117
0.0002913816 | 33.03367
0.0004485675 | 32.9918
0.000660015 | 33.03716
0.0007486024 | 33.0755
0.0007985428 | 33.03365
0.0009814266 | 33.25324
0.001459984 | 34.01651
0.002377428 | 35.43155
0.003815986 | 37.52994
0.0051685 | 39.84696
0.006505688 | 42.02884
0.007932793 | 44.32279
0.009501928 | 46.56729
0.01112215 | 49.00736
0.01273522 | 51.02225
0.01430572 | 53.25687
0.01586523 | 54.98867
0.01755528 | 56.58498
0.01909206 | 58.26918
0.02060806 | 59.78145
0.02208251 | 61.64583
0.02349939 | 63.48275
0.0250171 | 65.2856
0.0264626 | 67.09725
0.02791286 | 68.51668
0.02942682 | 70.63924
0.03098131 | 72.43441
0.0325106 | 74.55367
0.03398947 | 76.65865
0.03556712 | 79.14705
0.03708278 | 81.37508
0.03859095 | 83.60421
0.04014544 | 86.02449
0.04156846 | 88.37996
0.0431066 | 90.65303
0.04458479 | 93.14583
0.04609296 | 95.55733
0.04754391 | 97.68319
0.04899963 | 99.69149
0.05047442 | 101.8239
0.05191515 | 103.8037
0.05341105 | 105.9339
0.05485996 | 108.1092
0.0562891 | 110.3988
0.05770122 | 112.7059
0.05919849 | 115.0262
0.06065557 | 117.4882
0.06216851 | 120.0041
0.06371278 | 122.3409
0.0650268 | 124.6722
0.06650364 | 126.7464
0.06773252 | 129.1854
0.06912284 | 131.6145
0.0703885 | 133.9337
0.07183263 | 136.0452
0.07321546 | 138.4611
0.07459556 | 140.9814
0.07589256 | 143.4489
0.07721408 | 145.8648
0.07863097 | 148.3225
0.07987415 | 150.8559
0.08127265 | 153.3795
0.08246406 | 155.8404
0.08368817 | 158.1497
0.08490206 | 160.6195
0.08619974 | 163.1661
0.08722698 | 165.6908
0.08844087 | 168.189
0.0897985 | 170.6785
0.09114658 | 173.0802
0.09245993 | 175.5828
0.09353826 | 177.9735
0.09471128 | 180.3465
0.09594356 | 182.7943
0.09718743 | 185.2201
0.09846195 | 187.7118
0.09975536 | 190.2175
0.1009597 | 192.5466
0.1022043 | 195.0306
0.1035673 | 197.5026
0.1049508 | 199.9954
0.1062424 | 202.5266
0.107521 | 204.881
0.1089624 | 207.1442
0.1101668 | 209.4974
0.1115625 | 211.7859
0.11288 | 214.3127
0.114228 | 216.7264
0.115474 | 219.0621
0.1168295 | 221.4308
0.1182614 | 223.6072
0.1195094 | 225.9462
0.1207553 | 228.2247
0.1220679 | 230.6758
0.1233711 | 233.1708
0.1247995 | 235.6669
0.1259998 | 238.0641
0.1272723 | 240.5228
0.128837 | 243.0079
0.1300325 | 245.37
0.131369 | 247.7859
0.1328247 | 250.2842
0.1339752 | 252.5715
0.1353942 | 255.0698
0.1365141 | 257.4341
0.1379023 | 259.8423
0.1391326 | 262.2933
0.1403751 | 264.5763
0.141574 | 266.8724
0.1427456 | 269.162
0.1439112 | 271.4362
0.1450324 | 273.8817
0.1462831 | 276.3251
0.1476284 | 278.7728
0.1488839 | 281.0997
0.1500937 | 283.4321
0.1512728 | 285.7502
0.1526257 | 288.0607
0.1537647 | 290.3436
0.1550542 | 292.9056
0.1563171 | 295.3995
0.1575875 | 297.7133
0.1589513 | 300.2577
0.1600712 | 302.6
0.1611754 | 304.9379
0.162328 | 307.535
0.1634526 | 309.8707
0.164597 | 312.391
0.1659356 | 314.931
0.1669867 | 317.2843
0.1682837 | 319.8507
0.1694328 | 322.2106
0.1706106 | 324.7023
0.1716508 | 326.9742
0.1728538 | 329.5297
0.1740841 | 331.8829
0.1751508 | 334.1439
0.176349 | 336.5521
0.1775779 | 339.1537
0.1788013 | 341.6146
0.1799955 | 344.1942
0.1811079 | 346.5563
0.1823539 | 349.1036
0.1835698 | 351.4162
0.1847394 | 353.7651
0.1859009 | 356.1316
0.1870541 | 358.5222
0.1881836 | 361.0886
0.1894696 | 363.6924
0.1906624 | 366.083
0.1919928 | 368.6582
0.1931256 | 371.1785
0.1942857 | 373.5581
0.1954083 | 375.8103
0.1964826 | 378.1636
0.1974267 | 380.5278
0.198458 | 382.9536
0.1995868 | 385.2871
0.200768 | 387.7217
0.2020765 | 390.3254
0.203114 | 392.6084
0.2042748 | 395.0342
0.205458 | 397.5984
0.206708 | 400.1999
0.2078967 | 402.6741
0.2089914 | 404.9878
0.210069 | 407.24
0.2111426 | 409.5932
0.2122843 | 412.019
0.2132495 | 414.3086
0.2142611 | 416.697
0.2154355 | 419.2766
0.2166133 | 421.7222
0.2176575 | 423.9963
0.2188353 | 426.4485
0.2198953 | 428.8061
0.2210465 | 431.3088
0.2220696 | 433.6335
0.2230213 | 435.9055
0.2242263 | 438.3203
0.2253183 | 440.7263
0.2264504 | 443.073
0.2276425 | 445.6789
0.228746 | 448.2937
0.2298182 | 450.7129
0.2299851 | 451.1172
0.2309524 | 453.5078
0.2321765 | 456.0039
0.2333911 | 458.6494
0.2345927 | 461.1894
0.2357998 | 463.78
0.2369299 | 466.1772
0.2380151 | 468.603
0.2391384 | 471.1694
0.240231 | 473.7095
0.2414354 | 476.2759
0.2426513 | 478.8489
0.243637 | 481.1933
0.2446785 | 483.5532
0.2456608 | 486.0383
0.2468338 | 488.541
0.247795 | 490.7998
0.2490096 | 493.1355
0.250171 | 495.625
0.2512909 | 498.0178
0.2523556 | 500.4765
0.2535545 | 502.9573
0.254513 | 505.2886
0.2555933 | 507.6462
0.2567323 | 510.2016
0.2580109 | 512.801
0.2592255 | 515.2729
0.2602241 | 517.6394
0.2613379 | 519.9465
0.2623699 | 522.3723
0.2633637 | 524.686
0.264472 | 527.092
0.2656443 | 529.4525
0.2667799 | 531.9046
0.2679951 | 534.2469
0.2690864 | 536.7738
0.270301 | 539.2764
0.2714338 | 541.8319
0.2724896 | 544.2027
0.2736926 | 546.7669
0.2747042 | 549.0169
0.2759481 | 551.5086
0.2769569 | 553.8092
0.2781095 | 556.2613
0.2791565 | 558.7508
0.2802995 | 561.1239
0.281401 | 563.442
0.2824869 | 565.9073
0.2837314 | 568.3441
0.2848833 | 570.9303
0.28607 | 573.3626
0.2870073 | 575.7115
0.2883009 | 578.3153
0.2893111 | 580.5675
0.2904814 | 583.1053
0.291634 | 585.6102
0.2926769 | 588.0624
0.2938288 | 590.4464
0.2949739 | 592.993
0.2959609 | 595.3155
0.2969664 | 597.5765
0.2980978 | 599.954
0.2993247 | 602.4149
0.3004609 | 604.9725
0.3015256 | 607.2819
0.302715 | 609.7999
0.3037252 | 612.0587
0.3047313 | 614.357
0.3058655 | 616.8795
0.3069868 | 619.413
0.3081237 | 622.0013
0.3093096 | 624.5941
0.310422 | 627.1034
0.3114036 | 629.4874
0.3124309 | 631.766
0.3136529 | 634.339
0.3148008 | 636.8724
0.3159486 | 639.5113
0.3169854 | 641.9283
0.3180855 | 644.2245
0.3190473 | 646.5206
0.3200099 | 648.8212
0.32114 | 651.2689
0.3222585 | 653.6815
0.3234097 | 656.2699
0.3244179 | 658.5858
0.3254186 | 660.8446
0.3266352 | 663.4484
0.3276856 | 665.8104
0.3288668 | 668.3944
0.3300922 | 670.8509
0.3311025 | 673.1361
0.3322251 | 675.7399
0.3333279 | 678.0668
0.3344226 | 680.5365
0.3355595 | 682.9315
0.3366167 | 685.3815
0.3376753 | 687.6644
0.3387959 | 690.2836
0.3400323 | 692.8719
0.3410023 | 695.1945
0.3420799 | 697.4708
0.3431283 | 699.9867
0.3441794 | 702.5245
0.3453899 | 705.1217
0.3465622 | 707.7167
0.3475826 | 709.9667
0.3487025 | 712.4188
0.3496552 | 714.6989
0.3507894 | 717.2301
0.3519665 | 719.8163
0.3529856 | 722.2026
0.354004 | 724.4526
0.3551641 | 727.0102
0.3563684 | 729.6359
0.3574515 | 732.0221
0.3584468 | 734.3886
0.3594284 | 736.8671
0.3604038 | 739.2336
0.361508 | 741.6
0.3626143 | 743.9467
0.3637424 | 746.4076
0.3647424 | 748.7192
0.3658868 | 751.3053
0.3668813 | 753.5883
0.3680938 | 756.1503
0.3691041 | 758.4926
0.3701156 | 760.769
0.3711456 | 763.1112
0.3723752 | 765.6689
0.3733568 | 767.9277
0.3744583 | 770.4303
0.3753881 | 772.7441
0.37654 | 775.3039
0.3776851 | 777.7846
0.3788356 | 780.4125
0.380027 | 782.9855
0.3811306 | 785.5607
0.3823411 | 788.1161
0.3834037 | 790.476
0.3844398 | 792.9743
0.3854514 | 795.422
0.3864555 | 797.694
0.3875951 | 800.2253
0.3886741 | 802.7455
0.3897981 | 805.257
0.3907634 | 807.6674
0.3917981 | 810.1855
0.3927886 | 812.4355
0.3940127 | 815.048
0.3951339 | 817.6606
0.3961455 | 819.9875
0.3972197 | 822.3451
0.3982313 | 824.8214
0.3993097 | 827.256
0.4002565 | 829.6423
0.4013866 | 832.1735
0.4024765 | 834.7223
0.4035208 | 837.0185
0.4044922 | 839.297
0.4054854 | 841.5844
0.4064704 | 844.0981
0.407501 | 846.5107
0.4084997 | 848.7958
0.4095528 | 851.1447
0.4105909 | 853.4738
0.4116298 | 855.8688
0.4126522 | 858.2528
0.4136298 | 860.6017
0.4145827 | 862.8891
0.4155112 | 865.1786
0.4166856 | 867.7692
0.4176583 | 870.0478
0.4186747 | 872.401
0.4196747 | 874.8048
0.4207299 | 877.1801
0.4217762 | 879.7487
0.4228375 | 882.2602
0.4239036 | 884.631
0.4249029 | 887.0304
0.4259526 | 889.3573
0.4269281 | 891.7172
0.4279281 | 893.9694
0.4290309 | 896.5754
0.4300166 | 898.911
0.4310398 | 901.2643
0.4320466 | 903.5868
0.4330512 | 905.8931
0.4340668 | 908.1695
0.4350185 | 910.5667
0.4360723 | 912.942
0.437107 | 915.3326
0.4381567 | 917.8902
0.4391077 | 920.2149
0.440278 | 922.7528
0.4413904 | 925.3741
0.4425327 | 927.9713
0.4436117 | 930.5816
0.4446042 | 932.97
0.4456369 | 935.2288
0.4466219 | 937.5074
0.4476213 | 939.9024
0.4486471 | 942.315
0.4497023 | 944.7364
0.4506928 | 947.0787
0.4517193 | 949.4517
0.45272 | 951.9654
0.4534428 | 954.2198
0.4544666 | 956.5203
0.4555443 | 959.034
0.4567023 | 961.5609
0.4576866 | 963.9185
0.458705 | 966.1971
0.4597724 | 968.5394
0.4607452 | 970.93
0.4617622 | 973.4327
0.462784 | 975.7816
0.4640054 | 978.3238
0.4650238 | 980.6903
0.4659924 | 982.9908
0.4669727 | 985.2562
0.4679236 | 987.6094
0.4689154 | 989.9517
0.4700571 | 992.4061
0.4710667 | 994.6605
0.4722499 | 997.2181
0.4732485 | 999.6109
0.474378 | 1002.182
0.4753841 | 1004.456
0.4764624 | 1006.932
0.4775169 | 1009.529
0.478538 | 1011.872
0.4796456 | 1014.232
0.4806136 | 1016.519
0.4817308 | 1019.125
0.4827396 | 1021.485
0.4836742 | 1023.935
0.4847165 | 1026.323
0.4858827 | 1028.916
0.4868336 | 1031.276
0.4879528 | 1033.693
0.4889624 | 1036.149
0.4900141 | 1038.582
0.4910925 | 1040.898
0.4920271 | 1043.332
0.4930366 | 1045.637
0.4941313 | 1048.168
0.4952484 | 1050.612
0.4962525 | 1052.991
0.4971994 | 1055.345
0.49826 | 1057.753
0.4992879 | 1060.242
0.5003227 | 1062.657
0.5013308 | 1065.01
0.502401 | 1067.388
0.50348 | 1069.796
0.5043969 | 1072.206
0.50551 | 1074.606
0.5065713 | 1077.091
0.5075767 | 1079.495
0.508574 | 1081.914
0.509608 | 1084.23
0.510561 | 1086.489
0.5115576 | 1088.789
0.5125638 | 1091.079
0.513574 | 1093.667
0.514561 | 1096.233
0.5156577 | 1098.688
0.5166681 | 1101.036
0.5178411 | 1103.626
0.5188023 | 1105.934
0.5197682 | 1108.214
0.5208527 | 1110.717
0.5220066 | 1113.303
0.5229923 | 1115.711
0.5239882 | 1118.032
0.5250379 | 1120.348
0.5259984 | 1122.758
0.5270366 | 1125.151
0.5279766 | 1127.541
0.5290979 | 1129.998
0.5300965 | 1132.505
0.5310727 | 1134.784
0.5321939 | 1137.346
0.5332811 | 1139.89
0.5342566 | 1142.202
0.5353683 | 1144.825
0.5364126 | 1147.26
0.5374085 | 1149.727
0.5384323 | 1152.072
0.539354 | 1154.405
0.5404153 | 1156.809
0.5414323 | 1159.351
0.5424643 | 1161.896
0.5435494 | 1164.405
0.544514 | 1166.82
0.5454479 | 1169.079
0.5465699 | 1171.671
0.5475481 | 1174.066
0.5485208 | 1176.446
0.5495426 | 1178.755
0.5505256 | 1181.104
0.5515807 | 1183.477
0.5525467 | 1185.925
0.5535896 | 1188.507
0.5546414 | 1190.998
0.5556809 | 1193.517
0.5566625 | 1195.868
0.5576127 | 1198.166
0.5585766 | 1200.537
0.5595439 | 1202.958
0.5605337 | 1205.318
0.5615228 | 1207.691
0.5625623 | 1210.176
0.5635425 | 1212.652
0.5645671 | 1215.05
0.5655698 | 1217.493
0.5666556 | 1220.101
0.5676454 | 1222.617
0.5687053 | 1225.164
0.569691 | 1227.706
0.5706897 | 1230.02
0.5716099 | 1232.289
0.5725582 | 1234.59
0.5735623 | 1236.974
0.5745752 | 1239.347
0.5755766 | 1241.7
0.5766086 | 1244.106
0.5776338 | 1246.545
0.5786753 | 1249.096
0.5797611 | 1251.718
0.5807952 | 1254.141
0.581804 | 1256.615
0.5827965 | 1259.147
0.5838756 | 1261.75
0.5848681 | 1264.007
0.5858585 | 1266.477
0.5869042 | 1268.962
0.5878667 | 1271.467
0.5888953 | 1274.059
0.5898823 | 1276.47
0.5909457 | 1278.843
0.5919709 | 1281.28
0.593024 | 1283.754
0.5939825 | 1286.162
0.5949695 | 1288.432
0.5960642 | 1290.987
0.5970226 | 1293.378
0.5979954 | 1295.793
0.5989538 | 1298.157
0.5999982 | 1300.613
0.6009641 | 1303.102
0.6019798 | 1305.563
0.6029784 | 1308.149
0.6040009 | 1310.707
0.6050486 | 1313.186
0.6060656 | 1315.651
0.6070983 | 1318.006
0.6080043 | 1320.349
0.6089539 | 1322.614
0.6098742 | 1324.925
0.6108892 | 1327.233
0.6118769 | 1329.746
0.6128742 | 1332.176
0.6138742 | 1334.576
0.6148871 | 1337.107
0.6159395 | 1339.75
0.6169899 | 1342.332
0.6180363 | 1344.925
0.6189811 | 1347.272
0.6199627 | 1349.53
0.6208966 | 1351.789
0.6218837 | 1354.079
0.6228469 | 1356.595
0.623898 | 1359.06
0.6248836 | 1361.413
0.6259211 | 1363.865
0.6268714 | 1366.359
0.627949 | 1368.787
0.6289913 | 1371.224
0.6299497 | 1373.823
0.6310226 | 1376.348
0.6319872 | 1378.761
0.6329551 | 1381.23
0.633904 | 1383.581
0.6350471 | 1386.234
0.636045 | 1388.53
0.6370457 | 1391.015
0.6381084 | 1393.575
0.6390954 | 1396.007
0.640122 | 1398.494
0.6411499 | 1401.131
0.6422698 | 1403.735
0.6432569 | 1406.044
0.6442439 | 1408.371
0.6452371 | 1410.755
0.6461799 | 1413.014
0.6471226 | 1415.38
0.6481308 | 1417.806
0.6491233 | 1420.162
0.6501383 | 1422.616
0.6511369 | 1425.046
0.6522112 | 1427.634
0.65328 | 1430.166
0.6542977 | 1432.64
0.6553896 | 1435.171
0.6563481 | 1437.614
0.6572997 | 1440.027
0.6582909 | 1442.389
0.6592336 | 1444.665
0.6602786 | 1447.14
0.661218 | 1449.59
0.6622643 | 1452.156
0.6632581 | 1454.67
0.6642718 | 1456.99
0.6652554 | 1459.396
0.6663521 | 1461.934
0.6673766 | 1464.461
0.6683412 | 1466.893
0.6693208 | 1469.213
0.6702894 | 1471.531
0.6712022 | 1473.854
0.6721968 | 1476.24
0.6731838 | 1478.624
0.674177 | 1481.037
0.67519 | 1483.394
0.6761396 | 1485.787
0.6771852 | 1488.193
0.6781838 | 1490.766
0.6792465 | 1493.287
0.6802737 | 1495.809
0.681241 | 1498.222
0.6822151 | 1500.553
0.6831043 | 1502.848
0.6840941 | 1505.256
0.6850512 | 1507.607
0.6861023 | 1510.079
0.6870825 | 1512.527
0.6881111 | 1514.965
0.6891186 | 1517.407
0.6901581 | 1519.951
0.6911649 | 1522.513
0.6919926 | 1524.855
0.6928556 | 1527.105
0.6938141 | 1529.476
0.6949224 | 1531.99
0.6959128 | 1534.376
0.6969101 | 1536.894
0.697874 | 1539.239
0.6989067 | 1541.728
0.6999094 | 1544.314
0.7008897 | 1546.764
0.7018876 | 1549.247
0.7029782 | 1551.715
0.7040415 | 1554.343
0.7050552 | 1556.87
0.7060327 | 1559.289
0.7069741 | 1561.71
0.7079598 | 1564.015
0.7089067 | 1566.311
0.709891 | 1568.581
0.7109366 | 1571.044
0.7119393 | 1573.52
0.7129652 | 1576.001
0.7139843 | 1578.504
0.7150497 | 1581.119
0.7160769 | 1583.626
0.7171055 | 1585.946
0.7180442 | 1588.402
0.7190142 | 1590.874
0.7199686 | 1593.258
0.7209597 | 1595.708
0.7219706 | 1598.202
0.7229413 | 1600.611
0.7239842 | 1602.973
0.7249924 | 1605.497
0.7260442 | 1608.077
0.7270741 | 1610.529
0.728147 | 1613.131
0.7291811 | 1615.796
0.7301668 | 1618.219
0.7311313 | 1620.54
0.7321095 | 1622.935
0.7330966 | 1625.371
0.7340898 | 1627.791
0.7350952 | 1630.265
0.7360768 | 1632.827
0.7370727 | 1635.2
0.7380966 | 1637.577
0.7391654 | 1640.122
0.7402056 | 1642.695
0.7411953 | 1645.134
0.7421783 | 1647.498
0.7431027 | 1649.961
0.7440884 | 1652.319
0.7450094 | 1654.584
0.7460128 | 1656.871
0.7469869 | 1659.348
0.747995 | 1661.76
0.7490168 | 1664.239
0.7500454 | 1666.854
0.7510597 | 1669.383
0.7520727 | 1671.907
0.7530883 | 1674.34
0.7540699 | 1676.746
0.754997 | 1679.046
0.7559453 | 1681.329
0.7569071 | 1683.724
0.7579296 | 1686.293
0.7588955 | 1688.774
0.7599398 | 1691.235
0.7609439 | 1693.726
0.7619582 | 1696.299
0.7629997 | 1698.839
0.7640495 | 1701.483
0.7650624 | 1704.097
0.7659854 | 1706.547
0.7670082 | 1708.914
0.7680866 | 1711.556
0.7690382 | 1713.81
0.7700627 | 1716.306
0.7710797 | 1718.76
0.7720825 | 1721.298
0.7730811 | 1723.838
0.7741049 | 1726.282
0.775154 | 1728.833
0.776188 | 1731.496
0.777201 | 1734.027
0.778154 | 1736.376
0.779077 | 1738.848
0.7800654 | 1741.256
0.7810429 | 1743.71
0.7820681 | 1746.189
0.7831083 | 1748.751
0.7840729 | 1751.212
0.7851056 | 1753.587
0.7861485 | 1756.2
0.7869857 | 1758.507
0.7880586 | 1761.13
0.789064 | 1763.65
0.7899986 | 1766.151
0.7909611 | 1768.495
0.79197 | 1770.869
0.7929325 | 1773.369
0.7939196 | 1775.92
0.794938 | 1778.423
0.7959836 | 1780.978
0.7969768 | 1783.599
0.7980544 | 1786.265
0.7991627 | 1788.842
0.8001525 | 1791.494
0.8012084 | 1794.056
0.8021327 | 1796.453
0.8030782 | 1798.859
0.804051 | 1801.305
0.8050442 | 1803.755
0.8060782 | 1806.214
0.8070769 | 1808.73
0.80807 | 1811.16
0.809098 | 1813.7
0.810192 | 1816.277
0.8111981 | 1818.883
0.8121756 | 1821.456
0.8132723 | 1824.018
0.8142042 | 1826.27
0.8151742 | 1828.821
0.8161381 | 1831.401
0.8170986 | 1833.858
0.8181429 | 1836.371
0.8191456 | 1839.006
0.8201769 | 1841.546
0.8211694 | 1844.106
0.8222069 | 1846.771
0.8232566 | 1849.438
0.8242185 | 1851.825
0.8251653 | 1854.134
0.8260686 | 1856.568
0.8270843 | 1858.994
0.8280638 | 1861.31
0.8290522 | 1863.848
0.8298697 | 1866.131
0.8308738 | 1868.693
0.8319705 | 1871.365
0.8329868 | 1874.035
0.8340495 | 1876.63
0.835044 | 1879.293
0.8359712 | 1881.767
0.8369337 | 1884.102
0.8378983 | 1886.489
0.8388553 | 1888.881
0.8398771 | 1891.476
0.8409214 | 1894.091
0.8418941 | 1896.343
0.8428853 | 1898.833
0.8437538 | 1901.219
0.8446775 | 1903.491
0.8456884 | 1905.95
0.8466768 | 1908.393
0.8476652 | 1910.823
0.8485671 | 1913.297
0.8495985 | 1915.82
0.8505656 | 1918.291
0.851571 | 1920.778
0.8525424 | 1923.206
0.8535928 | 1925.751
0.8546221 | 1928.411
0.8556637 | 1930.93
0.8567454 | 1933.406
0.8575567 | 1935.665
0.8585983 | 1938.317
0.8595594 | 1940.701
0.8604954 | 1943.056
0.861447 | 1945.55
0.8624497 | 1948.013
0.8634681 | 1950.547
0.864511 | 1953.166
0.8655349 | 1955.745
0.8665621 | 1958.393
0.8676807 | 1961.039
0.8687249 | 1963.671
0.8697011 | 1966.11
0.8706868 | 1968.422
0.8716152 | 1970.882
0.8726139 | 1973.379
0.8736214 | 1975.857
0.8746098 | 1978.351
0.8756479 | 1980.946
0.8766438 | 1983.528
0.8776738 | 1986.12
0.8786895 | 1988.775
0.8797412 | 1991.293
0.8807296 | 1993.822
0.8817153 | 1996.243
0.882671 | 1998.616
0.8836213 | 2000.952
0.8846084 | 2003.277
0.8855484 | 2005.634
0.886558 | 2008.262
0.8874898 | 2010.688
0.8885 | 2013.074
0.8895252 | 2015.696
0.8903999 | 2018.007
0.8914435 | 2020.633
0.8924142 | 2023.226
0.8933972 | 2025.737
0.8943427 | 2028.108
0.89531 | 2030.521
0.8962643 | 2032.971
0.8972439 | 2035.504
0.8982568 | 2037.945
0.8992425 | 2040.395
0.9002766 | 2043.047
0.9011396 | 2045.324
0.9021982 | 2047.949
0.9032152 | 2050.621
0.9042282 | 2053.08
0.9051682 | 2055.442
0.9061096 | 2057.813
0.9071055 | 2060.406
0.9080681 | 2062.939
0.9091069 | 2065.488
0.9100926 | 2067.966
0.9111069 | 2070.458
0.9121178 | 2073.031
0.9131914 | 2075.641
0.914254 | 2078.34
0.9152799 | 2081.009
0.9162513 | 2083.378
0.91719 | 2085.707
0.91816 | 2088.054
0.9191198 | 2090.493
0.9200898 | 2093.048
0.9209039 | 2095.557
0.9217887 | 2098.168
0.9226484 | 2100.449
0.9236266 | 2102.918
0.9245196 | 2105.182
0.9255639 | 2107.84
0.9265871 | 2110.211
0.9275557 | 2112.685
0.9285469 | 2115.348
0.9294426 | 2117.803
0.9304651 | 2120.215
0.9314808 | 2122.727
0.9323241 | 2125.014
0.9333343 | 2127.6
0.9343471 | 2130.155
0.9352367 | 2132.438
0.9361168 | 2134.76
0.9371284 | 2137.263
0.9381339 | 2139.81
0.939127 | 2142.4
0.9401195 | 2144.833
0.941078 | 2147.21
0.9420712 | 2149.783
0.9428695 | 2152.086
0.9439179 | 2154.683
0.9449186 | 2157.166
0.9459594 | 2159.866
0.9468191 | 2162.118
0.9478756 | 2164.799
0.9489267 | 2167.506
0.9498797 | 2170.121
0.9509437 | 2172.749
0.9518852 | 2175.071
0.952864 | 2177.574
0.9538552 | 2180.017
0.9548422 | 2182.426
0.9558511 | 2184.977
0.9566794 | 2187.308
0.9577394 | 2189.892
0.9587407 | 2192.395
0.9597714 | 2195.06
0.9607421 | 2197.694
0.9617182 | 2200.03
0.9626481 | 2202.418
0.9635609 | 2204.985
0.9645881 | 2207.602
0.9655765 | 2210.087
0.9665813 | 2212.543
0.9675983 | 2215.092
0.9686364 | 2217.555
0.969648 | 2220.188
0.9705438 | 2222.578
0.9714014 | 2224.844
0.9723067 | 2227.263
0.9732768 | 2229.711
0.9742454 | 2232.321
0.9752713 | 2234.894
0.9762638 | 2237.421
0.9772154 | 2240.036
0.9782522 | 2242.688
0.9792583 | 2245.285
0.9803292 | 2247.963
0.9812209 | 2250.257
0.9822427 | 2252.775
0.9831766 | 2255.155
0.9841323 | 2257.765
0.9850996 | 2260.308
0.986058 | 2262.718
0.9870853 | 2265.364
0.9880669 | 2268.027
0.9890996 | 2270.69
0.9901493 | 2273.377
0.9910056 | 2275.699
0.9918918 | 2277.989
0.9928795 | 2280.575
0.9938979 | 2283.06
0.9948455 | 2285.515
0.995791 | 2287.91
0.9968025 | 2290.362
0.9977542 | 2293.029
0.9987283 | 2295.578
0.9997794 | 2298.136
1.000778 | 2300.816
1.001687 | 2303.196
1.002624 | 2305.574
1.003659 | 2308.241
1.004675 | 2310.924
1.005623 | 2313.462
1.006521 | 2315.885
1.007558 | 2318.397
1.00856 | 2320.946
1.009534 | 2323.472
1.010602 | 2325.971
1.011585 | 2328.68
1.012442 | 2331.084
1.013348 | 2333.369
1.014218 | 2335.634
1.015181 | 2338.223
1.016134 | 2340.607
1.017093 | 2342.876
1.017994 | 2345.359
1.018979 | 2348.029
1.020002 | 2350.602
1.021013 | 2353.289
1.022017 | 2355.833
1.022992 | 2358.342
1.024044 | 2360.94
1.024866 | 2363.253
1.025735 | 2365.55
1.026671 | 2368.087
1.02759 | 2370.579
1.028565 | 2373.04
1.029507 | 2375.571
1.03054 | 2378.14
1.031508 | 2380.614
1.032391 | 2382.871
1.033246 | 2385.156
1.034293 | 2387.709
1.035312 | 2390.398
1.03613 | 2392.741
1.037146 | 2395.136
1.03806 | 2397.449
1.03901 | 2400.196
1.039823 | 2402.494
1.040847 | 2404.975
1.041855 | 2407.671
1.042712 | 2409.936
1.043771 | 2412.578
1.044639 | 2414.843
1.045675 | 2417.546
1.046519 | 2419.807
1.047501 | 2422.362
1.048502 | 2424.812
1.049431 | 2427.433
1.05045 | 2429.998
1.051394 | 2432.283
1.052432 | 2434.959
1.053281 | 2437.345
1.054295 | 2439.918
1.05535 | 2442.599
1.056239 | 2444.921
1.057108 | 2447.237
1.058084 | 2449.898
1.059031 | 2452.418
1.060035 | 2454.994
1.060983 | 2457.459
1.061957 | 2459.902
1.062942 | 2462.453
1.063949 | 2465.099
1.065036 | 2467.67
1.065911 | 2469.997
1.066807 | 2472.543
1.067718 | 2474.868
1.068665 | 2477.34
1.069583 | 2479.867
1.070553 | 2482.466
1.071577 | 2485.021
1.072561 | 2487.636
1.073554 | 2490.299
1.074397 | 2492.551
1.075408 | 2495.127
1.076461 | 2497.748
1.077316 | 2500.108
1.078344 | 2502.712
1.079314 | 2505.096
1.080245 | 2507.748
1.081186 | 2510.288
1.082164 | 2512.716
1.083192 | 2515.245
1.084151 | 2517.906
1.085132 | 2520.483
1.086023 | 2522.806
1.086868 | 2525.137
1.087724 | 2527.418
1.088697 | 2530.035
1.089684 | 2532.561
1.090602 | 2535.088
1.091523 | 2537.501
1.092517 | 2539.922
1.093348 | 2542.192
1.094194 | 2544.624
1.095021 | 2546.905
1.096061 | 2549.562
1.096925 | 2551.928
1.097813 | 2554.284
1.098783 | 2556.953
1.099747 | 2559.529
1.100708 | 2562.227
1.10168 | 2564.789
1.102685 | 2567.329
1.103677 | 2569.968
1.104665 | 2572.614
1.105671 | 2575.171
1.106528 | 2577.472
1.107448 | 2579.944
1.108332 | 2582.297
1.10929 | 2584.883
1.110252 | 2587.48
1.111161 | 2590.001
1.112181 | 2592.558
1.112991 | 2594.839
1.113864 | 2597.274
1.114705 | 2599.537
1.11575 | 2602.237
1.116628 | 2604.56
1.117475 | 2606.902
1.118509 | 2609.501
1.119516 | 2612.011
1.120293 | 2614.274
1.121218 | 2616.849
1.122208 | 2619.314
1.123237 | 2621.991
1.124062 | 2624.333
1.12509 | 2626.974
1.126186 | 2629.67
1.127002 | 2632.122
1.127944 | 2634.5
1.128942 | 2637.101
1.12989 | 2639.666
1.130861 | 2642.28
1.13184 | 2644.737
1.13282 | 2647.29
1.13367 | 2649.705
1.134509 | 2651.999
1.135523 | 2654.662
1.136406 | 2657.031
1.137278 | 2659.335
1.138284 | 2662.005
1.139203 | 2664.514
1.139979 | 2666.802
1.140788 | 2669.203
1.141733 | 2671.825
1.142737 | 2674.389
1.143773 | 2677.065
1.144775 | 2679.669
1.145816 | 2682.13
1.146718 | 2684.514
1.147555 | 2687.025
1.148506 | 2689.572
1.14942 | 2691.848
1.150368 | 2694.47
1.151195 | 2696.766
1.152183 | 2699.367
1.153181 | 2701.991
1.154051 | 2704.379
1.154865 | 2706.656
1.155924 | 2709.235
1.15682 | 2711.58
1.157681 | 2713.887
1.158594 | 2716.324
1.159531 | 2718.583
1.160393 | 2720.905
1.161186 | 2723.337
1.162211 | 2725.869
1.163185 | 2728.398
1.164067 | 2730.769
1.164919 | 2733.164
1.165934 | 2735.787
1.16685 | 2738.158
1.167674 | 2740.538
1.168628 | 2742.919
1.169542 | 2745.273
1.170541 | 2747.918
1.171568 | 2750.546
1.172541 | 2753.02
1.173577 | 2755.653
1.174481 | 2758.105
1.175322 | 2760.445
1.176368 | 2763.068
1.177348 | 2765.677
1.178261 | 2768.234
1.179234 | 2770.669
1.180211 | 2773.264
1.181072 | 2775.558
1.182045 | 2778.203
1.182941 | 2780.466
1.183874 | 2782.826
1.184763 | 2785.228
1.185814 | 2787.855
1.186818 | 2790.312
1.187699 | 2792.966
1.188689 | 2795.636
1.189663 | 2798.082
1.190674 | 2800.683
1.191548 | 2802.997
1.192514 | 2805.649
1.193588 | 2808.292
1.19449 | 2810.791
1.195368 | 2813.12
1.196323 | 2815.482
1.197178 | 2817.859
1.198168 | 2820.313
1.199151 | 2822.788
1.200138 | 2825.147
1.201133 | 2827.835
1.201943 | 2830.157
1.203001 | 2832.812
1.203865 | 2835.068
1.20472 | 2837.377
1.205684 | 2839.968
1.206592 | 2842.286
1.207561 | 2844.784
1.208413 | 2847.135
1.209385 | 2849.711
1.21037 | 2852.174
1.211423 | 2854.811
1.21246 | 2857.511
1.213513 | 2860.091
1.214497 | 2862.708
1.21531 | 2865.061
1.216264 | 2867.517
1.217186 | 2869.893
1.218041 | 2872.143
1.219005 | 2874.803
1.220035 | 2877.319
1.221098 | 2879.886
1.221945 | 2882.283
1.222818 | 2884.625
1.223812 | 2887.141
1.224771 | 2889.631
1.225712 | 2892.175
1.226724 | 2894.643
1.227704 | 2897.057
1.228548 | 2899.327
1.229407 | 2901.733
1.230267 | 2904.016
1.231164 | 2906.317
1.232024 | 2908.589
1.232872 | 2910.841
1.233881 | 2913.361
1.234791 | 2915.71
1.235727 | 2918.331
1.236695 | 2920.911
1.23766 | 2923.302
1.238451 | 2925.85
1.239563 | 2928.226
1.24063 | 2930.869
1.241488 | 2933.229
1.242297 | 2935.523
1.243241 | 2938.201
1.244197 | 2940.823
1.245218 | 2943.508
1.246264 | 2946.212
1.247231 | 2948.816
1.248338 | 2951.464
1.249222 | 2953.769
1.250161 | 2956.438
1.251119 | 2958.812
1.252075 | 2961.319
1.253027 | 2963.977
1.254018 | 2966.3
1.254998 | 2968.62
1.255844 | 2971.195
1.256758 | 2973.773
1.2578 | 2976.396
1.258724 | 2978.945
1.259668 | 2981.496
1.260649 | 2983.97
1.261596 | 2986.627
1.262406 | 2988.892
1.263282 | 2991.166
1.264277 | 2993.814
1.265197 | 2996.108
1.266041 | 2998.586
1.266968 | 3001.12
1.26805 | 3003.735
1.268828 | 3006.002
1.269671 | 3008.448
1.270652 | 3011.076
1.271469 | 3013.326
1.272402 | 3015.778
1.273282 | 3018.228
1.273958 | 3020.564
1.275086 | 3022.82
1.276021 | 3025.571
1.276922 | 3027.986
1.277881 | 3030.339
1.278765 | 3032.734
1.279693 | 3035.149
1.280753 | 3037.744
1.281724 | 3040.128
1.282643 | 3042.758
1.283477 | 3045.083
1.284552 | 3047.753
1.285437 | 3050.121
1.286351 | 3052.62
1.287194 | 3054.903
1.288018 | 3057.267
1.288947 | 3059.866
1.289842 | 3062.263
1.290694 | 3064.568
1.291716 | 3067.269
1.292602 | 3069.657
1.293477 | 3072.041
1.294457 | 3074.421
1.294238 | 3072.97
1.292724 | 3071.863
1.294447 | 3071.09
1.295728 | 3074.14
1.296679 | 3077.137
1.29744 | 3079.427
1.298207 | 3081.839
1.299157 | 3084.318
1.300079 | 3086.746
1.300971 | 3089.264
1.302065 | 3091.912
1.303007 | 3094.353
1.303841 | 3096.814
1.304837 | 3099.479
1.305866 | 3102.059
1.306811 | 3104.471
1.307713 | 3106.879
1.308674 | 3109.285
1.309764 | 3111.931
1.310601 | 3114.223
1.311431 | 3116.547
1.312476 | 3118.929
1.313388 | 3121.331
1.314213 | 3123.585
1.315133 | 3126.051
1.316142 | 3128.615
1.317066 | 3131.21
1.318048 | 3133.803
1.318975 | 3136.193
1.31992 | 3138.744
1.3209 | 3141.126
1.321854 | 3143.53
1.322971 | 3146.098
1.323877 | 3148.348
1.324725 | 3150.829
1.325699 | 3148.536
1.324129 | 3146.308
1.324489 | 3143.869
1.325936 | 3143.981
1.326877 | 3147.115
1.327473 | 3149.562
1.328071 | 3151.938
1.328779 | 3154.59
1.329685 | 3157.251
1.330605 | 3159.676
1.331594 | 3162.08
1.332458 | 3164.479
1.33341 | 3166.874
1.33446 | 3169.644
1.336028 | 3172.004
1.337464 | 3173.392
1.33844 | 3170.901
1.33985 | 3168.6
1.34135 | 3168.666
1.342784 | 3167.569
1.344374 | 3167.724
1.345966 | 3167.512
1.347397 | 3167.313
1.348875 | 3166.877
1.350288 | 3123.77
1.350403 | 3057.676
1.350499 | 2991.582
1.353464 | 2925.77
1.357589 | 2858.98
1.361752 | 2792.323
1.363082 | 2725.386
1.362616 | 2658.167
1.361237 | 2590.667
1.359319 | 2523.167
1.357771 | 2498.698
1.356194 | 2495.341
1.355617 | 2492.555
1.354988 | 2489.947
1.35488 | 2488.519
1.354596 | 2487.386
1.354471 | 2486.26
1.354396 | 2485.341
1.354249 | 2484.469
1.354299 | 2483.59
1.353968 | 2482.671
1.353867 | 2481.921
1.353739 | 2481.192
1.353357 | 2480.447
1.353094 | 2479.795
1.353019 | 2479.188
1.352799 | 2478.484
1.352744 | 2477.731
1.352459 | 2477.107
1.352361 | 2476.431
1.35211 | 2475.758
1.35193 | 2475.194
1.351809 | 2474.626
1.351589 | 2474.082
1.35154 | 2473.409
1.351217 | 2472.614
1.351026 | 2471.743
1.350763 | 2470.952
1.350583 | 2470.237
1.350269 | 2469.522
1.350197 | 2468.86
1.349843 | 2468.226
1.349811 | 2467.623
1.349449 | 2466.832
1.349067 | 2466.103
1.348837 | 2465.413
1.348603 | 2464.646
1.34838 | 2464.057
1.348134 | 2463.405
1.348079 | 2462.834
1.34778 | 2462.144
1.347501 | 2461.45
1.347296 | 2460.983
1.347227 | 2460.335
1.346953 | 2459.777
1.346793 | 2459.205
1.346566 | 2458.609
1.34641 | 2458.062
1.346119 | 2457.56
1.346074 | 2457.114
1.34595 | 2456.713
1.3458 | 2456.107
1.345422 | 2455.605
1.345349 | 2454.998
1.345212 | 2454.448
1.345029 | 2453.817
1.34481 | 2453.315
1.344761 | 2452.638
1.344532 | 2452.13
1.344417 | 2451.589
1.344291 | 2450.979
1.344161 | 2450.355
1.344013 | 2449.784
1.343829 | 2449.39
1.343761 | 2448.853
1.343709 | 2448.431
1.343524 | 2448.069
1.343459 | 2447.661
1.343353 | 2447.344
1.343184 | 2446.884
1.343153 | 2446.57
1.342994 | 2446.131
1.342953 | 2445.73
1.342909 | 2445.246
1.342794 | 2444.907
1.342622 | 2444.493
1.34248 | 2444.228
1.34242 | 2443.782
1.342236 | 2443.409
1.342167 | 2443.109
1.342097 | 2442.652
1.342051 | 2442.241
1.341792 | 2441.795
1.341756 | 2441.499
1.341699 | 2441.108
1.341677 | 2440.875
1.341657 | 2440.463
1.341499 | 2440.146
1.341411 | 2439.69
1.341309 | 2439.181
1.341207 | 2438.919
1.341186 | 2438.522
1.341041 | 2438.093
1.341011 | 2437.752
1.340966 | 2437.309
1.340784 | 2436.79
1.340731 | 2436.333
1.340614 | 2435.897
1.340546 | 2435.545
1.340469 | 2435.054
1.340466 | 2434.817
1.340361 | 2434.388
1.340317 | 2434.008
1.340246 | 2433.712
1.34004 | 2433.332
1.34003 | 2432.987
1.339996 | 2432.67
1.339937 | 2432.468
1.33982 | 2432.202
1.33979 | 2431.788
1.339774 | 2431.544
1.339733 | 2431.307
1.339607 | 2431.021
1.339456 | 2430.746
1.339359 | 2430.505
1.339351 | 2430.24
1.339239 | 2430.062
1.339224 | 2429.689
1.33914 | 2429.425
1.339094 | 2429.153
1.339073 | 2428.787
1.339059 | 2428.515
1.338969 | 2428.334
1.338969 | 2428.334
1.338957 | 2428.32
1.338957 | 2428.299

## Образец1.15
Образец1.15 | Образец1.15
Деформация | Стандартное усилие
% | MPa
0 | 29.40237
3.576279e-05 | 29.32916
-0.0001071393 | 29.31871
2.290037e-05 | 29.39536
6.003713e-05 | 29.36052
6.290543e-05 | 29.35704
5.432893e-05 | 29.49288
0.0002671814 | 30.05043
0.001379149 | 31.17268
0.002604109 | 32.85909
0.003802674 | 34.9399
0.005394969 | 36.85371
0.006935153 | 38.22041
0.008492367 | 39.29048
0.009721244 | 40.61543
0.01118854 | 41.50752
0.01262961 | 43.26424
0.01407988 | 44.78035
0.01561257 | 46.23055
0.01706352 | 47.7148
0.01853694 | 49.14082
0.02002365 | 50.65639
0.02163741 | 52.24611
0.02310674 | 53.77321
0.02455394 | 55.14595
0.0260226 | 56.94112
0.02751681 | 58.93184
0.0290059 | 59.94258
0.03047473 | 61.58064
0.03205919 | 62.99953
0.03351133 | 64.00368
0.0351026 | 65.98671
0.03667889 | 67.80605
0.03832943 | 69.55946
0.03980422 | 71.74135
0.04124222 | 73.58156
0.04281306 | 74.92738
0.04397246 | 76.6418
0.04543839 | 79.06758
0.04702422 | 81.19014
0.04852557 | 82.91939
0.04997243 | 85.09468
0.0515712 | 87.04256
0.05302419 | 88.47188
0.05450852 | 89.91548
0.05607254 | 91.48653
0.05761545 | 93.73213
0.05910318 | 95.78108
0.06061544 | 97.84102
0.06207184 | 99.58785
0.0636127 | 101.5775
0.06518694 | 103.7044
0.066768 | 106.1676
0.06820396 | 108.0649
0.06960995 | 110.4555
0.07111096 | 112.4495
0.07264093 | 114.8039
0.07412662 | 116.9418
0.07562653 | 119.1976
0.07711699 | 121.1839
0.07862856 | 123.3021
0.08013673 | 125.4257
0.08164422 | 127.6252
0.08289421 | 129.9356
0.08413535 | 132.4317
0.08556586 | 134.2829
0.08701954 | 136.434
0.08847798 | 138.5698
0.08996775 | 140.5814
0.09132401 | 143.0456
0.09276542 | 145.3143
0.09404403 | 147.6675
0.09552563 | 149.6198
0.09682808 | 152.0906
0.09836962 | 154.0989
0.09960667 | 156.5489
0.1011257 | 158.8253
0.1026966 | 161.0456
0.1041394 | 163.6285
0.1053096 | 165.9796
0.1065426 | 168.4031
0.1080099 | 170.5784
0.1096012 | 172.9658
0.1110767 | 175.263
0.1124554 | 177.7053
0.113858 | 180.1179
0.1152013 | 182.5986
0.1165937 | 185.0331
0.1179853 | 187.3853
0.1193423 | 189.832
0.1206999 | 192.1929
0.1222299 | 194.7187
0.123347 | 197.139
0.124813 | 198.9056
0.126157 | 201.2545
0.1275166 | 203.7154
0.128924 | 206.1588
0.1302639 | 208.5768
0.1316638 | 210.9444
0.1329471 | 213.3526
0.1345268 | 215.8355
0.1357571 | 218.1415
0.1371883 | 220.6651
0.1385227 | 223.1722
0.1399628 | 225.6463
0.1413027 | 228.0754
0.1426412 | 230.6308
0.1439266 | 232.9357
0.1452727 | 235.3813
0.146648 | 237.6994
0.1476494 | 239.9868
0.1491228 | 241.9841
0.1504804 | 244.5208
0.1515928 | 246.8466
0.1529954 | 249.1054
0.1541868 | 251.4752
0.1555955 | 253.9954
0.1568626 | 256.5399
0.1581428 | 258.8465
0.1593798 | 261.2141
0.16061 | 263.5761
0.1620671 | 266.1096
0.1634956 | 268.5442
0.1647013 | 270.8469
0.1659942 | 273.4133
0.167251 | 275.9533
0.1685283 | 278.2198
0.1698961 | 280.7247
0.1712169 | 283.1966
0.1724056 | 285.5697
0.1736876 | 288.1295
0.1749009 | 290.6036
0.1761086 | 293.1019
0.1773981 | 295.4552
0.1785773 | 297.7239
0.179691 | 299.998
0.1809526 | 302.5249
0.182268 | 304.8606
0.1833708 | 307.2578
0.1845752 | 309.7473
0.1857053 | 312.0654
0.1871467 | 314.5176
0.1883381 | 316.9653
0.1895854 | 319.3977
0.1907857 | 321.8147
0.1920207 | 324.0889
0.1932053 | 326.4883
0.1943497 | 328.8437
0.1956712 | 331.353
0.1967502 | 333.6404
0.1978599 | 335.9651
0.1991453 | 338.415
0.2004014 | 340.9573
0.2016323 | 343.4665
0.2027999 | 345.8747
0.2042039 | 348.4389
0.2055308 | 350.9186
0.2067011 | 353.3136
0.2078612 | 355.6932
0.2091984 | 358.2025
0.2103169 | 360.5799
0.211464 | 362.9288
0.2125383 | 365.2294
0.2138496 | 367.6376
0.2149667 | 370.0655
0.2161527 | 372.3858
0.2172937 | 374.8929
0.2185171 | 377.1517
0.2195124 | 379.527
0.2204681 | 381.9923
0.2217528 | 384.4708
0.2228727 | 386.8307
0.2240648 | 389.1576
0.225137 | 391.4076
0.2262494 | 393.7081
0.2273523 | 395.9801
0.2285409 | 398.3883
0.229701 | 400.9789
0.2309156 | 403.2706
0.232058 | 405.7008
0.2333325 | 408.0079
0.234577 | 410.5853
0.2356949 | 412.9364
0.2366608 | 415.2699
0.2378754 | 417.7901
0.238968 | 420.0731
0.2402739 | 422.6615
0.241581 | 425.1393
0.242767 | 427.6047
0.2439141 | 430.0019
0.2450394 | 432.4606
0.2462397 | 434.8337
0.2473984 | 437.4001
0.2486559 | 439.7841
0.2498582 | 442.3703
0.251068 | 444.862
0.2521743 | 447.3405
0.2533385 | 449.6916
0.2544624 | 452.1921
0.2544624 | 452.1921
0.2556198 | 454.7145
0.2569331 | 457.1491
0.258098 | 459.6013
0.2592451 | 461.9018
0.2604808 | 464.3979
0.2616354 | 466.8456
0.2629256 | 469.4384
0.2641238 | 471.9653
0.2653241 | 474.3317
0.2663711 | 476.7641
0.2677212 | 479.2042
0.2687737 | 481.6893
0.2699712 | 484.0118
0.270991 | 486.3673
0.2719106 | 488.6326
0.2731626 | 491.0936
0.2743711 | 493.4029
0.2756108 | 495.9056
0.2769378 | 498.4236
0.278119 | 500.8428
0.279228 | 503.3148
0.2804024 | 505.712
0.2815257 | 508.23
0.2826694 | 510.6339
0.2837995 | 513.1058
0.2850079 | 515.514
0.286138 | 518.1046
0.287324 | 520.6248
0.2883151 | 523.0286
0.2893649 | 525.3643
0.2905556 | 527.6539
0.2917681 | 530.1851
0.2929779 | 532.6329
0.2941584 | 535.1356
0.295277 | 537.4251
0.2962981 | 539.7257
0.2974309 | 542.1273
0.298591 | 544.6717
0.299717 | 546.9305
0.3009316 | 549.4112
0.302108 | 551.9183
0.3032783 | 554.4385
0.3044663 | 557.0379
0.3054656 | 559.4153
0.3067067 | 561.9818
0.3078552 | 564.2471
0.3089942 | 566.6334
0.3102285 | 569.1778
0.3113757 | 571.5904
0.3125071 | 573.9503
0.3136727 | 576.4178
0.3148361 | 579.0325
0.3160037 | 581.4825
0.3171604 | 584.0269
0.3184042 | 586.5845
0.3193743 | 588.8499
0.3206713 | 591.3921
0.3216951 | 593.6751
0.3227796 | 596.1778
0.3239083 | 598.5157
0.3251655 | 601.1143
0.3263072 | 603.5159
0.3274999 | 606.0384
0.3286825 | 608.4576
0.3298303 | 610.9845
0.330987 | 613.5333
0.3320026 | 615.8756
0.3330966 | 618.1431
0.3340782 | 620.4195
0.3351743 | 622.6717
0.3362499 | 625.1195
0.3374195 | 627.4815
0.3385237 | 630.0809
0.33966 | 632.6715
0.34082 | 634.9412
0.3420053 | 637.4791
0.3432383 | 640.0784
0.344414 | 642.5767
0.3455884 | 644.9168
0.3465836 | 647.2305
0.3476497 | 649.6014
0.3488268 | 652.1063
0.3500257 | 654.6793
0.3511081 | 657.2171
0.3522253 | 659.6407
0.3533622 | 661.9654
0.3543554 | 664.2484
0.3553568 | 666.5555
0.3565352 | 668.9879
0.3577484 | 671.3587
0.3587668 | 673.69
0.3600591 | 676.241
0.3610965 | 678.5416
0.3622852 | 681.1563
0.3634909 | 683.67
0.3646312 | 686.1859
0.3657511 | 688.6842
0.3668526 | 691.1671
0.3680311 | 693.5863
0.3690781 | 695.8407
0.3702402 | 698.2313
0.3712041 | 700.5714
0.3722313 | 703.0213
0.3734575 | 705.401
0.3746966 | 707.9146
0.3759037 | 710.3887
0.3770038 | 712.8914
0.3780828 | 715.2337
0.3791823 | 717.6046
0.3802824 | 720.0413
0.3813144 | 722.3045
0.3822851 | 724.6073
0.3832912 | 726.866
0.3844581 | 729.3468
0.3854677 | 731.6978
0.3866427 | 734.262
0.3876366 | 736.7274
0.3887374 | 739.1839
0.3898954 | 741.6492
0.3910242 | 744.1124
0.392031 | 746.4832
0.3932653 | 749.1002
0.394377 | 751.5897
0.3955412 | 754.1824
0.3966727 | 756.6807
0.3976985 | 758.9923
0.3987142 | 761.3455
0.3997612 | 763.6593
0.4008109 | 765.94
0.4018423 | 768.2406
0.4029764 | 770.8575
0.4039785 | 773.2415
0.4050868 | 775.7398
0.4061951 | 778.1041
0.4073797 | 780.6705
0.4085413 | 783.1237
0.4095508 | 785.4243
0.4107198 | 787.9709
0.4119112 | 790.5373
0.4129309 | 792.7917
0.4139657 | 795.0966
0.4151509 | 797.696
0.4163628 | 800.3042
0.4173437 | 802.5827
0.4184827 | 805.0964
0.4195971 | 807.7177
0.4205726 | 810.0139
0.4217442 | 812.4902
0.4229227 | 815.0017
0.4238818 | 817.2648
0.4251223 | 819.8378
0.4263212 | 822.4482
0.4273682 | 824.7619
0.4285705 | 827.3701
0.4295671 | 829.6486
0.4307742 | 832.0898
0.431858 | 834.5354
0.4329724 | 837.0358
0.4340984 | 839.5891
0.4352524 | 842.1687
0.436281 | 844.5681
0.4373014 | 846.895
0.438516 | 849.468
0.43955 | 851.7443
0.4407612 | 854.2954
0.4418395 | 856.6838
0.4428668 | 858.9689
0.4440037 | 861.5463
0.445174 | 864.1281
0.4463211 | 866.6176
0.4474321 | 869.1445
0.4486283 | 871.7417
0.4497755 | 874.3762
0.4509601 | 876.9646
0.451958 | 879.2695
0.4529709 | 881.581
0.4539723 | 883.9167
0.4550227 | 886.2019
0.4560609 | 888.4606
0.4572039 | 890.9699
0.4583565 | 893.5012
0.4594784 | 896.039
0.4605894 | 898.59
0.4617073 | 901.1279
0.4628653 | 903.5603
0.4640526 | 906.1355
0.4651882 | 908.7436
0.4662039 | 911.0024
0.4671957 | 913.3139
0.4682679 | 915.6804
0.4692972 | 918.071
0.4704654 | 920.6638
0.4715812 | 923.2302
0.472648 | 925.59
0.4737583 | 928.0356
0.4749 | 930.58
0.4759599 | 932.8608
0.4769313 | 935.1152
0.4779599 | 937.3872
0.4791296 | 940.0019
0.480165 | 942.2959
0.4812011 | 944.6755
0.4823898 | 947.2836
0.4835369 | 949.883
0.4845253 | 952.5263
0.4854654 | 954.9697
0.4864694 | 957.257
0.4876813 | 959.7553
0.4887766 | 962.1569
0.4897991 | 964.4882
0.4909326 | 967.0612
0.4921066 | 969.6747
0.4930766 | 972.0763
0.4941366 | 974.4823
0.4951761 | 976.8971
0.4962142 | 979.191
0.4972196 | 981.5575
0.498328 | 984.0843
0.4992939 | 986.4903
0.5002585 | 988.7865
0.5014138 | 991.3024
0.5026025 | 993.8885
0.5037796 | 996.4835
0.5047741 | 998.8104
0.5058225 | 1001.168
0.5068667 | 1003.493
0.5079267 | 1005.745
0.5089294 | 1008.188
0.5099226 | 1010.449
0.5110929 | 1013.007
0.5121869 | 1015.406
0.5133109 | 1017.957
0.51452 | 1020.585
0.5155111 | 1022.939
0.5164341 | 1025.329
0.5176957 | 1027.814
0.5189028 | 1030.453
0.5199498 | 1032.771
0.5209798 | 1035.197
0.5220356 | 1037.577
0.5231923 | 1040.139
0.5241453 | 1042.51
0.5251739 | 1044.88
0.5262951 | 1047.449
0.5274913 | 1049.989
0.5284443 | 1052.281
0.5296139 | 1054.911
0.5306466 | 1057.275
0.5316289 | 1059.73
0.5326609 | 1062.096
0.5336956 | 1064.355
0.534744 | 1066.682
0.535917 | 1069.303
0.5370669 | 1071.872
0.5381452 | 1074.385
0.5392508 | 1076.888
0.540227 | 1079.169
0.5411813 | 1081.441
0.5422835 | 1083.706
0.5434163 | 1086.306
0.5444068 | 1088.569
0.5454149 | 1090.83
0.5464776 | 1093.341
0.5474824 | 1095.835
0.548498 | 1098.087
0.5496411 | 1100.614
0.550761 | 1103.093
0.551904 | 1105.679
0.5530035 | 1108.129
0.5541581 | 1110.689
0.5553236 | 1113.288
0.5563182 | 1115.635
0.5573039 | 1117.893
0.558327 | 1120.179
0.5593754 | 1122.431
0.5603686 | 1124.808
0.561419 | 1127.269
0.562421 | 1129.688
0.5633924 | 1131.954
0.5644823 | 1134.421
0.5654714 | 1136.7
0.5665695 | 1139.33
0.5676294 | 1141.681
0.5688222 | 1144.283
0.5697895 | 1146.559
0.5708256 | 1148.855
0.5718154 | 1151.309
0.5729046 | 1153.72
0.5739019 | 1156.161
0.5749782 | 1158.538
0.576127 | 1161.04
0.5772326 | 1163.595
0.5783811 | 1166.179
0.5793123 | 1168.493
0.5803422 | 1170.754
0.5813525 | 1173.059
0.5825023 | 1175.669
0.5834696 | 1177.981
0.5845343 | 1180.323
0.5855834 | 1182.652
0.5865541 | 1185.052
0.5875765 | 1187.539
0.5886065 | 1189.908
0.589597 | 1192.327
0.5905323 | 1194.579
0.591631 | 1197.11
0.5926269 | 1199.486
0.5936188 | 1201.922
0.594648 | 1204.46
0.5956869 | 1206.796
0.596678 | 1209.18
0.5977264 | 1211.636
0.5987536 | 1214.108
0.5998939 | 1216.563
0.6008939 | 1219.002
0.6018939 | 1221.408
0.6029886 | 1223.934
0.6041609 | 1226.545
0.6051855 | 1228.826
0.6061575 | 1231.104
0.6073469 | 1233.653
0.6083196 | 1235.918
0.6093993 | 1238.204
0.6105451 | 1240.675
0.6117243 | 1243.231
0.6127753 | 1245.538
0.6139286 | 1248.195
0.6149422 | 1250.495
0.615994 | 1252.956
0.6170866 | 1255.413
0.6180928 | 1257.779
0.6190798 | 1260.121
0.6200348 | 1262.398
0.6210839 | 1264.698
0.6221057 | 1267.146
0.6231023 | 1269.508
0.6241295 | 1271.986
0.6251281 | 1274.441
0.6261854 | 1276.7
0.6271309 | 1279
0.6282957 | 1281.538
0.6293897 | 1284.089
0.6305137 | 1286.704
0.6314994 | 1288.954
0.6326308 | 1291.478
0.6336772 | 1293.862
0.6346554 | 1296.2
0.6356942 | 1298.464
0.6367092 | 1300.872
0.6377984 | 1303.326
0.638778 | 1305.728
0.6397609 | 1308.23
0.6407309 | 1310.549
0.6418297 | 1312.935
0.6429598 | 1315.495
0.6441056 | 1318.136
0.6451083 | 1320.474
0.6460838 | 1322.875
0.6471424 | 1325.193
0.6481069 | 1327.529
0.6491369 | 1330.073
0.6501825 | 1332.523
0.6512036 | 1334.866
0.6522425 | 1337.331
0.6532227 | 1339.697
0.6541812 | 1342.04
0.6551621 | 1344.481
0.6561737 | 1346.814
0.6572568 | 1349.398
0.6582799 | 1351.712
0.6593098 | 1354.055
0.660288 | 1356.54
0.6613282 | 1358.946
0.662367 | 1361.306
0.6634412 | 1363.738
0.6644269 | 1366.267
0.6654712 | 1368.669
0.6665741 | 1371.229
0.6675325 | 1373.523
0.6685257 | 1375.843
0.6695114 | 1378.273
0.6705468 | 1380.754
0.6715366 | 1383.171
0.67254 | 1385.52
0.6735952 | 1387.93
0.6746524 | 1390.413
0.6756898 | 1392.894
0.6767409 | 1395.282
0.6777184 | 1397.589
0.6787225 | 1399.96
0.6796626 | 1402.291
0.680681 | 1404.546
0.6816585 | 1406.816
0.6826285 | 1409.18
0.6836571 | 1411.619
0.68467 | 1414.051
0.685698 | 1416.387
0.6866455 | 1418.727
0.6877518 | 1421.188
0.6887327 | 1423.48
0.6897654 | 1425.875
0.690811 | 1428.204
0.6918471 | 1430.724
0.6929943 | 1433.323
0.6940985 | 1435.973
0.6950998 | 1438.276
0.6960842 | 1440.636
0.6971025 | 1442.923
0.6980753 | 1445.272
0.6991128 | 1447.621
0.7001223 | 1450.121
0.701187 | 1452.591
0.7021843 | 1454.874
0.7031509 | 1457.148
0.7042796 | 1459.737
0.7053552 | 1462.272
0.7063457 | 1464.522
0.707281 | 1466.816
0.7083212 | 1469.156
0.7093184 | 1471.534
0.7103613 | 1473.876
0.71136 | 1476.221
0.7124179 | 1478.671
0.713424 | 1481.118
0.7144294 | 1483.412
0.715471 | 1485.667
0.7163886 | 1487.939
0.7173511 | 1490.189
0.7183225 | 1492.478
0.7193082 | 1494.809
0.7203327 | 1497.123
0.7213429 | 1499.428
0.722334 | 1501.74
0.7233136 | 1504.077
0.724334 | 1506.479
0.7253994 | 1508.892
0.7264519 | 1511.276
0.7274669 | 1513.594
0.7284512 | 1515.921
0.7293899 | 1518.191
0.7305499 | 1520.829
0.7315309 | 1523.35
0.7325111 | 1525.942
0.7334866 | 1528.296
0.7346875 | 1530.884
0.7357039 | 1533.235
0.736678 | 1535.72
0.7377965 | 1538.087
0.738804 | 1540.477
0.739804 | 1542.956
0.7408094 | 1545.375
0.7419566 | 1547.957
0.743071 | 1550.461
0.7440506 | 1552.81
0.7450696 | 1555.194
0.7460512 | 1557.543
0.7470655 | 1559.942
0.7480328 | 1562.35
0.7491275 | 1564.706
0.7501793 | 1567.079
0.7512127 | 1569.52
0.7522508 | 1572.016
0.7532556 | 1574.371
0.7543714 | 1576.929
0.7553394 | 1579.331
0.7563571 | 1581.767
0.7573209 | 1584.075
0.7582842 | 1586.327
0.7593352 | 1588.764
0.7603237 | 1591.165
0.7613502 | 1593.646
0.7623284 | 1596.105
0.7634449 | 1598.649
0.7644585 | 1600.963
0.7655982 | 1603.428
0.7665123 | 1605.713
0.7676111 | 1608.297
0.7687998 | 1610.883
0.7696956 | 1613.142
0.7707453 | 1615.577
0.7717494 | 1617.976
0.7727637 | 1620.259
0.7739898 | 1622.887
0.7749265 | 1625.48
0.7760191 | 1627.945
0.7770123 | 1630.331
0.7779837 | 1632.65
0.7790613 | 1635.17
0.7801996 | 1637.677
0.7813481 | 1640.252
0.7823351 | 1642.702
0.7833413 | 1645.018
0.7843242 | 1647.303
0.7853794 | 1649.656
0.7863528 | 1652.177
0.7874026 | 1654.616
0.7884557 | 1657.022
0.7894782 | 1659.513
0.7904639 | 1661.867
0.7913753 | 1664.143
0.7923651 | 1666.496
0.7933583 | 1668.911
0.7944707 | 1671.458
0.7954884 | 1673.721
0.7965095 | 1676.07
0.797504 | 1678.478
0.7985381 | 1680.838
0.7995769 | 1683.18
0.8006041 | 1685.718
0.8016709 | 1688.148
0.8027683 | 1690.754
0.8038637 | 1693.167
0.8048514 | 1695.496
0.8058126 | 1697.862
0.8067853 | 1700.191
0.8078357 | 1702.641
0.8088493 | 1705.126
0.8098555 | 1707.563
0.8108916 | 1709.89
0.8119256 | 1712.393
0.8129767 | 1714.86
0.8139467 | 1717.152
0.8149712 | 1719.42
0.8160952 | 1722.052
0.8170353 | 1724.513
0.8180244 | 1726.824
0.819021 | 1729.202
0.8200325 | 1731.61
0.8210441 | 1734.056
0.8220727 | 1736.538
0.8231218 | 1739.089
0.8241796 | 1741.557
0.8252593 | 1744.018
0.8262515 | 1746.546
0.8272229 | 1748.937
0.8283523 | 1751.549
0.8294381 | 1754.127
0.8304885 | 1756.614
0.8314409 | 1759.185
0.8324742 | 1761.637
0.833511 | 1764.096
0.8344769 | 1766.53
0.8355757 | 1769.002
0.8365825 | 1771.511
0.8376145 | 1773.988
0.8385498 | 1776.378
0.8395171 | 1778.637
0.8404497 | 1780.955
0.841434 | 1783.28
0.8424033 | 1785.539
0.8434238 | 1787.881
0.8443897 | 1790.272
0.8454054 | 1792.847
0.8464122 | 1795.249
0.8474415 | 1797.626
0.8484939 | 1800.058
0.8495341 | 1802.447
0.8505682 | 1804.82
0.8515886 | 1807.338
0.8527241 | 1809.794
0.8536594 | 1812.066
0.8546281 | 1814.402
0.8556172 | 1816.709
0.8566328 | 1819.109
0.8576315 | 1821.506
0.8586907 | 1824.004
0.8597582 | 1826.417
0.860797 | 1828.992
0.8618011 | 1831.53
0.8627357 | 1833.822
0.8638542 | 1836.441
0.8648086 | 1838.77
0.8658011 | 1841.158
0.8668099 | 1843.705
0.8678569 | 1846.181
0.8688242 | 1848.471
0.8698658 | 1850.82
0.8708467 | 1853.25
0.8719128 | 1855.737
0.8729271 | 1858.251
0.8740497 | 1860.855
0.8750537 | 1863.179
0.8759897 | 1865.612
0.8769638 | 1867.996
0.877974 | 1870.314
0.8789829 | 1872.737
0.8800067 | 1875.209
0.881021 | 1877.624
0.8820714 | 1880.188
0.883068 | 1882.607
0.8841886 | 1885.051
0.8852172 | 1887.384
0.886318 | 1889.99
0.8872914 | 1892.289
0.8882042 | 1894.55
0.8893909 | 1897.147
0.8904025 | 1899.573
0.8913657 | 1902.062
0.8924161 | 1904.488
0.8934099 | 1906.925
0.8945216 | 1909.451
0.8955557 | 1912.009
0.8965898 | 1914.6
0.8976041 | 1917.08
0.8985714 | 1919.453
0.8995352 | 1921.712
0.9004671 | 1923.982
0.9015196 | 1926.432
0.90251 | 1928.851
0.9035223 | 1931.24
0.9045829 | 1933.599
0.9055454 | 1936.078
0.9065522 | 1938.594
0.9076224 | 1940.982
0.908634 | 1943.428
0.9096197 | 1945.812
0.9107551 | 1948.405
0.9116556 | 1950.713
0.9126794 | 1953.094
0.9136386 | 1955.43
0.9146011 | 1957.728
0.9155909 | 1960.064
0.9165984 | 1962.516
0.9176052 | 1964.966
0.9186297 | 1967.392
0.9197155 | 1969.842
0.9207141 | 1972.457
0.9216671 | 1974.823
0.9227414 | 1977.422
0.9238442 | 1980.066
0.9248183 | 1982.443
0.9258395 | 1984.878
0.9268286 | 1987.354
0.9278354 | 1989.817
0.9288572 | 1992.258
0.9298837 | 1994.726
0.9309518 | 1997.29
0.9320056 | 1999.784
0.9329593 | 2002.104
0.9338939 | 2004.398
0.9349198 | 2006.776
0.9359041 | 2009.243
0.9368796 | 2011.504
0.9378537 | 2013.869
0.938851 | 2016.406
0.9398339 | 2018.828
0.9408496 | 2021.286
0.9418932 | 2023.822
0.9429559 | 2026.485
0.943964 | 2029.069
0.9449743 | 2031.557
0.9459668 | 2033.908
0.9468455 | 2036.245
0.9478727 | 2038.553
0.9488223 | 2040.906
0.9497924 | 2043.325
0.9508625 | 2045.848
0.9518264 | 2048.273
0.9528857 | 2050.805
0.9539081 | 2053.461
0.9549837 | 2056.019
0.9559837 | 2058.379
0.9569599 | 2060.938
0.9579108 | 2063.384
0.9590096 | 2065.985
0.9600471 | 2068.407
0.9610055 | 2070.907
0.9620069 | 2073.351
0.9630559 | 2075.849
0.9640709 | 2078.488
0.9650082 | 2080.755
0.9659953 | 2083.309
0.9670695 | 2085.95
0.9680797 | 2088.38
0.9690607 | 2090.764
0.9700055 | 2093.333
0.9708038 | 2095.831
0.9716867 | 2098.261
0.9726472 | 2100.733
0.9736805 | 2103.124
0.9746628 | 2105.631
0.9756798 | 2108.081
0.9767602 | 2110.575
0.9778086 | 2113.17
0.9788242 | 2115.828
0.9797813 | 2118.241
0.9808855 | 2120.787
0.9818385 | 2123.081
0.9827943 | 2125.54
0.9837581 | 2127.902
0.984814 | 2130.398
0.9857622 | 2132.879
0.9867997 | 2135.292
0.9877867 | 2137.614
0.9888181 | 2140.172
0.9898494 | 2142.841
0.9908582 | 2145.265
0.991974 | 2147.834
0.9928623 | 2150.273
0.9938298 | 2152.782
0.9948645 | 2155.16
0.99584 | 2157.544
0.9968257 | 2160.046
0.9978325 | 2162.578
0.9988727 | 2165.122
0.9997276 | 2167.407
1.000607 | 2169.657
1.001633 | 2172.09
1.00262 | 2174.452
1.003591 | 2176.851
1.004494 | 2179.196
1.005528 | 2181.584
1.006424 | 2183.933
1.00751 | 2186.592
1.00851 | 2189.162
1.009483 | 2191.606
1.010529 | 2194.181
1.011416 | 2196.475
1.012465 | 2199.081
1.013473 | 2201.511
1.014428 | 2203.985
1.015362 | 2206.428
1.016307 | 2208.762
1.017324 | 2211.153
1.018307 | 2213.721
1.019377 | 2216.22
1.020371 | 2218.553
1.021358 | 2221.157
1.022254 | 2223.411
1.023317 | 2226.015
1.024314 | 2228.478
1.02531 | 2231.033
1.026274 | 2233.459
1.027219 | 2235.76
1.028197 | 2238.219
1.02921 | 2240.842
1.0302 | 2243.334
1.031242 | 2245.777
1.032238 | 2248.286
1.033332 | 2250.906
1.034385 | 2253.384
1.03543 | 2256.067
1.036284 | 2258.33
1.037253 | 2260.769
1.038208 | 2263.041
1.039144 | 2265.423
1.040165 | 2267.919
1.041161 | 2270.261
1.042161 | 2272.707
1.043163 | 2275.293
1.044165 | 2277.901
1.045237 | 2280.459
1.04627 | 2282.983
1.047251 | 2285.565
1.048379 | 2288.156
1.049448 | 2290.788
1.050402 | 2293.363
1.051367 | 2295.831
1.052404 | 2298.382
1.053411 | 2300.823
1.054357 | 2303.299
1.055398 | 2305.802
1.056418 | 2308.344
1.057331 | 2310.676
1.058325 | 2313.321
1.059267 | 2315.679
1.060174 | 2317.968
1.061161 | 2320.363
1.062129 | 2322.809
1.063121 | 2325.167
1.064125 | 2327.676
1.064978 | 2329.937
1.066007 | 2332.571
1.06688 | 2334.839
1.067917 | 2337.355
1.068911 | 2339.875
1.069915 | 2342.367
1.070888 | 2344.709
1.071795 | 2347.183
1.072824 | 2349.662
1.07381 | 2352.164
1.074812 | 2354.698
1.075861 | 2357.159
1.07683 | 2359.568
1.077898 | 2362.141
1.078784 | 2364.452
1.079751 | 2367.052
1.080801 | 2369.541
1.081727 | 2371.98
1.082714 | 2374.362
1.083637 | 2376.678
1.084655 | 2379.018
1.085697 | 2381.472
1.086689 | 2383.995
1.08768 | 2386.39
1.088743 | 2388.928
1.089638 | 2391.239
1.090672 | 2393.845
1.091663 | 2396.117
1.09265 | 2398.53
1.093584 | 2401.151
1.094594 | 2403.517
1.095714 | 2406.143
1.096687 | 2408.683
1.09768 | 2411.287
1.098766 | 2413.891
1.099667 | 2416.163
1.100523 | 2418.439
1.101621 | 2421.091
1.102621 | 2423.546
1.103563 | 2425.941
1.104546 | 2428.531
1.105475 | 2430.849
1.106525 | 2433.117
1.107514 | 2435.811
1.108324 | 2438.098
1.109341 | 2440.506
1.110313 | 2442.95
1.111216 | 2445.219
1.112069 | 2447.526
1.113124 | 2450.095
1.11406 | 2452.62
1.114983 | 2455.074
1.115986 | 2457.416
1.116873 | 2459.809
1.117885 | 2462.323
1.118862 | 2464.968
1.119784 | 2467.258
1.120864 | 2469.794
1.121724 | 2472.244
1.122608 | 2474.502
1.123624 | 2476.998
1.124544 | 2479.516
1.12557 | 2482.052
1.126423 | 2484.359
1.127453 | 2486.833
1.128453 | 2489.426
1.129428 | 2491.922
1.130417 | 2494.436
1.131439 | 2497.077
1.132545 | 2499.764
1.133517 | 2502.278
1.134605 | 2504.737
1.135575 | 2507.415
1.136473 | 2509.891
1.137483 | 2512.278
1.138447 | 2514.743
1.13944 | 2517.34
1.140454 | 2519.852
1.141438 | 2522.394
1.142295 | 2524.648
1.143179 | 2526.918
1.14424 | 2529.535
1.14524 | 2532.062
1.146227 | 2534.571
1.147139 | 2537.054
1.14816 | 2539.324
1.149114 | 2541.769
1.150111 | 2544.395
1.151107 | 2546.957
1.152157 | 2549.502
1.152952 | 2551.791
1.15388 | 2554.087
1.15493 | 2556.643
1.155922 | 2559.132
1.156853 | 2561.641
1.157787 | 2564.008
1.158778 | 2566.421
1.159814 | 2568.958
1.160791 | 2571.534
1.161815 | 2574.043
1.162919 | 2576.654
1.163776 | 2579.093
1.164614 | 2581.398
1.165718 | 2583.946
1.166695 | 2586.458
1.167637 | 2588.882
1.168597 | 2591.266
1.169671 | 2593.775
1.170673 | 2596.332
1.171618 | 2598.851
1.17262 | 2601.307
1.173646 | 2603.999
1.17454 | 2606.264
1.175588 | 2608.769
1.176519 | 2611.188
1.17747 | 2613.744
1.178371 | 2616.125
1.179347 | 2618.47
1.180328 | 2621.001
1.18138 | 2623.682
1.182381 | 2626.303
1.183393 | 2628.766
1.18442 | 2631.489
1.185275 | 2633.866
1.186279 | 2636.382
1.187221 | 2638.832
1.188156 | 2641.245
1.18913 | 2643.741
1.190105 | 2646.105
1.191174 | 2648.783
1.191953 | 2651.066
1.192953 | 2653.591
1.194009 | 2656.142
1.195061 | 2658.836
1.196091 | 2661.468
1.197074 | 2663.87
1.198025 | 2666.529
1.198968 | 2669.119
1.199907 | 2671.661
1.20098 | 2674.146
1.201976 | 2676.651
1.202976 | 2679.213
1.203985 | 2681.668
1.205087 | 2684.366
1.205938 | 2686.818
1.206897 | 2689.288
1.208 | 2691.922
1.20898 | 2694.313
1.209903 | 2696.91
1.210961 | 2699.371
1.211963 | 2701.915
1.212791 | 2704.205
1.213817 | 2706.796
1.214878 | 2709.443
1.215765 | 2711.761
1.21682 | 2714.317
1.217777 | 2716.664
1.21886 | 2719.274
1.219783 | 2721.95
1.220842 | 2724.589
1.221784 | 2726.949
1.222821 | 2729.537
1.223711 | 2731.855
1.224561 | 2734.105
1.22555 | 2736.371
1.22639 | 2738.691
1.227377 | 2741.295
1.228337 | 2743.631
1.229425 | 2746.188
1.230349 | 2748.671
1.231343 | 2751.139
1.232356 | 2753.518
1.233201 | 2755.781
1.234106 | 2758.214
1.235142 | 2760.848
1.236068 | 2763.303
1.237098 | 2765.722
1.238047 | 2768.172
1.23898 | 2770.494
1.239963 | 2772.881
1.240804 | 2775.133
1.241805 | 2777.767
1.242794 | 2780.085
1.243822 | 2782.75
1.244901 | 2785.378
1.245916 | 2787.663
1.246783 | 2789.933
1.247798 | 2792.466
1.24879 | 2795.088
1.249681 | 2797.358
1.250667 | 2799.724
1.251741 | 2802.44
1.252797 | 2805.011
1.253831 | 2807.546
1.254737 | 2809.801
1.255716 | 2812.433
1.256617 | 2814.687
1.257756 | 2817.298
1.258717 | 2819.756
1.259721 | 2822.209
1.260715 | 2824.555
1.261757 | 2827.106
1.262593 | 2829.488
1.263644 | 2832.134
1.264645 | 2834.597
1.265594 | 2837.11
1.266567 | 2839.47
1.267592 | 2841.83
1.268567 | 2844.377
1.269595 | 2847.079
1.270578 | 2849.578
1.271656 | 2852.221
1.272563 | 2854.53
1.273551 | 2857.158
1.274603 | 2859.468
1.275495 | 2861.764
1.276491 | 2864.291
1.277501 | 2866.916
1.278495 | 2869.456
1.279514 | 2872.043
1.280565 | 2874.699
1.281631 | 2877.16
1.282682 | 2879.704
1.283624 | 2882.385
1.284578 | 2884.796
1.285504 | 2887.147
1.286467 | 2889.603
1.287379 | 2891.869
1.288421 | 2894.288
1.289434 | 2896.641
1.290298 | 2898.913
1.291206 | 2901.37
1.292181 | 2903.932
1.293134 | 2906.399
1.29408 | 2908.776
1.295009 | 2911.2
1.296077 | 2913.571
1.297018 | 2916.038
1.298086 | 2918.71
1.298928 | 2921.082
1.300138 | 2923.623
1.30118 | 2926.254
1.302078 | 2928.547
1.303117 | 2930.932
1.304276 | 2933.672
1.30518 | 2936.174
1.306251 | 2938.756
1.307185 | 2941.281
1.308085 | 2943.599
1.309201 | 2946.264
1.310255 | 2948.844
1.311285 | 2951.175
1.312277 | 2953.645
1.31179 | 2953.17
1.313117 | 2955.539
1.31414 | 2958.378
1.314754 | 2814.253
1.31472 | 2575.753
1.312475 | 2337.253
1.302142 | 2099.877
1.268312 | 1861.377
1.236922 | 1624.002
1.214426 | 1385.502
1.215271 | 1147.002
1.219434 | 906.2525
1.222083 | 668.8775
1.22387 | 570.44
1.225483 | 565.5532
1.2275 | 562.3892
1.228614 | 556.5005
1.228465 | 553.6704
1.229311 | 550.7788
1.229713 | 549.8244
1.229698 | 547.1083
1.229389 | 545.2233
1.229305 | 543.8187
1.229367 | 541.2357
1.230062 | 537.8871
1.230863 | 535.3119
1.231036 | 532.5697
1.231125 | 529.9857
1.231458 | 527.0414
1.232066 | 524.6661
1.232054 | 522.3475
1.232198 | 521.2741
1.23224 | 520.1796
1.232711 | 518.9387
1.232871 | 517.9312
1.232894 | 517.0043
1.232999 | 516.0842
1.232933 | 515.1218
1.232851 | 514.6269
1.232816 | 514.0796
1.23274 | 513.6054
1.232563 | 513.1384
1.232474 | 512.4067
1.232764 | 511.1378
1.23274 | 510.6779
1.232653 | 510.2976
1.232684 | 510.0502
1.232747 | 509.7435
1.23278 | 509.3216
1.232759 | 508.9105
1.232786 | 508.4991
1.232869 | 507.8963
1.232987 | 507.0039
1.233033 | 506.5576
1.233043 | 506.0313
1.233086 | 505.5711
1.233104 | 505.3515
1.233041 | 505.0762
1.233079 | 504.8637
1.23305 | 504.7346
1.23307 | 504.4488
1.233091 | 504.2327
1.233077 | 504.0653
1.233076 | 503.9224
1.233077 | 503.7517
1.233094 | 503.4589
1.233052 | 503.2393
1.233077 | 502.9918
1.233076 | 502.8105
1.233072 | 502.5142
1.233083 | 502.2599
1.233089 | 501.7091
1.233073 | 501.3013
1.233071 | 501.1165
1.233076 | 500.7786
1.233218 | 500.1545
1.233376 | 499.2309
1.233457 | 498.4574
1.233526 | 497.7113
1.233593 | 497.2824
1.233589 | 497.0908
1.233576 | 496.906
1.23357 | 496.5854
1.233539 | 496.1811
1.233516 | 495.8847
1.233536 | 495.6757
1.23356 | 495.2399
1.233617 | 494.8217
1.233637 | 494.358
1.233657 | 494.0791
1.233674 | 493.8074
1.233729 | 493.3716
1.233763 | 493.1312
1.23378 | 492.7651
1.233784 | 492.4444
1.233813 | 492.3155
1.233803 | 492.162
1.233802 | 491.9634
1.233801 | 491.8171
1.233804 | 491.7229
1.23382 | 491.5661
1.233841 | 491.4266
1.233873 | 491.3256
1.233871 | 491.1792
1.233867 | 490.9702
1.233983 | 490.3775
1.233982 | 490.2624
1.233982 | 490.0777
1.233991 | 489.9139
1.234004 | 489.7814
1.234006 | 489.5584
1.234003 | 489.4782
1.234029 | 489.3493
1.234027 | 489.3004
1.234016 | 489.1679
1.234033 | 489.053
1.234034 | 488.9485
1.234052 | 488.8961
1.234079 | 488.6869
1.234084 | 488.7392
1.234084 | 488.5998
1.234093 | 488.5789
1.23411 | 488.3105
1.234143 | 488.1118
1.234193 | 488.1153
1.234251 | 488.1328
1.234241 | 487.8505
1.234256 | 487.8052
1.23428 | 487.7668
1.234279 | 487.6728
1.23433 | 487.5717
1.234341 | 487.4914
1.234359 | 487.4217
1.234361 | 487.3241
1.234401 | 487.244
1.234502 | 487.0661
1.234539 | 486.9337
1.234587 | 486.9093
1.234621 | 486.8222
1.234629 | 486.7071
1.23464 | 486.6026
1.234634 | 486.4876
1.234659 | 486.4457
1.234699 | 486.3725
1.23468 | 486.3864
1.234737 | 486.1704
1.234743 | 486.0588
1.23475 | 486.0031
1.234774 | 485.9298
1.234771 | 485.909
1.23478 | 485.8218
1.234789 | 485.6755
1.234851 | 485.5814
1.234843 | 485.4662
1.234841 | 485.4941
1.234847 | 485.4001
1.234834 | 485.3372
1.234886 | 485.2573
1.234903 | 485.2118
1.234899 | 485.2362
1.234937 | 485.1875
1.234914 | 484.9992
1.234914 | 485.0202
1.234926 | 484.9399
1.23492 | 484.9225
1.234927 | 484.8354
1.234929 | 484.7935
1.234943 | 484.7901
1.234961 | 484.7831
1.234946 | 484.7308
1.234943 | 484.6716
1.234956 | 484.5914
1.234971 | 484.4659
1.234974 | 484.5251
1.234956 | 484.4276
1.234967 | 484.4554
1.234953 | 484.3056
1.234964 | 484.2324
1.234967 | 484.2775
1.234986 | 484.2115
1.235024 | 484.1662
1.234982 | 484.0546
1.234993 | 484.1276
1.234993 | 484.0582
1.235026 | 484.1312
1.235022 | 484.1104
1.235007 | 484.1348
1.235007 | 484.0616
1.235043 | 484.0268
1.23502 | 483.9431
1.235031 | 484.0581
1.235031 | 483.964
1.235027 | 483.9187
1.235026 | 483.9082
1.23503 | 483.8176
1.23506 | 483.734
1.235037 | 483.7479
1.235037 | 483.7723
1.235053 | 483.7443
1.235036 | 483.6885
1.235033 | 483.6468
1.23503 | 483.605
1.235044 | 483.605
1.23503 | 483.5945
1.235027 | 483.5876
1.23503 | 483.6085
1.235024 | 483.6085
1.235024 | 483.5841
1.235037 | 483.5248
1.235041 | 483.5458
1.235059 | 483.4865
1.235061 | 483.4552
1.23505 | 483.3993
1.235044 | 483.3993
1.235073 | 483.3749
1.235066 | 483.3367
1.23507 | 483.2738
1.23507 | 483.3191
1.235066 | 483.3156
1.235073 | 483.2634
1.235077 | 483.2494
1.235083 | 483.2948
1.23506 | 483.2495
1.235084 | 483.1937
1.235064 | 483.1205
1.235084 | 483.1169
1.23509 | 483.124
1.235079 | 483.124
1.23508 | 483.0578
1.235086 | 483.0368
1.235073 | 483.0264
1.235066 | 482.988
1.235077 | 482.988
1.235084 | 482.9218
1.235074 | 482.9322
1.235063 | 482.9288
1.235061 | 482.8765
1.235061 | 482.8939
1.235061 | 482.8451
1.235092 | 482.8137
1.23506 | 482.8312
1.235061 | 482.8241
1.235084 | 482.7929
1.235074 | 482.7719
1.235061 | 482.7196
1.235072 | 482.7197
1.235069 | 482.7196
1.235073 | 482.6708
1.235067 | 482.636
1.235079 | 482.6639
1.235089 | 482.6883
1.235086 | 482.6256
1.235091 | 482.6185
1.235094 | 482.5489
1.235079 | 482.4896
1.235089 | 482.5349
1.235079 | 482.5837
1.235092 | 482.5384
1.235089 | 482.514
1.235157 | 482.4025
1.235164 | 482.4931
1.235163 | 482.4408
1.235153 | 482.4512
1.235124 | 482.3606
1.235124 | 482.378
1.235124 | 482.2909
1.235117 | 482.2908
1.235111 | 482.2874
1.235111 | 482.2491
1.235109 | 482.3501
1.235107 | 482.2456
1.235123 | 482.2421
1.235094 | 482.2665
1.235109 | 482.2978
1.235097 | 482.2387
1.235096 | 482.1515
1.235096 | 482.1759
1.235091 | 482.1689
1.235096 | 482.0295
1.235129 | 482.0574
1.235106 | 482.0191
1.235107 | 481.9318
1.235106 | 481.9877
1.235096 | 481.9422
1.235094 | 481.9389
1.235109 | 481.9493
1.235117 | 481.8865
1.235114 | 481.9214
1.235117 | 481.9598
1.235111 | 481.911
1.235107 | 481.9354
1.235094 | 481.789
1.235089 | 481.7785
1.235101 | 481.7367
1.23509 | 481.7018
1.235096 | 481.7087
1.235111 | 481.6391
1.235103 | 481.7298
1.23509 | 481.6844
1.23509 | 481.7018
1.235097 | 481.632
1.235107 | 481.5033
1.235117 | 481.5554
1.235096 | 481.5868
1.235114 | 481.5171
1.235116 | 481.4823
1.235114 | 481.4055
1.235126 | 481.3812
1.235114 | 481.4474
1.235141 | 481.3742
1.235127 | 481.3637
1.23511 | 481.3114
1.23512 | 481.3045
1.235137 | 481.2313
1.235137 | 481.1268
1.235147 | 481.1232
1.235133 | 481.1058
1.235119 | 481.0779
1.235116 | 481.0675
1.235126 | 481.0013
1.235126 | 481.0221
1.235119 | 481.1092
1.235119 | 481.0153
1.235119 | 481.0326
1.235119 | 480.9525
1.235121 | 480.9176
1.235119 | 480.8095
1.235133 | 480.8026
1.235124 | 480.7886
1.235124 | 480.7886
1.235124 | 480.7921
1.23513 | 480.7956

## Образец1.16
Образец1.16 | Образец1.16
Деформация | Стандартное усилие
% | MPa
0 | 32.46805
0.000194375 | 32.49253
0.000214296 | 32.4542
0.0001671497 | 32.49945
0.0001828639 | 32.56542
0.0001785782 | 32.66326
0.0001899832 | 32.53785
0.0002228602 | 32.9107
0.001048426 | 33.9978
0.002354279 | 35.9292
0.003616535 | 38.03417
0.004925453 | 40.06994
0.006365501 | 41.52673
0.007832797 | 43.73278
0.009336878 | 45.76525
0.01092066 | 47.79663
0.01238523 | 49.84338
0.01391656 | 51.29357
0.01546423 | 53.58642
0.01700987 | 55.25305
0.01846558 | 56.48681
0.01999555 | 58.30615
0.02163178 | 59.7871
0.02312497 | 61.6416
0.02456229 | 63.4093
0.02609975 | 65.00561
0.02770941 | 67.13146
0.02922712 | 68.80798
0.03077548 | 70.66906
0.03243521 | 72.84766
0.03400196 | 75.01855
0.03555236 | 76.95325
0.03706428 | 78.61658
0.03853975 | 80.57544
0.04004587 | 82.15417
0.0415554 | 84.01855
0.04304654 | 85.60828
0.04459831 | 87.44849
0.04596819 | 89.49524
0.0474961 | 90.99022
0.04902403 | 92.94579
0.05057988 | 94.88048
0.05219704 | 97.02721
0.05377196 | 98.30327
0.05524811 | 99.72875
0.05689082 | 101.8436
0.0584494 | 103.4059
0.0599814 | 105.0862
0.06130122 | 107.3857
0.06275421 | 109.6697
0.06422083 | 111.8022
0.06558254 | 114.1137
0.06709684 | 116.5494
0.06854642 | 118.2402
0.0699238 | 120.5726
0.07149191 | 122.5523
0.07295172 | 124.8451
0.07458999 | 126.5777
0.07601914 | 128.6783
0.07728957 | 130.9865
0.07873711 | 133.131
0.08028547 | 135.191
0.08176367 | 137.352
0.08331271 | 139.3317
0.08483245 | 141.8091
0.08634267 | 143.7757
0.08788694 | 146.0411
0.08916282 | 148.4152
0.09063964 | 150.5543
0.09211648 | 152.3253
0.09357083 | 154.6609
0.09502791 | 156.8154
0.09631946 | 159.2477
0.09786986 | 161.712
0.09921794 | 164.1454
0.1006151 | 166.4734
0.1020997 | 168.9575
0.1033927 | 171.3217
0.1047523 | 173.7167
0.10605 | 176.1183
0.1073041 | 178.387
0.1087148 | 180.7084
0.1100411 | 183.2375
0.1116161 | 185.6611
0.1128756 | 187.9199
0.1143749 | 189.9908
0.1154723 | 192.2913
0.1168994 | 194.7028
0.1182352 | 197.2253
0.1195268 | 199.5236
0.1205315 | 201.8835
0.1217706 | 204.2082
0.1230826 | 206.5538
0.1244716 | 208.9861
0.1257768 | 211.3152
0.1272475 | 213.8838
0.1286582 | 216.1569
0.1299381 | 218.6346
0.131321 | 221.0143
0.1325328 | 223.4313
0.1340757 | 225.9614
0.1354619 | 228.3455
0.1368209 | 230.8789
0.1381384 | 233.3365
0.1392896 | 235.692
0.1405764 | 238.1464
0.142045 | 240.6238
0.1435239 | 242.9364
0.1449006 | 245.2457
0.1463624 | 247.7418
0.1476424 | 250.2731
0.1489796 | 252.6857
0.1501206 | 255.017
0.1514128 | 257.501
0.1526955 | 259.9663
0.1539646 | 262.4866
0.1553352 | 264.8322
0.1564366 | 267.2272
0.1576785 | 269.6134
0.158921 | 272.0809
0.1601512 | 274.5924
0.1614107 | 276.8885
0.1628181 | 279.1671
0.1639393 | 281.4501
0.1653208 | 284.0231
0.1665626 | 286.4565
0.167891 | 288.89
0.1692152 | 291.4344
0.1704257 | 293.7613
0.1717452 | 296.1816
0.1728794 | 298.4909
0.1742213 | 300.9453
0.1754481 | 303.404
0.1768296 | 305.7881
0.178021 | 308.2556
0.1791082 | 310.6221
0.1803412 | 312.8808
0.181585 | 315.2814
0.1828984 | 317.7467
0.1841395 | 320.2637
0.1854065 | 322.5257
0.1866995 | 325.079
0.1879685 | 327.5816
0.1890727 | 329.9184
0.1902962 | 332.3233
0.19163 | 334.7272
0.192788 | 337.0672
0.1941122 | 339.548
0.1952607 | 341.8375
0.1964412 | 344.2018
0.1976865 | 346.7242
0.1989194 | 349.1346
0.2001299 | 351.6395
0.2012491 | 353.9576
0.2024194 | 356.3307
0.2036367 | 358.6312
0.2048152 | 361.0899
0.2060195 | 363.6542
0.207168 | 366.0602
0.2084037 | 368.3607
0.2094269 | 370.848
0.2107859 | 373.41
0.2119725 | 375.7809
0.2130175 | 378.077
0.2141726 | 380.602
0.2151862 | 382.874
0.2163251 | 385.1636
0.2174954 | 387.4883
0.2186405 | 389.7888
0.2198026 | 392.2849
0.2211923 | 394.8337
0.2222795 | 397.3628
0.223554 | 399.9314
0.2247597 | 402.4802
0.2259722 | 404.8774
0.2270151 | 407.2241
0.2283224 | 409.529
0.2294014 | 411.8845
0.2306146 | 414.374
0.2316813 | 416.8306
0.2328639 | 419.2937
0.2339926 | 421.7997
0.235417 | 424.3485
0.2365028 | 426.6798
0.2378523 | 429.2067
0.2389804 | 431.4984
0.2403278 | 433.9923
0.2413557 | 436.3697
0.2426622 | 438.8197
0.2437623 | 441.1136
0.2450137 | 443.3966
0.2460954 | 445.8136
0.2472276 | 448.1757
0.2483536 | 450.7091
0.2483536 | 450.7091
0.2493543 | 452.9591
0.2505736 | 455.4772
0.2517793 | 457.9205
0.2530498 | 460.4452
0.2542398 | 462.9786
0.2554796 | 465.4462
0.2565954 | 467.9774
0.2577555 | 470.379
0.2589448 | 472.8883
0.26006 | 475.224
0.2611955 | 477.7025
0.2623481 | 480.0338
0.2635708 | 482.6002
0.264748 | 485.0941
0.2658011 | 487.3771
0.2670231 | 489.9259
0.2683883 | 492.4593
0.2695722 | 494.8763
0.2709727 | 497.4263
0.2721348 | 499.8938
0.2733283 | 502.324
0.2744414 | 504.719
0.2755599 | 507.1228
0.2766941 | 509.4871
0.277801 | 511.8953
0.2789379 | 514.3386
0.2801014 | 516.8457
0.281331 | 519.2825
0.2824781 | 521.917
0.2835592 | 524.2241
0.2845837 | 526.4895
0.2857962 | 528.8603
0.2869985 | 531.3762
0.2882322 | 533.8031
0.2892996 | 536.1454
0.2904331 | 538.4174
0.2916232 | 540.8607
0.2927635 | 543.392
0.293914 | 545.754
0.2951497 | 548.1424
0.2964999 | 550.6924
0.2977417 | 553.2736
0.2988868 | 555.7236
0.299867 | 558.0065
0.3011177 | 560.6125
0.3021851 | 562.9372
0.303538 | 565.3773
0.304807 | 567.9085
0.3059269 | 570.2167
0.3070754 | 572.6096
0.3082811 | 575.0617
0.3094038 | 577.5402
0.3105768 | 580.0759
0.3117164 | 582.4401
0.3128104 | 584.6923
0.3139024 | 587.2324
0.3150965 | 589.5153
0.3161912 | 591.9806
0.3172627 | 594.235
0.3183424 | 596.685
0.3196183 | 599.2228
0.3207171 | 601.5827
0.3219282 | 603.9953
0.3230508 | 606.4738
0.3243403 | 608.9589
0.3254595 | 611.3451
0.3266905 | 613.8346
0.3278369 | 616.3373
0.3291026 | 618.7565
0.3303635 | 621.2548
0.3315562 | 623.7201
0.3328028 | 626.2426
0.3339139 | 628.5508
0.3350181 | 631.0359
0.3361564 | 633.4793
0.3374813 | 636.0369
0.3386713 | 638.5396
0.3398382 | 640.9522
0.3410296 | 643.4549
0.3423042 | 645.9356
0.3433403 | 648.5328
0.3445868 | 650.8882
0.3457101 | 653.1866
0.3469097 | 655.7903
0.3480235 | 658.2776
0.349157 | 660.6243
0.3502598 | 662.8831
0.3514799 | 665.511
0.3526209 | 667.917
0.3537796 | 670.1714
0.3548995 | 672.5928
0.3561522 | 675.0054
0.3572782 | 677.5235
0.3585575 | 680.147
0.3597285 | 682.6431
0.360941 | 685.1876
0.3620098 | 687.6749
0.3631794 | 690.1116
0.3644669 | 692.6495
0.3655881 | 695.0511
0.3667162 | 697.5164
0.3676998 | 699.8191
0.368708 | 702.201
0.3698504 | 704.7388
0.37102 | 707.136
0.372161 | 709.709
0.3734198 | 712.2623
0.3743612 | 714.598
0.375631 | 717.0523
0.3767754 | 719.5198
0.3778496 | 722.0093
0.3789927 | 724.4615
0.3801092 | 726.8851
0.3812437 | 729.3216
0.3822314 | 731.6046
0.3834037 | 734.1556
0.3844255 | 736.5792
0.3854739 | 739.0401
0.3867075 | 741.5802
0.3878771 | 744.1422
0.3890468 | 746.6976
0.3900454 | 748.9586
0.3911612 | 751.4327
0.3922184 | 753.8695
0.3933655 | 756.3722
0.3945256 | 758.9452
0.3957368 | 761.5797
0.396918 | 764.1285
0.3979336 | 766.4115
0.398937 | 768.701
0.4000242 | 771.3465
0.4011428 | 773.7965
0.4021911 | 776.0531
0.4033955 | 778.648
0.4045426 | 781.1771
0.4056638 | 783.5457
0.4067538 | 786.1143
0.4078328 | 788.4017
0.4089642 | 790.9154
0.410108 | 793.5016
0.4112667 | 796.1229
0.4124772 | 798.7442
0.4136856 | 801.2535
0.4148641 | 803.8045
0.4159649 | 806.0699
0.4169458 | 808.4012
0.417971 | 810.7435
0.4191038 | 813.1803
0.4202741 | 815.4874
0.4213886 | 817.7638
0.4225309 | 820.1895
0.4237155 | 822.6153
0.4248654 | 825.118
0.4260609 | 827.7086
0.4272557 | 830.2772
0.4283511 | 832.5602
0.4293681 | 834.8387
0.4305438 | 837.4095
0.4317795 | 840.0133
0.4329437 | 842.5423
0.4340724 | 845.1351
0.4351855 | 847.6048
0.4363183 | 849.9383
0.4375009 | 852.4278
0.4386712 | 854.9547
0.4398578 | 857.5387
0.4409879 | 860.026
0.4422584 | 862.5946
0.443257 | 864.86
0.4444811 | 867.4308
0.4456753 | 869.8807
0.4468306 | 872.2823
0.4479109 | 874.7938
0.449041 | 877.1471
0.4502338 | 879.5772
0.4513639 | 882.1327
0.4525226 | 884.554
0.4536234 | 886.9425
0.4548033 | 889.41
0.4558598 | 891.8907
0.45712 | 894.3978
0.458308 | 897.0389
0.4593802 | 899.357
0.4603325 | 901.7059
0.4614913 | 904.1427
0.4625771 | 906.5509
0.4637126 | 909.036
0.4648266 | 911.4806
0.4659451 | 913.9789
0.4669764 | 916.3146
0.4680684 | 918.8986
0.4692925 | 921.5331
0.4702877 | 923.8776
0.4713143 | 926.2111
0.4723899 | 928.6039
0.4734444 | 930.8913
0.4743354 | 933.238
0.4754369 | 935.5627
0.4765867 | 937.9643
0.4776637 | 940.267
0.4788449 | 942.8268
0.4799362 | 945.413
0.4811392 | 947.9706
0.482131 | 950.3657
0.4831514 | 952.9628
0.4841439 | 955.4304
0.4851766 | 957.7133
0.4862154 | 959.9985
0.4872658 | 962.3276
0.4882543 | 964.6523
0.4893966 | 967.2143
0.4905526 | 969.6203
0.491494 | 971.8879
0.4925267 | 974.2104
0.4935839 | 976.8032
0.4948067 | 979.2839
0.4957999 | 981.6767
0.4968516 | 983.9443
0.4978632 | 986.3195
0.4988755 | 988.7519
0.4999627 | 991.0722
0.5011636 | 993.5991
0.5023346 | 996.1764
0.5034 | 998.6791
0.5044647 | 1000.938
0.5055382 | 1003.471
0.5067194 | 1005.992
0.5076322 | 1008.323
0.5087324 | 1010.588
0.50987 | 1013.144
0.5110927 | 1015.758
0.512139 | 1018.132
0.5131499 | 1020.546
0.514261 | 1023.097
0.5152623 | 1025.455
0.5164013 | 1027.971
0.5176022 | 1030.531
0.5187385 | 1032.864
0.5198795 | 1035.4
0.5210566 | 1037.927
0.5221867 | 1040.421
0.5231526 | 1042.69
0.5241853 | 1045.114
0.5251839 | 1047.456
0.5263726 | 1050.02
0.5274169 | 1052.42
0.5284809 | 1054.828
0.5294714 | 1057.122
0.5304271 | 1059.418
0.5315565 | 1061.967
0.5326696 | 1064.322
0.533797 | 1066.832
0.5349182 | 1069.359
0.5359393 | 1071.613
0.5370967 | 1074.228
0.538297 | 1076.82
0.5392786 | 1079.143
0.5403269 | 1081.52
0.541361 | 1083.88
0.5423869 | 1086.13
0.5433426 | 1088.411
0.544504 | 1090.975
0.5454699 | 1093.258
0.5465449 | 1095.871
0.5476597 | 1098.407
0.5488626 | 1100.949
0.5500166 | 1103.503
0.5510111 | 1105.772
0.5520431 | 1108.086
0.553037 | 1110.349
0.5540792 | 1112.635
0.555131 | 1115.082
0.5561038 | 1117.46
0.5571555 | 1119.743
0.5582897 | 1122.116
0.5593898 | 1124.678
0.560537 | 1127.18
0.5614893 | 1129.463
0.5625009 | 1131.806
0.5634995 | 1134.141
0.5647052 | 1136.756
0.5658612 | 1139.342
0.5668966 | 1141.678
0.5679436 | 1144.011
0.5689654 | 1146.354
0.5700042 | 1148.635
0.5709702 | 1150.972
0.5721057 | 1153.455
0.5731909 | 1156.013
0.5743625 | 1158.615
0.5755253 | 1161.221
0.5767426 | 1163.866
0.5777086 | 1166.237
0.5787685 | 1168.628
0.5799456 | 1171.11
0.5809817 | 1173.426
0.5820614 | 1175.78
0.583009 | 1178.104
0.5842385 | 1180.702
0.5853352 | 1183.116
0.5864885 | 1185.702
0.5874081 | 1188.043
0.5885457 | 1190.642
0.5895805 | 1192.94
0.5905512 | 1195.208
0.5917412 | 1197.823
0.5927385 | 1200.13
0.5938434 | 1202.663
0.5948597 | 1205.069
0.5959442 | 1207.339
0.5969605 | 1209.747
0.5979312 | 1212.089
0.5989414 | 1214.408
0.6000552 | 1216.877
0.6011928 | 1219.485
0.6021751 | 1221.911
0.6033283 | 1224.502
0.6043222 | 1226.837
0.6053631 | 1229.263
0.6063569 | 1231.63
0.6073385 | 1233.965
0.6084114 | 1236.464
0.6094394 | 1238.777
0.6105981 | 1241.339
0.6115565 | 1243.592
0.612658 | 1246.114
0.6137908 | 1248.744
0.6147513 | 1251.06
0.6157656 | 1253.358
0.6169427 | 1255.969
0.6178841 | 1258.417
0.6189666 | 1260.851
0.6199257 | 1263.174
0.6209536 | 1265.586
0.622021 | 1268.043
0.6230129 | 1270.431
0.624019 | 1272.877
0.6250108 | 1275.223
0.6260885 | 1277.691
0.6272329 | 1280.213
0.6283637 | 1282.839
0.6293194 | 1285.252
0.6303698 | 1287.596
0.6315451 | 1290.21
0.6325124 | 1292.502
0.6335928 | 1295.005
0.6346459 | 1297.419
0.6356132 | 1299.766
0.6366684 | 1302.194
0.6376166 | 1304.499
0.6387685 | 1307.085
0.6396697 | 1309.5
0.6408414 | 1312.09
0.6420069 | 1314.672
0.6430124 | 1316.949
0.6440069 | 1319.337
0.6450137 | 1321.752
0.6460362 | 1324.046
0.6470689 | 1326.298
0.6481043 | 1328.838
0.6491309 | 1331.387
0.6501411 | 1333.665
0.6512739 | 1336.155
0.6522174 | 1338.462
0.6531785 | 1340.732
0.6542167 | 1343.243
0.6551608 | 1345.643
0.6561683 | 1347.945
0.6572398 | 1350.281
0.658391 | 1352.909
0.6594176 | 1355.317
0.6604271 | 1357.862
0.6615184 | 1360.219
0.6626921 | 1362.849
0.6636642 | 1365.332
0.6646628 | 1367.657
0.6657582 | 1370.166
0.66675 | 1372.478
0.6677023 | 1374.803
0.6687084 | 1377.099
0.6697609 | 1379.665
0.6707888 | 1382.199
0.6718399 | 1384.618
0.6728494 | 1387.063
0.6739223 | 1389.463
0.6749604 | 1391.919
0.6759652 | 1394.325
0.6771028 | 1396.9
0.6782384 | 1399.5
0.6792254 | 1401.842
0.680348 | 1404.479
0.681408 | 1406.834
0.6824039 | 1409.194
0.6834223 | 1411.523
0.6844257 | 1413.932
0.6854311 | 1416.344
0.6864965 | 1418.713
0.6874665 | 1421.088
0.688538 | 1423.43
0.6896436 | 1426.016
0.6907839 | 1428.605
0.6919004 | 1431.209
0.6930387 | 1433.753
0.6939651 | 1436.084
0.6949508 | 1438.367
0.6960196 | 1440.696
0.6970564 | 1443.318
0.6981783 | 1445.768
0.6991647 | 1448.152
0.7002383 | 1450.718
0.7012423 | 1453.186
0.7021797 | 1455.438
0.7033323 | 1458
0.7043779 | 1460.481
0.7053765 | 1462.781
0.70632 | 1465.053
0.7073786 | 1467.371
0.708384 | 1469.683
0.7093656 | 1472.168
0.7104099 | 1474.642
0.7114433 | 1477.048
0.7124753 | 1479.434
0.7134569 | 1481.869
0.7144815 | 1484.295
0.7155884 | 1486.923
0.7165653 | 1489.274
0.7175339 | 1491.597
0.7185332 | 1494.009
0.7195482 | 1496.316
0.720521 | 1498.612
0.7215237 | 1501.007
0.7225571 | 1503.345
0.7235509 | 1505.705
0.7245652 | 1508.197
0.7256265 | 1510.662
0.7266892 | 1513.101
0.7276108 | 1515.395
0.7286183 | 1517.678
0.72957 | 1519.965
0.7305155 | 1522.343
0.7315223 | 1524.901
0.7325223 | 1527.383
0.7335257 | 1529.732
0.7345454 | 1532.022
0.7355665 | 1534.518
0.7366428 | 1536.964
0.7376769 | 1539.372
0.7387109 | 1541.896
0.7397184 | 1544.333
0.7406557 | 1546.645
0.7417756 | 1549.268
0.7427307 | 1551.575
0.7437783 | 1553.999
0.7447327 | 1556.403
0.7457538 | 1558.826
0.7467892 | 1561.322
0.7478076 | 1563.733
0.748903 | 1566.174
0.7499023 | 1568.567
0.7509438 | 1571.05
0.7519738 | 1573.458
0.7529438 | 1575.758
0.75392 | 1578.055
0.7549057 | 1580.491
0.7558696 | 1582.851
0.7568703 | 1585.121
0.7578668 | 1587.571
0.7588825 | 1589.92
0.7598709 | 1592.326
0.7608798 | 1594.857
0.7619186 | 1597.384
0.7629772 | 1599.834
0.7640242 | 1602.2
0.7649608 | 1604.549
0.7659486 | 1606.861
0.7670037 | 1609.401
0.7681195 | 1611.89
0.7691243 | 1614.217
0.7701113 | 1616.806
0.7710882 | 1619.15
0.7722939 | 1621.76
0.7733143 | 1624.287
0.7743395 | 1626.812
0.7754029 | 1629.317
0.7764029 | 1631.787
0.777377 | 1634.065
0.7784826 | 1636.651
0.7795909 | 1639.108
0.7805786 | 1641.437
0.7815479 | 1643.863
0.7825568 | 1646.15
0.7835425 | 1648.47
0.7845513 | 1651.004
0.7855541 | 1653.48
0.7866385 | 1655.95
0.787661 | 1658.415
0.7887128 | 1660.889
0.7896984 | 1663.229
0.7906426 | 1665.574
0.7915322 | 1667.903
0.7925581 | 1670.265
0.793567 | 1672.612
0.7945138 | 1674.954
0.7955152 | 1677.318
0.7965077 | 1679.768
0.7975581 | 1682.095
0.7985796 | 1684.507
0.799598 | 1687.01
0.8006484 | 1689.565
0.8016253 | 1692.03
0.8026041 | 1694.373
0.8035469 | 1696.715
0.804538 | 1699.016
0.805504 | 1701.378
0.8065326 | 1703.885
0.8075591 | 1706.275
0.8086041 | 1708.712
0.8095694 | 1711.054
0.8106095 | 1713.54
0.8116858 | 1715.954
0.8126695 | 1718.384
0.8136967 | 1720.852
0.8146456 | 1723.302
0.8156211 | 1725.589
0.8165625 | 1727.925
0.8175611 | 1730.285
0.8185496 | 1732.66
0.8195823 | 1735.191
0.8205938 | 1737.729
0.8216497 | 1740.291
0.8227015 | 1742.752
0.8236994 | 1745.25
0.8247437 | 1747.81
0.8258622 | 1750.416
0.8267839 | 1752.71
0.8279596 | 1755.182
0.8288854 | 1757.59
0.8298772 | 1760.045
0.830837 | 1762.453
0.8318349 | 1764.872
0.8328853 | 1767.293
0.8338295 | 1769.818
0.8349609375 | 1772.303
0.8359895 | 1774.795
0.8369882 | 1777.267
0.8380297 | 1779.635
0.8389384 | 1781.934
0.839901 | 1784.188
0.8407981 | 1786.53
0.841841 | 1788.827
0.8428151 | 1791.208
0.843794 | 1793.788
0.8448723 | 1796.192
0.845824 | 1798.525
0.8468642 | 1801.013
0.8478512 | 1803.432
0.8489071 | 1805.897
0.8499479 | 1808.308
0.8508485 | 1810.608
0.8518199 | 1812.882
0.8529213 | 1815.471
0.8540896 | 1818.063
0.8550324 | 1820.476
0.856061 | 1822.937
0.8570739 | 1825.233
0.8580657 | 1827.584
0.8590712 | 1830.195
0.8601482 | 1832.84
0.8611754 | 1835.277
0.8622251 | 1837.804
0.8631298 | 1840.205
0.8642714 | 1842.794
0.8652108 | 1845.165
0.8661597 | 1847.542
0.8671795 | 1849.963
0.8682598 | 1852.44
0.8691869 | 1854.896
0.8702312 | 1857.427
0.8712748 | 1859.814
0.8723184 | 1862.207
0.8733456 | 1864.76
0.8743395 | 1867.262
0.875298 | 1869.633
0.8762871 | 1872.017
0.877208 | 1874.447
0.8782039 | 1876.856
0.8792598 | 1879.292
0.8802026 | 1881.78
0.8812237 | 1884.247
0.8822797 | 1886.656
0.8832811 | 1889.027
0.8843253 | 1891.501
0.8853812 | 1893.973
0.8863594 | 1896.297
0.887358 | 1898.578125
0.8883199 | 1901.006
0.8893239 | 1903.388
0.8902694 | 1905.653
0.8912654 | 1908.007
0.8922674 | 1910.485
0.8933137 | 1912.92
0.8943294 | 1915.44
0.895454 | 1918.048
0.8965119 | 1920.612
0.8974997 | 1923.018
0.8985766 | 1925.367
0.8995596 | 1927.738
0.9006509 | 1930.313
0.9017762 | 1932.838
0.9027789 | 1935.259
0.9038252 | 1937.808
0.9047728 | 1940.153
0.9058171 | 1942.493
0.9068109 | 1944.921
0.9078613 | 1947.322
0.9088613 | 1949.741
0.9099042 | 1952.233
0.9108886 | 1954.639
0.9118327 | 1956.898
0.9129594 | 1959.449
0.9138995 | 1961.789
0.9148668 | 1964.175
0.9158313 | 1966.529
0.9168266 | 1968.831
0.9178286 | 1971.233
0.9188197 | 1973.729
0.9198626 | 1976.19
0.9209212 | 1978.596
0.921958 | 1981.017
0.9229423 | 1983.483
0.9239069 | 1985.796
0.9248456 | 1988.062
0.9259382 | 1990.637
0.9269137 | 1992.948
0.9279641 | 1995.238
0.9289137 | 1997.666
0.9299757 | 2000.129
0.9309212 | 2002.465
0.9319859 | 2004.851
0.9330567 | 2007.514
0.9340608 | 2009.885
0.9350424 | 2012.15
0.9360097 | 2014.466
0.9369627 | 2016.828
0.9379784 | 2019.184
0.9389484 | 2021.517
0.9399395 | 2024.009
0.9409641 | 2026.529
0.9419341 | 2028.841
0.9429497 | 2031.172
0.943947 | 2033.6
0.9450253 | 2036.101
0.9460165 | 2038.573
0.9470941 | 2040.983
0.9480253 | 2043.448
0.948981 | 2045.751
0.9500696 | 2048.37
0.9510955 | 2050.708
0.9520784 | 2053.127
0.9530641 | 2055.571
0.9541295 | 2057.908
0.9551411 | 2060.464
0.9561792 | 2063.006
0.9571683 | 2065.427
0.9582351 | 2067.937
0.9592712 | 2070.437
0.9602167 | 2072.758
0.9613495 | 2075.315
0.9622841 | 2077.642
0.9633148 | 2080.145
0.9643168 | 2082.566
0.9653252 | 2084.933
0.9663756 | 2087.381
0.9673457 | 2089.747
0.9683906 | 2092.305
0.9693239 | 2094.744
0.970127 | 2097.299
0.9710384 | 2099.593
0.9720255 | 2101.914
0.973114 | 2104.553
0.9741222 | 2107
0.975114 | 2109.329
0.9762639 | 2111.929
0.9772537 | 2114.473
0.9782584 | 2116.989
0.9792754 | 2119.305
0.9802209 | 2121.731
0.9813463 | 2124.365
0.9823885 | 2126.892
0.9833837 | 2129.276
0.9843013 | 2131.553
0.9852557 | 2133.846
0.9863551 | 2136.411
0.9873483 | 2138.733
0.9883238 | 2141.161
0.9893537 | 2143.587
0.9902965 | 2145.863
0.9913694 | 2148.214
0.9924368 | 2150.932
0.9934082 | 2153.389
0.9944668 | 2155.72
0.9954266 | 2158.025
0.9963667 | 2160.405
0.9972883 | 2162.71
0.9982624 | 2165.056
0.9992556 | 2167.566
1.000265 | 2169.928
1.001266 | 2172.268
1.002275 | 2174.617
1.003288 | 2177.113
1.004316 | 2179.591
1.005395 | 2181.929
1.006371 | 2184.452
1.007397 | 2187.088
1.008321 | 2189.451
1.009478 | 2192.01
1.010451 | 2194.383
1.011438 | 2196.893
1.012452 | 2199.193
1.013425 | 2201.463
1.014452 | 2204.003
1.01546 | 2206.464
1.016515 | 2208.837
1.017521 | 2211.333
1.018582 | 2213.948
1.019559 | 2216.292
1.020661 | 2218.733
1.021595 | 2221.166
1.022565 | 2223.726
1.023582 | 2226.042
1.02462 | 2228.489
1.025641 | 2231.01
1.026608 | 2233.44
1.027627 | 2235.837
1.028699 | 2238.504
1.029723 | 2241.128
1.030748 | 2243.512
1.031702 | 2245.813
1.032658 | 2248.131
1.03362 | 2250.469
1.034629 | 2252.745
1.035607 | 2255.074
1.036645 | 2257.722
1.037633 | 2260.266
1.038657 | 2262.635
1.039756 | 2265.294
1.040791 | 2267.968
1.041849 | 2270.435
1.042811 | 2272.848
1.043815 | 2275.3
1.044721 | 2277.664
1.045762 | 2280.037
1.046732 | 2282.386
1.047708 | 2284.816
1.048748 | 2287.246
1.049741 | 2289.599
1.050783 | 2292.139
1.051807 | 2294.782
1.052905 | 2297.401
1.053871 | 2299.77
1.054995 | 2302.374
1.055924 | 2304.624
1.056831 | 2306.948
1.057877 | 2309.354
1.058853 | 2311.892
1.05984 | 2314.318
1.060812 | 2316.733
1.061853 | 2319.174
1.062851 | 2321.571
1.063888 | 2323.986
1.064946 | 2326.32
1.065917 | 2328.866
1.06685 | 2331.274
1.067957 | 2333.9
1.06894 | 2336.212
1.069914 | 2338.602
1.070888 | 2340.964
1.071905 | 2343.307
1.072927 | 2345.803
1.073982 | 2348.444
1.074987 | 2350.997
1.076061 | 2353.467
1.077007 | 2355.868
1.077996 | 2358.151
1.07907 | 2360.742
1.080018 | 2363.119
1.081055 | 2365.699
1.082044 | 2368.239
1.083081 | 2370.711
1.08407 | 2373.141
1.085101 | 2375.562
1.086113 | 2378.087
1.087184 | 2380.555
1.088187 | 2383.04
1.089164 | 2385.406
1.090151 | 2387.733
1.091114 | 2390.146
1.092115 | 2392.565
1.093083 | 2394.936
1.094247 | 2397.535
1.095261 | 2400.119
1.096255 | 2402.771
1.097307 | 2405.142
1.098368 | 2407.79
1.099397 | 2410.481
1.10042 | 2413.039
1.101361 | 2415.381
1.102341 | 2417.713
1.103255 | 2420.035
1.104258 | 2422.443
1.105241 | 2424.911
1.106281 | 2427.455
1.107331 | 2429.993
1.108384 | 2432.401
1.109445 | 2435.051
1.110316 | 2437.394
1.111346 | 2439.863
1.112322 | 2442.21
1.113271 | 2444.658
1.114239 | 2447.138
1.115247 | 2449.522
1.116241 | 2452.091
1.117237 | 2454.653
1.118241 | 2457.138
1.119248 | 2459.527
1.120317 | 2462.064
1.121356 | 2464.633
1.122365 | 2467.03
1.123484 | 2469.665
1.124399 | 2472.218
1.125364 | 2474.661
1.126341 | 2476.944
1.127326 | 2479.396
1.128317 | 2481.974
1.129305 | 2484.428
1.130314 | 2486.832
1.131341 | 2489.484
1.132231 | 2491.751
1.133267 | 2494.254
1.134231 | 2496.598
1.135158 | 2498.945
1.136097 | 2501.388
1.13724 | 2503.946
1.138217 | 2506.435
1.13906 | 2508.729
1.140073 | 2511.256
1.141047 | 2513.717
1.142115 | 2516.317
1.143138 | 2518.916
1.14418 | 2521.412
1.145176 | 2523.961
1.14617 | 2526.417
1.147095 | 2528.689
1.148027 | 2530.972
1.149035 | 2533.493
1.150047 | 2536.035
1.151038 | 2538.421
1.15202 | 2540.823
1.152905 | 2543.121
1.153735 | 2545.411
1.154828 | 2547.973
1.155841 | 2550.59
1.156791 | 2553.134
1.157772 | 2555.516
1.158707 | 2557.948
1.159728 | 2560.572
1.16071 | 2563.107
1.161729 | 2565.592
1.162778 | 2568.214
1.163618 | 2570.492
1.164669 | 2572.982
1.165678 | 2575.46
1.166557 | 2577.726
1.167492 | 2580.349
1.168471 | 2582.716
1.169433 | 2585.133
1.170413 | 2587.635
1.171427 | 2590.235
1.172434 | 2592.665
1.173464 | 2595.33
1.174323 | 2597.69
1.175402 | 2600.311
1.176454 | 2602.939
1.177443 | 2605.613
1.17847 | 2608.151
1.179432 | 2610.41
1.180394 | 2612.766
1.1814 | 2615.429
1.18237 | 2617.865
1.183361 | 2620.346
1.184384 | 2622.939
1.18538 | 2625.536
1.186445 | 2628.144
1.1875 | 2630.774
1.18851 | 2633.429
1.189445 | 2635.806
1.190401 | 2638.197
1.191323 | 2640.563
1.192282 | 2642.943
1.193281 | 2645.307
1.194246 | 2647.711
1.195295 | 2650.398
1.196143 | 2652.674
1.197221 | 2655.241
1.198225 | 2657.788
1.199218 | 2660.306
1.200127 | 2662.683
1.201083 | 2665.076
1.20192 | 2667.374
1.202708 | 2669.705
1.20373 | 2672.213
1.204705 | 2674.623
1.205721 | 2677.225
1.206722 | 2679.793
1.207823 | 2682.171
1.208872 | 2684.798
1.209712 | 2687.068
1.21069 | 2689.465
1.211594 | 2691.748
1.212561 | 2694.187
1.213568 | 2696.855
1.214584 | 2699.327
1.215558 | 2701.766
1.216553 | 2704.394
1.217594 | 2707.015
1.218654 | 2709.546
1.219694 | 2712.234
1.220727 | 2714.826
1.22182 | 2717.408
1.222775 | 2719.731
1.223714 | 2722.383
1.224704 | 2724.975
1.225752 | 2727.412
1.226752 | 2730.029
1.227747 | 2732.659
1.228799 | 2735.248
1.229865 | 2737.876
1.230733 | 2740.192
1.2317 | 2742.701
1.2327 | 2745.004
1.233614 | 2747.344
1.234624 | 2749.877
1.235621 | 2752.25
1.2366 | 2754.621
1.237635 | 2757.277
1.23849 | 2759.543
1.239572 | 2762.16
1.240464 | 2764.471
1.24135 | 2766.789
1.242432 | 2769.264
1.243482 | 2771.806
1.244454 | 2774.179
1.245427 | 2776.796
1.246398 | 2779.114
1.247396 | 2781.553
1.248403 | 2784.106
1.249391 | 2786.598
1.250458 | 2789.048
1.251355 | 2791.344
1.25222 | 2793.708
1.253162 | 2796.206
1.254138 | 2798.511
1.255057 | 2800.856
1.256036 | 2803.31
1.256995 | 2805.74
1.258011 | 2808.173
1.259004 | 2810.781
1.259963 | 2813.297
1.26102 | 2815.799
1.262034 | 2818.379
1.263093 | 2821.062
1.264072 | 2823.479
1.265127 | 2826.083
1.266102 | 2828.574
1.266912 | 2830.827
1.267907 | 2833.397
1.268916 | 2835.814
1.26988 | 2838.267
1.270961 | 2840.846
1.271997 | 2843.307
1.272888 | 2845.566
1.273708 | 2847.829
1.274714 | 2850.266
1.275661 | 2852.551
1.276581 | 2854.873
1.277534 | 2857.299
1.278576 | 2859.626
1.279546 | 2861.973
1.280384 | 2864.256
1.28126 | 2866.594
1.282287 | 2869.147
1.283318 | 2871.781
1.284206 | 2874.051
1.285158 | 2876.477
1.286157 | 2878.76
1.287104 | 2881.28
1.288077 | 2883.897
1.289085 | 2886.4
1.290073 | 2888.845
1.291131 | 2891.322
1.292138 | 2893.831
1.293188 | 2896.211
1.294242 | 2898.788
1.295071 | 2901.139
1.296067 | 2903.569
1.296995 | 2905.975
1.297956 | 2908.331
1.298936 | 2910.782
1.299931 | 2913.133
1.300937 | 2915.623
1.301819 | 2918.02
1.302731 | 2920.349
1.303798 | 2922.972
1.304814 | 2925.647
1.305854 | 2928.149
1.306794 | 2930.401
1.307894 | 2933.049
1.308887 | 2935.745
1.309908 | 2938.393
1.3109 | 2940.847
1.311921 | 2943.427
1.312913 | 2945.978
1.31396 | 2948.487
1.314989 | 2950.935
1.31598 | 2953.473
1.316968 | 2955.905
1.317861 | 2958.192
1.318844 | 2960.697
1.319827 | 2963.231
1.32079 | 2965.672
1.321957 | 2968.245
1.322782 | 2970.495
1.323673 | 2972.914
1.324738 | 2975.553
1.325695 | 2978.027
1.326695 | 2980.589
1.327601 | 2982.936
1.328561 | 2985.212
1.329528 | 2987.763
1.330511 | 2990.464
1.331561 | 2993.05
1.332562 | 2995.498
1.333571 | 2998.15
1.334508 | 3000.444
1.335511 | 3002.804
1.336524 | 3005.205
1.337431 | 3007.899
1.338346 | 3010.378
1.339385 | 3012.773
1.340376 | 3015.425
1.34138 | 3018.048
1.342374 | 3020.461
1.343342 | 3023.023
1.34422 | 3025.42
1.345117 | 3027.861
1.346165 | 3030.359
1.347102 | 3032.743
1.34804 | 3035.237
1.349031 | 3037.665
1.350011 | 3040.014
1.350825 | 3042.302
1.351687 | 3044.624
1.352708 | 3047.175
1.353562 | 3049.434
1.35449 | 3051.783
1.355506 | 3054.356
1.356478 | 3056.832
1.357444 | 3059.363
1.358367 | 3061.912
1.359377 | 3064.432
1.360397 | 3066.931
1.361411 | 3069.576
1.362425 | 3072.268
1.363504 | 3074.707
1.36439 | 3077.014
1.365297 | 3079.569
1.3663 | 3082.142
1.367232 | 3084.522
1.368247 | 3087.126
1.36921 | 3089.699
1.37019 | 3092.059
1.371203 | 3094.665
1.372049 | 3096.928
1.373044 | 3099.551
1.374092 | 3102.208
1.374967 | 3104.519
1.376019 | 3107.178
1.377017 | 3109.698
1.377941 | 3112.063
1.378814 | 3114.359
1.379611 | 3116.642
1.380583 | 3118.984
1.381578 | 3121.517
1.382615 | 3124.213
1.383662 | 3126.764
1.384693 | 3129.321
1.385516 | 3131.58
1.386462 | 3134.16
1.387419 | 3136.526
1.388377 | 3138.991
1.389357 | 3141.584
1.39041 | 3144.146
1.391358 | 3146.482
1.392237 | 3148.8
1.393156 | 3151.347
1.394185 | 3154.021
1.395204 | 3156.576
1.396101 | 3158.978
1.397087 | 3161.399
1.398064 | 3163.665
1.399003 | 3166.22
1.399893 | 3168.622
1.400866 | 3171.223
1.401898 | 3173.768
1.402781 | 3176.088
1.403663 | 3178.369
1.404664 | 3180.797
1.405631 | 3183.139
1.406571 | 3185.639
1.407586 | 3188.173
1.408541 | 3190.794
1.40957 | 3193.369
1.410616 | 3196.021
1.411579 | 3198.471
1.412644 | 3200.974
1.413546 | 3203.433
1.414423 | 3205.806
1.415364 | 3208.172
1.416254 | 3210.638
1.417259 | 3213.167
1.41826 | 3215.56
1.419248 | 3217.952
1.420107 | 3220.31
1.420941 | 3222.731
1.421883 | 3225.001
1.422754 | 3227.291
1.423631 | 3229.602
1.42466 | 3232.23
1.42559 | 3234.5
1.426527 | 3237.207
1.427354 | 3239.901
1.428207 | 3242.23
1.429226 | 3244.695
1.430198 | 3247.235
1.431238 | 3249.846
1.432293 | 3252.318
1.433277 | 3254.768
1.434118 | 3257.099
1.435017 | 3259.599
1.436117 | 3262.245
1.437124 | 3264.798
1.438085 | 3267.452
1.439088 | 3269.955
1.440078 | 3272.381
1.440954 | 3274.774
1.441878 | 3277.155
1.442876 | 3279.623
1.443835 | 3282.113
1.444764 | 3284.545
1.445724 | 3286.911
1.446878 | 3289.568
1.447851 | 3292.207
1.448674 | 3294.496
1.449715 | 3297.076
1.450598 | 3299.341
1.451657 | 3302.018
1.452638 | 3304.575
1.453566 | 3306.863
1.45454 | 3309.352
1.455361 | 3311.67
1.456368 | 3314.28
1.457368 | 3316.777
1.458408 | 3319.446
1.459385 | 3322.028
1.460465 | 3324.392
1.461535 | 3327.093
1.462279 | 3329.512
1.46326 | 3331.914
1.464208 | 3334.183
1.465162 | 3336.688
1.466184 | 3339.366
1.467236 | 3341.911
1.468211 | 3344.481
1.469152 | 3346.958
1.470001 | 3349.331
1.471031 | 3351.796
1.471999 | 3354.27
1.472944 | 3356.762
1.474077 | 3359.258
1.475083 | 3361.587
1.475949 | 3364.015
1.476839 | 3366.388
1.477947 | 3369.056
1.478951 | 3371.659
1.479977 | 3374.292
1.480909 | 3376.654
1.481986 | 3379.079
1.482978 | 3381.688
1.484004 | 3384.329
1.48497 | 3386.779
1.485973 | 3389.317
1.48699 | 3391.751
1.487998 | 3394.315
1.489028 | 3396.622
1.489926 | 3399.024
1.49072 | 3401.305
1.491746 | 3403.757
1.492728 | 3406.271
1.493599 | 3408.578
1.494522 | 3410.924
1.495557 | 3413.392
1.496538 | 3415.805
1.497426 | 3418.206
1.498401 | 3420.871
1.499485 | 3423.348
1.500527 | 3425.934
1.501556 | 3428.575
1.502687 | 3431.018
1.503744 | 3433.653
1.504494 | 3436.035
1.505478 | 3438.498
1.506477 | 3440.897
1.507441 | 3443.382
1.508436 | 3445.944
1.509453 | 3448.324
1.510475 | 3450.882
1.51138 | 3453.389
1.512216 | 3455.665
1.513211 | 3458.073
1.514161 | 3460.539
1.515121 | 3463.114
1.516105 | 3465.458
1.517144 | 3467.842
1.518028 | 3470.295
1.518915 | 3472.799
1.519806 | 3475.093
1.520776 | 3477.673
1.521712 | 3480.092
1.522714 | 3482.562
1.523799 | 3485.146
1.52475 | 3487.78
1.525656 | 3490.301
1.526587 | 3492.641
1.527519 | 3494.983
1.528381 | 3497.266
1.529335 | 3499.784
1.530316 | 3502.085
1.531311 | 3504.546
1.532124 | 3506.892
1.532989 | 3509.162
1.533955 | 3511.678
1.534849 | 3513.932
1.535792 | 3516.275
1.53688 | 3518.742
1.537975 | 3521.291
1.53891 | 3523.554
1.53991 | 3526.09
1.540876 | 3528.575
1.541893 | 3531.058
1.542758 | 3533.347
1.543561 | 3535.611
1.544574 | 3537.887
1.545558 | 3540.203
1.546339 | 3542.459
1.547291 | 3545.087
1.548297 | 3547.524
1.549307 | 3550.233
1.550177 | 3552.522
1.551061 | 3554.788
1.552131 | 3557.433
1.553058 | 3560.044
1.553944 | 3562.483
1.55494 | 3564.787
1.555924 | 3567.207
1.556746 | 3569.476
1.557628 | 3571.779
1.558756 | 3574.198
1.559785 | 3576.857
1.560616 | 3579.483
1.561552 | 3581.783
1.562628 | 3584.358
1.563504 | 3586.617
1.564361 | 3588.898
1.565441 | 3591.486
1.566398 | 3594.112
1.567294 | 3596.67
1.568131 | 3599.102
1.569167 | 3601.431
1.570174 | 3603.93
1.571074 | 3606.379
1.572178 | 3608.917
1.573182 | 3611.42
1.574074 | 3613.986
1.57311 | 3612.935
1.573204 | 3456.56
1.573524 | 3220.31
1.573898 | 2985.185
1.569364 | 2751.185
1.534835 | 2518.31
1.486705 | 2286.56
1.442062 | 2055.935
1.428198 | 1824.185
1.427569 | 1593.56
1.428214 | 1362.935
1.427811 | 1287.56
1.427729 | 1294.029
1.427249 | 1297.721
1.42653 | 1300.797
1.425549 | 1303.609
1.42405 | 1305.112
1.422086 | 1305.499
1.42064 | 1305.465
1.421203 | 1304.217
1.421282 | 1301.605
1.421199 | 1300.01
1.42065 | 1299.114
1.419688 | 1297.717
1.418264 | 1296.594
1.417754 | 1295.719
1.417553 | 1295.116
1.417334 | 1294.489
1.417397 | 1294.043
1.417616 | 1293.492
1.417366 | 1292.795
1.417202 | 1292.206
1.417393 | 1291.795
1.417414 | 1291.432
1.417217 | 1290.958
1.417117 | 1290.627
1.417237 | 1290.31
1.41728 | 1289.811
1.417149 | 1289.4
1.41705 | 1289.184
1.417127 | 1289.024
1.417041 | 1288.787
1.417041 | 1288.787
1.41709 | 1288.745
1.417087 | 1288.699

## Образец1.17
Образец1.17 | Образец1.17
Деформация | Стандартное усилие
% | MPa
0 | 33.0302
1.115458e-05 | 33.00232
5.944499e-05 | 33.03368
-2.317131e-05 | 33.03713
1.827837e-05 | 33.0128
3.111199e-05 | 33.04761
3.396457e-05 | 33.11732
0.0002193882 | 33.85237
0.001512085 | 35.59536
0.00253669 | 37.77358
0.00371618 | 40.14003
0.005271691 | 42.52296
0.006367735 | 44.96632
0.007813233 | 47.29543
0.009005326 | 49.62343
0.01055505 | 51.85915
0.01196444 | 54.17616
0.01342901 | 56.62941
0.01485067 | 59.1255
0.01633363 | 61.6216
0.01778662 | 63.19045
0.0192982 | 65.37892
0.02065105 | 67.69045
0.02219805 | 69.79872
0.02371371 | 72.03004
0.02518918 | 73.72743
0.02674094 | 75.94447
0.02823753 | 78.15052
0.02966736 | 80.02919
0.03117893 | 81.97706
0.03266054 | 84.33363
0.03417483 | 86.50563
0.0357593 | 88.74354
0.03729471 | 90.60463
0.03878517 | 92.43385
0.04021772 | 94.51136
0.04173066 | 96.63392
0.04330967 | 98.91359
0.04483964 | 101.1361
0.04636075 | 103.4938
0.04786892 | 105.0692
0.04944044 | 106.014
0.05049084 | 107.4016
0.05172244 | 109.4193
0.05309233 | 111.8385
0.05442951 | 114.1038
0.05583482 | 116.4494
0.05731778 | 118.8543
0.05884298 | 121.3471
0.06031505 | 123.9234
0.06169583 | 126.3305
0.06295332 | 128.8826
0.06422784 | 131.4381
0.06562633 | 133.8946
0.06715766 | 136.2863
0.06851188 | 138.6143
0.07003026 | 140.4963
0.07133203 | 142.9111
0.07266104 | 145.1973
0.07375777 | 147.4561
0.0749376 | 149.7391
0.0761474 | 152.1627
0.07735789 | 154.4215
0.07870938 | 156.9274
0.07983676 | 159.2829
0.08111605 | 161.6582
0.08274002 | 163.9862
0.08421821 | 165.321
0.0852105 | 167.3462
0.08646186 | 169.6885
0.08790668 | 172.2154
0.08912193 | 174.6972
0.09031811 | 177.0988
0.09149522 | 179.5312
0.09269071 | 181.8031
0.09391414 | 184.1081
0.09512395 | 186.4679
0.09641822 | 188.9607
0.09762189 | 191.2316
0.09901426 | 193.742
0.1001634 | 196.014
0.1014053 | 198.476
0.1025633 | 200.926
0.1036764 | 203.2331
0.1049911 | 205.6215
0.1063255 | 207.9902
0.1075292 | 210.5082
0.1089611 | 213.0702
0.110098 | 215.3949
0.1113541 | 217.7966
0.112615 | 220.163
0.1138807 | 222.4592
0.1153691 | 224.9695
0.1166552 | 227.4546
0.1178991 | 229.7167
0.1191593 | 232.2326
0.1203847 | 234.7594
0.1213977 | 237.0512
0.1225189 | 239.5671
0.1239065 | 242.0983
0.1251327 | 244.5329
0.1263234 | 246.8268
0.127478 | 249.1515
0.1286034 | 251.4147
0.129852 | 253.8339
0.1311102 | 256.3256
0.1322266 | 258.6921
0.1335523 | 261.1036
0.1346129 | 263.4107
0.1359494 | 265.9222
0.1370781 | 268.326
0.1382062 | 270.5979
0.1391953 | 272.8919
0.140418 | 275.4539
0.1417252 | 278.0027
0.1429868 | 280.4109
0.1441578 | 282.8477
0.1454071 | 285.4185
0.1465781 | 287.8069
0.1477709 | 290.3514
0.1487695 | 292.7903
0.149999 | 295.1546
0.1512695 | 297.6793
0.1524323 | 300.0831
0.1536564 | 302.4803
0.154824 | 304.8204
0.1560242 | 307.3516
0.1570896 | 309.7423
0.1583267 | 312.2383
0.1594983 | 314.4927
0.1606891 | 316.9669
0.1619125 | 319.5399
0.1630378 | 322.025
0.1641965 | 324.3079
0.1653008 | 326.8392
0.1664581 | 329.3968
0.1676591 | 331.6798
0.1687692 | 334.1995
0.169979 | 336.6604
0.1711051 | 339.2532
0.1722897 | 341.7229
0.1733251 | 344.0542
0.1744021 | 346.3438
0.1755873 | 348.8091
0.1768053 | 351.2612
0.1779082 | 353.5618
0.1790362 | 355.9326
0.1801534 | 358.2507
0.1812794 | 360.6963
0.1824381 | 363.221
0.1835423 | 365.5742
0.1847195 | 367.8814
0.1859422 | 370.3709
0.1871105 | 372.7988
0.1882678 | 375.24
0.1895471 | 377.7207
0.190592 | 380.0498
0.1916806 | 382.3591
0.1928577 | 384.8355
0.1941806 | 387.2744
0.1954292 | 389.6101
0.196562 | 391.8733
0.1976554 | 394.2595
0.1988563 | 396.6545
0.1999633 | 399.0693
0.2012534 | 401.6489
0.2025123 | 404.2241
0.2037671 | 406.707
0.2049605 | 409.2339
0.2061206 | 411.6948
0.2073134 | 414.1931
0.2084639 | 416.7969
0.2095334 | 419.1897
0.2108549 | 421.6155
0.2120075 | 424.0303
0.2131723 | 426.3022
0.2143481 | 428.7983
0.2155906 | 431.1516
0.2167207 | 433.5906
0.2179434 | 436.0823
0.2190579 | 438.4597
0.2202854 | 441.002
0.2214693 | 443.4409
0.2226723 | 446.0095
0.2237908 | 448.4265
0.2249005 | 450.8875
0.2249005 | 450.8875
0.2260238 | 453.4495
0.2271764 | 455.8181
0.2285265 | 458.2933
0.2296981 | 460.6598
0.230925 | 463.2526
0.2320306 | 465.641
0.2332267 | 468.0887
0.2344767 | 470.6178
0.2355353 | 472.9425
0.2367008 | 475.3353
0.2378378 | 477.8029
0.2389277 | 480.0748
0.240162 | 482.5072
0.2412996 | 484.8561
0.2422798 | 487.1303
0.2434113 | 489.6945
0.2445993 | 491.9533
0.2458064 | 494.3417
0.2470223 | 496.7257
0.2482451 | 499.2658
0.249463 | 501.7509
0.250585 | 504.2777
0.251861 | 506.8953
0.2528338 | 509.1958
0.254017 | 511.5557
0.2551539 | 513.9617
0.2562336 | 516.4051
0.2573365 | 518.9034
0.2585436 | 521.4983
0.2596294 | 523.8648
0.2608201 | 526.3982
0.2621205 | 528.9075
0.2632915 | 531.4871
0.2644407 | 533.9964
0.2656137 | 536.2552
0.2667595 | 538.6458
0.2679046 | 541.1111
0.268989 | 543.5655
0.2702479 | 546.1341
0.2713705 | 548.5906
0.2724965 | 550.8626
0.2736709 | 553.4312
0.274865 | 555.9031
0.2760551 | 558.4871
0.2771089 | 561.104
0.2784393 | 563.565
0.2795537 | 565.9952
0.2808623 | 568.3528
0.2819978 | 570.9236
0.2831266 | 573.2439
0.2841736 | 575.5928
0.2853405 | 577.9351
0.2864454 | 580.3609
0.2876225 | 582.6109
0.2888316 | 585.1026
0.2899365 | 587.4998
0.2909624 | 589.9827
0.292228 | 592.5052
0.2933547 | 594.8716
0.2943609 | 597.1612
0.2957219 | 599.699
0.2968861 | 602.2676
0.2980482 | 604.6626
0.2991606 | 607.117
0.3002736 | 609.4373
0.3014092 | 611.8741
0.3025815 | 614.3921
0.3037409 | 616.9454
0.3049167 | 619.5118
0.3060911 | 622.0276
0.3072259 | 624.4578
0.3084371 | 627.0506
0.3095222 | 629.4236
0.3104991 | 631.7703
0.3117279 | 634.2356
0.3128649 | 636.6263
0.3140011 | 639.0279
0.3150835 | 641.4668
0.316232 | 643.8619
0.3173376 | 646.3777
0.3183321 | 648.7068
0.3195706 | 651.304
0.3207749 | 653.8199
0.3217926 | 656.149
0.3227252 | 658.4144
0.3239977 | 661.0247
0.325204 | 663.5582
0.3262163 | 665.9004
0.3273648 | 668.4141
0.328482 | 670.6795
0.3296625 | 673.0701
0.3307606 | 675.3531
0.3319268 | 677.9085
0.3330964 | 680.5101
0.3342694 | 683.0215
0.3354992 | 685.5451
0.3364719 | 687.8434
0.3375673 | 690.122
0.3387948 | 692.6884
0.3398452 | 694.9736
0.3406994 | 697.2477
0.3421279 | 699.8779
0.3430638 | 702.2004
0.3441531 | 704.5448
0.3452777 | 706.8432
0.3464249 | 709.2822
0.3475611 | 711.7607
0.3485938 | 714.0502
0.3497995 | 716.5859
0.3508853 | 719.1545
0.352185 | 721.7758
0.3532266 | 724.0302
0.3544241 | 726.6384
0.355576 | 729.1366
0.3565536 | 731.391
0.3575552 | 733.8696
0.3587766 | 736.4623
0.3597507 | 738.7541
0.3609231 | 741.026
0.3620293 | 743.4518
0.3632725 | 745.9897
0.3643849 | 748.4704
0.3655607 | 751.0016
0.3667323 | 753.5702
0.3678679 | 756.0773
0.3689305 | 758.4613
0.3699925 | 760.7926
0.3711335 | 763.247
0.3722159 | 765.6398
0.3733481 | 768.1117
0.3743746 | 770.5837
0.3754795 | 772.8688
0.376581 | 775.4067
0.3777193 | 777.7841
0.3788991 | 780.3329
0.380062 | 782.9125
0.3811934 | 785.3207
0.3823692 | 787.8344
0.3834019 | 790.0954
0.3844625 | 792.7475
0.3856648 | 795.3578
0.3868576 | 797.8825
0.3879052 | 800.2533
0.3888937 | 802.5077
0.3899911 | 804.9819
0.3910006 | 807.3659
0.3920381 | 809.8202
0.3932833 | 812.3625
0.3944236 | 814.8366
0.395459 | 817.113
0.3964917 | 819.3739
0.3975006 | 821.7514
0.3985966 | 824.0343
0.3997281 | 826.5129
0.400818 | 829.0881
0.4019753 | 831.6193
0.4030448 | 834.0759
0.4042839 | 836.5829
0.4052056 | 838.8417
0.4064092 | 841.3862
0.4073956 | 843.8295
0.4084324 | 846.3454
0.4096654 | 848.9535
0.4107961 | 851.5331
0.4120536 | 854.1611
0.4130536 | 856.5341
0.4142682 | 859.1247
0.4153322 | 861.6603
0.4164807 | 864.207
0.4176449 | 866.7184
0.4187848 | 869.2675
0.4199796 | 871.8889
0.4209497 | 874.2202
0.4220048 | 876.5163
0.4230995 | 878.9597
0.4240934 | 881.4096
0.4251704 | 883.6794
0.4263638 | 886.3051
0.4273522 | 888.5837
0.4284891 | 891.1984
0.4295981 | 893.7605
0.4308134 | 896.3225
0.431921 | 898.8867
0.4329605 | 901.1696
0.4341138 | 903.7558
0.435218 | 906.375
0.4362657 | 908.7063
0.4372807 | 911.0068
0.4383713 | 913.3557
0.439329 | 915.8232
0.440391 | 918.1984
0.441453 | 920.5078
0.4425681 | 923.0764
0.4436894 | 925.5109
0.4448011 | 927.996
0.4458992 | 930.446
0.4468808 | 932.7949
0.4478848 | 935.113
0.4490694 | 937.6355
0.4502438 | 940.237
0.4513276 | 942.7924
0.4524162 | 945.1897
0.4536253 | 947.7868
0.4546852 | 950.2434
0.4556839 | 952.9284
0.4566362 | 955.3784
0.4577206 | 957.8767
0.458848 | 960.3376
0.459972 | 962.7282
0.4611137 | 965.2814
0.4620796 | 967.56
0.4631164 | 969.9484
0.4641225 | 972.3105
0.4651123 | 974.5913
0.4662015 | 976.9423
0.4672254 | 979.1923
0.4682335 | 981.5522
0.4692233 | 983.8769
0.4702608 | 986.25
0.4711579 | 988.5813
0.4723309 | 991.1477
0.473461 | 993.5449
0.4746395 | 996.0827
0.4756265 | 998.3437
0.476602 | 1000.624
0.4776238 | 1002.89
0.4788091 | 1005.439
0.4797594 | 1007.788
0.4808929 | 1010.106
0.4818711 | 1012.402
0.4829453 | 1014.654
0.4841163 | 1017.286
0.4851939 | 1019.864
0.4862423 | 1022.138
0.4871905 | 1024.399
0.4883567 | 1026.943
0.489418 | 1029.409
0.4905979 | 1031.907
0.4916197 | 1034.243
0.4926707 | 1036.556
0.4936748 | 1038.833
0.4947525 | 1041.138
0.4957661 | 1043.563
0.4967552 | 1045.842
0.4977981 | 1048.219
0.4989378 | 1050.821
0.500091 | 1053.396
0.5011639 | 1055.982
0.5021177 | 1058.37
0.5031034 | 1060.719
0.5041511 | 1062.991
0.5051558 | 1065.366
0.5061654 | 1067.631
0.5072709 | 1069.985
0.508273 | 1072.274
0.5092737 | 1074.559
0.5104051 | 1077.018
0.5113867 | 1079.488
0.5124133 | 1081.821
0.5135182 | 1084.414
0.5147048 | 1086.972
0.5156606 | 1089.336
0.5166251 | 1091.643
0.5176462 | 1093.974
0.5186605 | 1096.418
0.5196551 | 1098.688
0.5208138 | 1101.19
0.5218193 | 1103.48
0.522888 | 1105.91
0.5238901 | 1108.248
0.5249364 | 1110.647
0.5259739 | 1112.948
0.5269194 | 1115.209
0.5279766 | 1117.652
0.5290849 | 1120.263
0.5302191 | 1122.849
0.5312095 | 1125.13
0.5324125 | 1127.768
0.5334105 | 1130.172
0.5344105 | 1132.46
0.5355576 | 1135.105
0.5366693 | 1137.52
0.5376652 | 1139.875
0.5386782 | 1142.204
0.5398321 | 1144.749
0.5409595 | 1147.221
0.542031 | 1149.827
0.5431679 | 1152.406
0.5443396 | 1155.039
0.5453191 | 1157.346
0.5463478 | 1159.627
0.5474779 | 1162.261
0.5485037 | 1164.641
0.549452 | 1167.172
0.5505562 | 1169.609
0.5515821 | 1171.881
0.5526379 | 1174.223
0.5536222 | 1176.537
0.5546876 | 1179.037
0.5558566 | 1181.643
0.5569662 | 1184.139
0.557988 | 1186.453
0.5589921 | 1188.859
0.5600132 | 1191.166
0.5610037 | 1193.449
0.5620153 | 1195.708
0.563018 | 1198.008
0.5640309 | 1200.432
0.5650868 | 1202.983
0.5661637 | 1205.338
0.5672577 | 1207.925
0.5684321 | 1210.559
0.5695036 | 1213.079
0.5706508 | 1215.558
0.5716378 | 1217.894
0.572661 | 1220.258
0.5736698 | 1222.618
0.5746705 | 1224.91
0.5756678 | 1227.232
0.5766719 | 1229.603
0.5777563 | 1231.996
0.5787965 | 1234.29
0.5797958 | 1236.636
0.5808122 | 1238.939
0.5819682 | 1241.47
0.5830608 | 1244.052
0.5841896 | 1246.548
0.5853454 | 1249.175
0.5863366 | 1251.506
0.5873284 | 1253.842
0.5883522 | 1256.116
0.5893679 | 1258.676
0.5904074 | 1261.108
0.5914639 | 1263.49
0.5925382 | 1265.971
0.5935565 | 1268.431
0.5945634 | 1270.87
0.5955552 | 1273.373
0.5965136 | 1275.643
0.5976621 | 1278.183
0.5987854 | 1280.804
0.5998181 | 1283.105
0.6008324 | 1285.524
0.6018338 | 1287.781
0.6030061 | 1290.349
0.6040265 | 1292.782
0.6050606 | 1295.267
0.6061008 | 1297.681
0.6071219 | 1300.087
0.6081123 | 1302.412
0.6092479 | 1305.051
0.6101839 | 1307.327
0.6110578 | 1309.63
0.6122581 | 1312.21
0.6132492 | 1314.48
0.6142206 | 1316.787
0.6152438 | 1319.158
0.616205 | 1321.484
0.6172411 | 1323.783
0.6182479 | 1326.125
0.6193296 | 1328.641
0.6203466 | 1331.166
0.6213105 | 1333.462
0.622425 | 1335.982
0.6234066 | 1338.243
0.6243595 | 1340.495
0.6252982 | 1342.919
0.6262907 | 1345.371
0.6274467 | 1347.986
0.6284665 | 1350.31
0.6294467 | 1352.723
0.6305019 | 1355.138
0.631525 | 1357.568
0.6325864 | 1359.952
0.6335993 | 1362.301
0.6346136 | 1364.724
0.6355509 | 1367.062
0.6366694 | 1369.646
0.6378104 | 1372.276
0.6387982 | 1374.619
0.6397873 | 1376.924
0.6408077 | 1379.426
0.6418118 | 1381.887
0.6428091 | 1384.139
0.6438254 | 1386.508
0.6448642 | 1388.914
0.645931 | 1391.318
0.6469065 | 1393.731
0.6479405 | 1395.996
0.6490563 | 1398.58
0.6500434 | 1400.966
0.650995 | 1403.291
0.652185 | 1405.923
0.6533022 | 1408.575
0.654341 | 1411.005
0.6553294 | 1413.324
0.6563124 | 1415.791
0.6574282 | 1418.305
0.658371 | 1420.632
0.6594548 | 1423.007
0.6604772 | 1425.417
0.6615011 | 1427.861
0.6624534 | 1430.137
0.6635896 | 1432.73
0.664702 | 1435.292
0.6656782 | 1437.68
0.6666986 | 1440.023
0.6676434 | 1442.376
0.6687442 | 1444.813
0.6697381 | 1447.227
0.6707973 | 1449.786
0.671845 | 1452.39
0.6729186 | 1454.889
0.6739151 | 1457.286
0.674909 | 1459.646
0.6759063 | 1462.03
0.6770153 | 1464.539
0.6779819 | 1466.85
0.6789982 | 1469.228
0.6799962 | 1471.678
0.6810153 | 1474.044
0.6820193 | 1476.332
0.6829839 | 1478.661
0.6840166 | 1481.062
0.6850452 | 1483.506
0.6860963 | 1485.993
0.6870847 | 1488.524
0.688099 | 1490.884
0.689208 | 1493.429
0.6901433 | 1495.694
0.6911222 | 1497.981
0.6920963 | 1500.313
0.6932495 | 1502.888
0.6942134 | 1505.307
0.6952277 | 1507.739
0.6962434 | 1510.117
0.6972536 | 1512.424
0.6982781 | 1514.938
0.6993524 | 1517.381
0.7003319 | 1519.723
0.701321 | 1522.055
0.7022263 | 1524.507
0.7031861 | 1526.998
0.7041521 | 1529.292
0.7052822 | 1531.881
0.7063135 | 1534.3
0.7072978 | 1536.706
0.7083516 | 1539.006
0.709355 | 1541.303
0.7103952 | 1543.937
0.7114075 | 1546.438
0.7124552 | 1548.745
0.7134368 | 1551.041
0.7143823 | 1553.425
0.7153339 | 1555.741
0.7162753 | 1558.107
0.7173039 | 1560.54
0.7183094 | 1562.9
0.7192991 | 1565.152
0.7203148 | 1567.402
0.7212923 | 1569.737
0.7222978 | 1572.161
0.7233407 | 1574.593
0.7243625 | 1577.041
0.7254435 | 1579.564
0.7264108 | 1581.963
0.7274033 | 1584.237
0.7283338 | 1586.489
0.7293563 | 1588.891
0.730312 | 1591.304
0.7312862 | 1593.663
0.7323134 | 1596.078
0.7333195 | 1598.546
0.7343447 | 1600.963
0.7353447 | 1603.263
0.7363904 | 1605.733
0.7374564 | 1608.247
0.738438 | 1610.582
0.7394551 | 1612.911
0.7404448 | 1615.388
0.7413576 | 1617.653
0.7423481 | 1619.927
0.7433133 | 1622.213
0.7443522 | 1624.79
0.7453958 | 1627.253
0.7463849 | 1629.712
0.7474019 | 1632.186
0.7484393 | 1634.653
0.7495306 | 1637.119
0.7505367 | 1639.529
0.7515967 | 1642.008
0.7525511 | 1644.418
0.7536553 | 1646.988
0.7546465 | 1649.394
0.7556465 | 1651.875
0.7566567 | 1654.239
0.7576349 | 1656.623
0.7586907 | 1659.043
0.7596349 | 1661.462
0.7606778 | 1663.872
0.7617139 | 1666.456
0.7627377 | 1669.036
0.7637793 | 1671.464
0.7649107 | 1674.05
0.7660306 | 1676.663
0.7669196 | 1679
0.7679019 | 1681.27
0.7690579 | 1683.894
0.7700735 | 1686.436
0.7710701 | 1688.904
0.7720497 | 1691.189
0.773098 | 1693.581
0.774126 | 1696.126
0.7751423 | 1698.659
0.776158 | 1701.081
0.7771621 | 1703.504
0.7780878 | 1705.805
0.7791879 | 1708.433
0.7803221 | 1711.085
0.7813296 | 1713.482
0.7823064 | 1715.833
0.7833064 | 1718.158
0.7843562 | 1720.527
0.7853364 | 1723.082
0.7863582 | 1725.549
0.7873834 | 1728.002
0.7884454 | 1730.59
0.7894433 | 1733.073
0.7904181 | 1735.457
0.7913895 | 1737.733
0.7923234 | 1740.144
0.7933248 | 1742.486
0.7942996 | 1744.815
0.7953166 | 1747.228
0.7962662 | 1749.583
0.7973139 | 1751.947
0.7983289 | 1754.314
0.7993595 | 1756.836
0.8002566 | 1759.119
0.8012171 | 1761.664
0.8022709 | 1764.07
0.8031878 | 1766.383
0.8043193 | 1769.027
0.8052709 | 1771.477
0.8062982 | 1773.843
0.8072995 | 1776.335
0.8082982 | 1778.884
0.809292 | 1781.34
0.8103036 | 1783.788
0.8113806 | 1786.308
0.8123867 | 1788.796
0.8134419 | 1791.287
0.8144391 | 1793.781
0.8154037 | 1796.275
0.8163635 | 1798.609
0.8173622 | 1800.951
0.8183465 | 1803.311
0.8193267 | 1805.684
0.820356 | 1808.132
0.8213839 | 1810.617
0.8224159 | 1813.084
0.8234752 | 1815.492
0.8245515 | 1818.043
0.8255665 | 1820.66
0.8265862 | 1823.128
0.8277381 | 1825.712
0.8286693 | 1828.054
0.829672 | 1830.627
0.8306407 | 1833.055
0.8316748 | 1835.378
0.8326482 | 1837.887
0.8336625 | 1840.326
0.8346564 | 1842.798
0.8357292 | 1845.397
0.8367412 | 1847.946
0.8378134 | 1850.469
0.8387493 | 1852.763
0.8397153 | 1855.032
0.8406594 | 1857.333
0.8415736 | 1859.627
0.8427248 | 1862.224
0.8437336 | 1864.793
0.8447663 | 1867.368
0.8456396 | 1869.741
0.8467724 | 1872.171
0.8477806 | 1874.716
0.8487895 | 1877.33
0.8498154 | 1879.985
0.8508365 | 1882.463
0.8517963 | 1884.77
0.8526593 | 1887.075
0.8537125 | 1889.398
0.8546621 | 1891.782
0.8556764 | 1894.19
0.8566764 | 1896.497
0.8576205 | 1898.94
0.8585306 | 1901.195
0.8594992 | 1903.702
0.8606246 | 1906.187
0.8616239 | 1908.756
0.8626137 | 1911.289
0.8636048 | 1913.62
0.8645537 | 1915.98
0.8655421 | 1918.432
0.8664863 | 1920.764
0.8674937 | 1923.066
0.8684665 | 1925.442
0.8694849 | 1927.911
0.8705067 | 1930.37
0.8715223 | 1932.778
0.8725271 | 1935.283
0.8736007 | 1937.926
0.8746007 | 1940.39
0.8755891 | 1942.732
0.8765652 | 1945.186
0.8774896 | 1947.529
0.878459 | 1949.869
0.8794678 | 1952.356
0.8804767 | 1954.758
0.8814385 | 1957.218
0.8825121 | 1959.565
0.8835237 | 1962.052
0.8845495 | 1964.727
0.8856422 | 1967.157
0.8866592 | 1969.596
0.8876619 | 1972.147
0.8886095 | 1974.529
0.889572 | 1976.811
0.8905481 | 1979.167
0.891512 | 1981.586
0.8925277 | 1984.034
0.8935134 | 1986.479
0.8945822 | 1989.077
0.8955938 | 1991.628
0.8966939 | 1994.165
0.897762 | 1996.8
0.8987749 | 1999.366
0.8998008 | 2001.832
0.9008792 | 2004.359
0.9018723 | 2006.804
0.902841 | 2009.335
0.9038723 | 2011.697
0.9048567 | 2014.183
0.9058594 | 2016.701
0.9068853 | 2019.129
0.9078791 | 2021.623
0.9089418 | 2024.22
0.9099493 | 2026.755
0.9109847 | 2029.192
0.911952 | 2031.642
0.9129282 | 2033.947
0.9138852 | 2036.226
0.9148266 | 2038.526
0.9157919 | 2040.86
0.9167878 | 2043.358
0.917783 | 2045.874
0.9187592 | 2048.24
0.9197606 | 2050.678
0.9207966 | 2053.218
0.9218062 | 2055.78
0.9228947 | 2058.129
0.9238307 | 2060.587
0.9247776 | 2063.026
0.9256747 | 2065.32
0.9266733 | 2067.61
0.9276502 | 2070.047
0.9286679 | 2072.549
0.9296338 | 2074.887
0.9306576 | 2077.346
0.9316862 | 2079.967
0.9327435 | 2082.556
0.9337823 | 2085.056
0.9347755 | 2087.535
0.9357639 | 2089.928
0.9367251 | 2092.316
0.9376896 | 2095.021
0.9384764 | 2097.475
0.9395037 | 2100.145
0.9405363 | 2102.54
0.9415009 | 2104.983
0.942535 | 2107.471
0.943505 | 2109.789
0.9445322 | 2112.232
0.9455895 | 2114.919
0.9466392 | 2117.576
0.9476433 | 2119.984
0.9485779 | 2122.289
0.9495349 | 2124.778
0.9505438 | 2127.182
0.9515104 | 2129.5
0.9524777 | 2131.948
0.9534852 | 2134.501
0.9545308 | 2137.013
0.9555438 | 2139.37
0.9565901 | 2142.009
0.9576248 | 2144.604
0.958631 | 2146.931
0.9596507 | 2149.445
0.9605608 | 2151.93
0.9614967 | 2154.244
0.9624838 | 2156.656
0.9635219 | 2159.238
0.964511 | 2161.763
0.9655505 | 2164.285
0.9664109 | 2166.566
0.9674565 | 2169.242
0.9685451 | 2171.725
0.9695607 | 2174.177
0.9706002 | 2176.75
0.971541 | 2179.218
0.972682 | 2181.837
0.9736813 | 2184.245
0.9744749 | 2186.522
0.9755178 | 2189.055
0.9764837 | 2191.446
0.9774865 | 2193.966
0.9785294 | 2196.534
0.9795355 | 2198.978
0.9805934 | 2201.663
0.9816152 | 2204.335
0.9826022 | 2206.741
0.9836595 | 2209.237
0.9846295 | 2211.555
0.9855981 | 2213.981
0.9865838 | 2216.259
0.9877562 | 2218.821
0.988718 | 2221.46
0.9897248 | 2224.112
0.990763 | 2226.619
0.9917834 | 2229.177
0.9928038 | 2231.68
0.9938181 | 2234.136
0.9947718 | 2236.505
0.9956975 | 2238.94
0.9966751 | 2241.35
0.9976335 | 2243.73
0.9986376 | 2246.127
0.9996478 | 2248.706
1.000652 | 2251.224
1.001679 | 2253.516
1.002699 | 2256.177
1.003601 | 2258.525
1.004605 | 2261.087
1.005592 | 2263.487
1.006539 | 2265.947
1.007481 | 2268.327
1.008496 | 2270.707
1.009455 | 2273.207
1.010428 | 2275.818
1.01143 | 2278.265
1.012458 | 2280.788
1.013502 | 2283.374
1.014539 | 2285.989
1.01563 | 2288.546
1.016565 | 2291.018
1.017569 | 2293.576
1.018539 | 2296.054
1.019449 | 2298.491
1.020472 | 2301.042
1.021465 | 2303.51
1.022521 | 2305.988
1.023501 | 2308.465
1.024538 | 2311.189
1.02561 | 2313.806
1.026604 | 2316.401
1.027615 | 2318.833
1.028608 | 2321.235
1.029599 | 2323.555
1.030699 | 2326.153
1.031661 | 2328.778
1.032677 | 2331.358
1.033671 | 2333.867
1.034729 | 2336.473
1.035765 | 2338.993
1.036839 | 2341.619
1.037936 | 2344.265
1.038922 | 2346.888
1.039915 | 2349.384
1.040849 | 2351.733
1.041812 | 2354.223
1.042825 | 2356.591
1.043772 | 2358.956
1.044798 | 2361.412
1.04581 | 2364.031
1.046827 | 2366.666
1.047879 | 2369.252
1.048895 | 2371.915
1.049915 | 2374.446
1.050897 | 2376.872
1.051835 | 2379.168
1.052773 | 2381.486
1.05372 | 2383.877
1.054725 | 2386.314
1.055721 | 2388.779
1.05672 | 2391.403
1.057724 | 2393.96
1.058725 | 2396.272
1.059773 | 2398.799
1.060624 | 2401.165
1.061612 | 2403.736
1.062594 | 2406.115
1.063518 | 2408.576
1.064444 | 2411.061
1.065423 | 2413.415
1.066437 | 2415.997
1.067392 | 2418.581
1.068455 | 2421.16
1.06952 | 2423.705
1.070545 | 2426.341
1.071609 | 2428.998
1.072591 | 2431.316
1.073681 | 2433.933
1.074484 | 2436.192
1.075442 | 2438.776
1.076423 | 2441.131
1.077455 | 2443.715
1.078463 | 2446.356
1.079463 | 2448.839
1.080501 | 2451.491
1.081566 | 2454.196
1.082623 | 2456.749
1.083575 | 2459.25
1.084566 | 2461.68
1.085489 | 2464.13
1.086508 | 2466.517
1.087518 | 2468.8
1.088463 | 2471.439
1.089345 | 2473.724
1.090356 | 2476.167
1.091371 | 2478.756
1.092424 | 2481.425
1.093478 | 2484.077
1.094492 | 2486.591
1.095485 | 2489.078
1.096388 | 2491.539
1.097368 | 2493.93
1.098315 | 2496.29
1.099342 | 2498.935
1.100369 | 2501.544
1.10138 | 2503.969
1.102501 | 2506.67
1.103358 | 2509.041
1.104409 | 2511.69
1.105386 | 2514.184
1.106355 | 2516.691
1.107307 | 2519.115
1.10827 | 2521.506
1.109335 | 2524.112
1.1103 | 2526.619
1.11129 | 2529.099
1.112305 | 2531.552
1.113286 | 2534.199
1.114385 | 2536.862
1.11539 | 2539.209
1.116336 | 2541.742
1.117153 | 2544.019
1.118095 | 2546.438
1.119055 | 2548.807
1.119995 | 2551.29
1.121002 | 2553.929
1.122012 | 2556.354
1.122989 | 2558.875
1.123906 | 2561.237
1.124778 | 2563.601
1.125779 | 2566.187
1.126777 | 2568.659
1.127671 | 2571.157
1.128644 | 2573.409
1.129745 | 2576.086
1.130734 | 2578.802
1.13155 | 2581.063
1.132599 | 2583.618
1.133638 | 2586.27
1.134685 | 2588.957
1.135697 | 2591.594
1.136714 | 2594.097
1.137661 | 2596.727
1.138605 | 2599.247
1.13959 | 2601.653
1.140562 | 2604.198
1.141603 | 2606.742
1.14258 | 2609.216
1.143619 | 2611.761
1.144494 | 2614.127
1.145361 | 2616.482
1.146409 | 2619.018
1.147417 | 2621.527
1.148389 | 2624.019
1.149317 | 2626.403
1.150306 | 2628.818
1.151315 | 2631.367
1.152326 | 2634.058
1.153349 | 2636.706
1.154351 | 2639.244
1.155396 | 2641.883
1.156477 | 2644.5
1.157488 | 2647.049
1.158448 | 2649.628
1.159347 | 2652.12
1.160349 | 2654.544
1.161331 | 2657.029
1.162365 | 2659.606
1.163334 | 2662.142
1.164378 | 2664.745
1.16525 | 2667.349
1.166161 | 2669.861
1.167234 | 2672.522
1.168225 | 2675.101
1.169224 | 2677.731
1.170171 | 2680.099
1.171132 | 2682.379
1.172132 | 2685.027
1.17296 | 2687.286
1.17394 | 2689.846
1.174969 | 2692.333
1.175962 | 2694.985
1.176883 | 2697.351
1.177945 | 2699.918
1.178835 | 2702.414
1.179833 | 2705.02
1.180716 | 2707.43
1.181708 | 2709.757
1.182681 | 2712.33
1.183681 | 2714.927
1.184651 | 2717.278
1.185707 | 2719.834
1.186599 | 2722.253
1.187479 | 2724.518
1.18843 | 2727.026
1.189408 | 2729.451
1.190319 | 2731.805
1.191272 | 2734.226
1.192285 | 2736.786
1.193231 | 2739.475
1.194271 | 2742.066
1.195303 | 2744.562
1.196333 | 2747.21
1.197224 | 2749.484
1.198235 | 2751.927
1.199211 | 2754.201
1.200141 | 2756.715
1.201109 | 2759.347
1.202121 | 2761.819
1.203161 | 2764.405
1.204124 | 2767.022
1.205131 | 2769.518
1.206179 | 2772.004
1.20706 | 2774.37
1.20794 | 2776.725
1.208914 | 2779.175
1.209837 | 2781.48
1.210814 | 2783.961
1.211754 | 2786.44
1.21276 | 2788.786
1.213824 | 2791.427
1.214651 | 2793.787
1.215688 | 2796.437
1.216725 | 2799.072
1.217622 | 2801.377
1.218666 | 2803.947
1.219569 | 2806.301
1.220548 | 2808.724
1.221508 | 2811.37
1.222493 | 2813.949
1.223506 | 2816.325
1.224536 | 2818.909
1.225561 | 2821.572
1.226618 | 2824.112
1.227723 | 2826.713
1.228566 | 2829.027
1.229544 | 2831.613
1.230455 | 2833.951
1.231432 | 2836.344
1.232414 | 2838.831
1.233398 | 2841.362
1.234442 | 2843.885
1.235265 | 2846.137
1.236121 | 2848.453
1.237196 | 2851.006
1.238238 | 2853.559
1.239181 | 2856.034
1.240114 | 2858.317
1.241217 | 2860.944
1.242194 | 2863.537
1.243177 | 2866.229
1.244194 | 2868.776
1.245192 | 2871.36
1.246244 | 2874.023
1.247307 | 2876.604
1.248308 | 2878.993
1.249272 | 2881.513
1.250168 | 2884.101
1.251159 | 2886.453
1.252141 | 2888.861
1.253088 | 2891.339
1.254133 | 2893.835
1.255175 | 2896.298
1.256184 | 2899.016
1.257093 | 2901.427
1.258093 | 2904.068
1.259049 | 2906.522
1.259972 | 2908.919
1.260942 | 2911.345
1.26193 | 2913.676
1.262956 | 2916.331
1.263765 | 2918.697
1.264811 | 2921.314
1.265819 | 2923.922
1.266885 | 2926.561
1.267892 | 2929.042
1.268823 | 2931.36
1.269815 | 2933.918
1.27064 | 2936.207
1.271603 | 2938.727
1.272612 | 2941.283
1.27364 | 2943.869
1.274644 | 2946.512
1.275672 | 2949.118
1.276792 | 2951.726
1.277801 | 2954.396
1.278709 | 2956.741
1.279678 | 2959.059
1.280611 | 2961.482
1.281616 | 2964.165
1.282714 | 2966.69
1.283743 | 2969.223
1.284612 | 2971.774
1.285528 | 2974.141
1.286586 | 2976.703
1.287552 | 2979.258
1.288499 | 2981.737
1.289472 | 2984.167
1.290438 | 2986.654
1.291413 | 2989.249
1.292451 | 2991.877
1.293449 | 2994.452
1.294491 | 2997.181
1.295381 | 2999.499
1.296405 | 3001.936
1.297505 | 3004.547
1.298284 | 3006.812
1.29906 | 3009.099
1.300059 | 3011.635
1.301029 | 3014.171
1.302026 | 3016.651
1.303057 | 3019.29
1.304099 | 3022.017
1.304974 | 3024.331
1.305939 | 3026.978
1.306882 | 3029.305
1.307827 | 3031.626
1.308781 | 3034.174
1.309784 | 3036.719
1.310802 | 3038.991
1.311814 | 3041.661
1.312669 | 3044.198
1.313748 | 3046.802
1.31472 | 3049.406
1.315655 | 3052.045
1.316642 | 3054.455
1.31759 | 3056.806
1.318604 | 3059.458
1.319457 | 3061.818
1.320434 | 3064.345
1.321442 | 3066.901
1.322319 | 3069.221
1.323209 | 3071.563
1.324214 | 3074.037
1.325177 | 3076.465
1.325965 | 3078.755
1.326936 | 3081.394
1.327902 | 3083.879
1.328925 | 3086.533
1.329795 | 3088.869
1.330818 | 3091.563
1.331703 | 3093.83
1.332582 | 3096.203
1.333551 | 3098.866
1.334531 | 3101.31
1.335479 | 3103.753
1.336457 | 3106.427
1.337491 | 3108.884
1.338492 | 3111.253
1.339363 | 3113.76
1.340318 | 3116.28
1.341354 | 3118.913
1.342365 | 3121.609
1.343293 | 3124.171
1.344284 | 3126.572
1.345271 | 3128.967
1.346229 | 3131.641
1.347256 | 3134.289
1.348275 | 3136.842
1.349319 | 3139.459
1.350362 | 3142.133
1.351392 | 3144.579
1.352438 | 3147.13
1.353349 | 3149.793
1.354248 | 3152.043
1.355207 | 3154.401
1.356181 | 3157.004
1.357215 | 3159.678
1.358225 | 3162.234
1.359279 | 3164.783
1.360251 | 3167.428
1.361199 | 3169.981
1.362078 | 3172.286
1.363072 | 3174.747
1.364079 | 3177.369
1.365039 | 3179.849
1.366103 | 3182.266
1.366954 | 3184.635
1.367888 | 3187.155
1.368808 | 3189.64
1.369751 | 3192.066
1.370638 | 3194.527
1.3716 | 3196.935
1.372664 | 3199.293
1.373651 | 3202.007
1.374482 | 3204.408
1.375418 | 3206.667
1.376264 | 3208.943
1.377241 | 3211.439
1.378074 | 3213.922
1.379176 | 3216.256
1.380131 | 3218.776
1.380981 | 3221.211
1.381884 | 3223.636
1.382941 | 3226.324
1.383974 | 3228.976
1.384927 | 3231.507
1.385999 | 3234.058
1.386902 | 3236.385
1.385001 | 3233.003
1.383345 | 3230.103
1.385096 | 3229.997
1.38638 | 3232.792
1.387174 | 3236.036
1.387998 | 3238.677
1.388935 | 3241.142
1.389605 | 3243.717
1.390344 | 3241.324
1.390355 | 3001.699
1.38908 | 2677.699
1.385418 | 2351.449
1.372862 | 2027.449
1.362791 | 1703.449
1.355598 | 1379.449
1.381407 | 1055.449
1.403467 | 729.1993
1.427009 | 407.4493
1.423936 | 85.69929
1.427314 | 1.324294
1.429576 | 2.803054
1.431628 | 2.796462
1.433286 | 2.530593
1.432971 | 1.89312
1.432881 | 1.406563
1.433131 | 1.283791
1.433217 | 1.08844
1.434283 | 1.018333
1.434106 | 0.8407326
1.434168 | 0.6736031
1.434245 | 0.5899525
1.434248 | 0.4715018
1.433985 | 0.387834
1.434065 | 0.2275195
1.434114 | 0.1821311
1.434081 | 0.1263739
1.434054 | 0.04973364
1.434127 | 0.01135129
1.434171 | 0.08441037
1.43415 | 0.0112483
1.434171 | -0.0687974
1.434171 | -0.0687974
1.434144 | -0.08273631
1.434133 | -0.1106141

## Образец1.18
Образец1.18 | Образец1.18
Деформация | Стандартное усилие
% | MPa
0 | 33.63216
-2.47785e-05 | 33.68097
0.0001294272 | 33.70187
8.966113e-05 | 33.7436
8.395147e-05 | 33.72645
8.680398e-05 | 33.70536
0.0001125163 | 33.89005
0.0003981396 | 34.58706
0.001511043 | 36.38498
0.002626672 | 38.64047
0.003917709 | 40.80807
0.0054504 | 43.14047
0.006440859 | 45.4432
0.007932678 | 47.95028
0.009130901 | 50.22336
0.01066087 | 52.57553
0.01225282 | 54.93869
0.01374668 | 57.06015
0.01516085 | 59.38266
0.01665471 | 61.1185
0.0182453 | 63.01474
0.01984816 | 64.51053
0.02134474 | 66.35403
0.02282771 | 68.10745
0.02426367 | 70.01687
0.02581339 | 72.0845
0.02738355 | 73.88626
0.0289067 | 76.16922
0.03043667 | 78.34781
0.03186786 | 80.55386
0.03340055 | 82.51712
0.03493937 | 84.84182
0.03632765 | 87.1105
0.03771933 | 89.51541
0.03916756 | 91.62808
0.04040325 | 94.04947
0.04168526 | 96.39505
0.04308239 | 98.71756
0.04455786 | 100.9203
0.04598496 | 103.3747
0.04746929 | 105.8587
0.04877242 | 108.302
0.05030783 | 110.7696
0.05188071 | 113.2382
0.05316613 | 115.5354
0.05463819 | 117.8667
0.05586367 | 120.1925
0.05743655 | 122.3876
0.05872196 | 124.7541
0.06020629 | 127.2359
0.06135206 | 129.5012
0.06274102 | 131.9929
0.06421785 | 134.4649
0.06578869 | 136.8632
0.0671252 | 139.2582
0.06844782 | 141.5516
0.0697782 | 144.0433
0.07113514 | 146.4756
0.0725493 | 148.8575
0.07393622 | 151.2162
0.07529657 | 153.6497
0.07678089 | 156.0338
0.0782768 | 158.5233
0.07965622 | 160.9589
0.08118483 | 163.5352
0.08227883 | 166.0577
0.08362078 | 168.3868
0.08515211 | 170.6774
0.0865036 | 172.945
0.08783943 | 175.2774
0.08926653 | 177.5648
0.09067661 | 179.8477
0.09216502 | 182.2691
0.09363096 | 184.696
0.09492319 | 187.1833
0.09644021 | 189.6343
0.09779647 | 192.1414
0.09918679 | 194.6331
0.1003619 | 196.9578
0.1016323 | 199.3177
0.1028319 | 201.838
0.1040274 | 204.1341
0.1055233 | 206.606
0.1067678 | 208.934
0.1082208 | 211.4125
0.1094667 | 213.8592
0.1107978 | 216.2289
0.111979 | 218.5163
0.1132882 | 220.9597
0.114449 | 223.2536
0.1157351 | 225.697
0.1169851 | 227.9931
0.1183693 | 230.5244
0.1197351 | 233.0776
0.1211206 | 235.6714
0.1221819 | 238.0357
0.1234537 | 240.5175
0.1248645 | 243.0235
0.1261438 | 245.5108
0.1274796 | 248.0135
0.1286151 | 250.3426
0.1299428 | 252.9002
0.1311206 | 255.2777
0.1323338 | 257.5958
0.1335729 | 259.9754
0.1347827 | 262.3924
0.1361648 | 264.8951
0.1372418 | 267.2615
0.1385953 | 269.7433
0.1397207 | 272.0812
0.1408624 | 274.4719
0.1422479 | 276.9713
0.1436791 | 279.4849
0.1449352 | 281.8272
0.1463133 | 284.2156
0.1476621 | 286.6656
0.1489679 | 288.965
0.1503214 | 291.4765
0.1515182 | 293.8606
0.1527819 | 296.2655
0.1539937 | 298.5551
0.1552723 | 300.8974
0.156632 | 303.4132
0.1578779 | 305.7588
0.1590884 | 308.0703
0.1602014 | 310.3841
0.1613819 | 312.6472
0.1628009 | 315.0456
0.1639337 | 317.3175
0.1652661 | 319.7543
0.1664521 | 322.0197
0.1677709 | 324.5872
0.1690182 | 327.0108
0.1701823 | 329.3355
0.171542 | 331.8733
0.1728042 | 334.3277
0.1741551 | 336.7469
0.1751891 | 339.043
0.1765065 | 341.4479
0.1776496 | 343.9462
0.1789507 | 346.4577
0.180341 | 348.9735
0.1816952 | 351.385
0.1829466 | 353.7097
0.1843771 | 356.2761
0.1857129 | 358.7162
0.1870481 | 361.2738
0.1881966 | 363.5854
0.1894765 | 366.0551
0.1908192 | 368.4084
0.191892 | 370.7506
0.1931325 | 373.0072
0.1944554 | 375.5539
0.1958096 | 378.0214
0.1969724 | 380.59
0.198155 | 383.1762
0.1994765 | 385.6415
0.2008464 | 388.2211
0.2021951 | 390.7765
0.2033634 | 393.1496
0.2047162 | 395.7017
0.2058034 | 398
0.2069254 | 400.3269
0.2080139 | 402.5945
0.2092823 | 405.1367
0.2106495 | 407.6658
0.2118252 | 410.0366
0.2130132 | 412.4031
0.214161 | 414.8399
0.2152979 | 417.2766
0.2165261 | 419.709
0.2179253 | 422.2491
0.2190847 | 424.5342
0.2203797 | 427.0435
0.2215057 | 429.3704
0.2226051 | 431.6621
0.2237345 | 433.9473
0.2248251 | 436.2522
0.2259682 | 438.6385
0.2271903 | 441.0335
0.2283653 | 443.2923
0.2295472 | 445.7071
0.2306616 | 448.0889
0.2319198 | 450.6443
0.2325622 | 452.2505
0.2338006 | 454.8565
0.235149 | 457.276
0.2362518 | 459.6666
0.2376306 | 462.2154
0.2388063 | 464.5819
0.2400393 | 467.0527
0.2412191 | 469.4367
0.2422348 | 471.8537
0.2435468 | 474.4048
0.2447252 | 476.7426
0.2458267 | 478.9992
0.2470822 | 481.469
0.2481809 | 483.82
0.2494888 | 486.4128
0.2504664 | 488.6782
0.2516877 | 491.0688
0.2529548 | 493.5715
0.2540678 | 495.872
0.2551693 | 498.177
0.2564152 | 500.5258
0.2576925 | 503.1087
0.2587933 | 505.4752
0.2600017 | 508.057
0.2612592 | 510.5772
0.2624125 | 513.0689
0.2636339 | 515.3431
0.2647865 | 517.9183
0.2659234 | 520.2957
0.2670106 | 522.649
0.2680337 | 524.9342
0.2691291 | 527.2918
0.2704125 | 529.7901
0.2715562 | 532.0797
0.2727462 | 534.4615
0.2739424 | 536.7379
0.2750691 | 539.045
0.2762367 | 541.4884
0.277206 | 543.7911
0.2785378 | 546.3531
0.2797006 | 548.8075
0.2809267 | 551.3102
0.2821318 | 553.8722
0.2832591 | 556.2914
0.2843422 | 558.5809
0.285458 | 561.0243
0.2865452 | 563.3006
0.2877925 | 565.6143
0.288896 | 567.9742
0.2900779 | 570.4417
0.2911794 | 572.8477
0.2923252 | 575.3702
0.2935207 | 577.8795
0.2945724 | 580.2306
0.2957795 | 582.808
0.2968333 | 585.0645
0.2980533 | 587.4925
0.2991358 | 590.0523
0.3002441 | 592.4056
0.3013456 | 595.005
0.3024021 | 597.5318
0.303648 | 599.8038
0.3048462 | 602.2647
0.3059634 | 604.7059
0.307195 | 607.2437
0.3083251 | 609.6344
0.3094382 | 612.1436
0.3104797 | 614.4815
0.3117863 | 617.0348
0.3129021 | 619.5924
0.3140478 | 622.0182
0.3151337 | 624.4549
0.316182 | 626.7269
0.3173482 | 629.3241
0.3185347 | 631.9169
0.3196607 | 634.3954
0.3208351 | 636.7926
0.3220081 | 639.414
0.3231839 | 642.0046
0.3243719 | 644.4501
0.3253467 | 646.7419
0.3264768 | 649.0863
0.3274849 | 651.3803
0.3286409 | 653.872
0.3298235 | 656.4164
0.3308759 | 658.8774
0.332002 | 661.3141
0.3330537 | 663.8454
0.3341593 | 666.1239
0.3353051 | 668.5849
0.3365278 | 670.9667
0.3376504 | 673.5133
0.3388364 | 675.9677
0.3398507 | 678.288
0.3409576 | 680.5556
0.3419481 | 682.8056
0.3431606 | 685.3742
0.3442866 | 687.945
0.3453766 | 690.373
0.3465543 | 692.7636
0.3476252 | 695.3432
0.3487737 | 697.9052
0.3497076 | 700.2343
0.350897 | 702.6645
0.3520475 | 705.1628
0.3532376 | 707.6369
0.3543166 | 710.2275
0.3554753 | 712.539
0.3564405 | 714.9186
0.3575053 | 717.1884
0.3587239 | 719.7043
0.3597409 | 722.1586
0.3610005 | 724.7624
0.3620107 | 727.2233
0.3632116 | 729.6842
0.3642777 | 732.266
0.3655611 | 734.8566
0.366572 | 737.3725
0.3675481 | 739.7323
0.3686946 | 742.29
0.3699044 | 744.6081
0.3709044 | 746.8603
0.3719364 | 749.2926
0.3729936 | 751.5734
0.3741646 | 754.0761
0.3752368 | 756.4008
0.3761421 | 758.7255
0.3773519 | 761.2875
0.378465 | 763.7594
0.3795079 | 766.0336
0.3805522 | 768.3671
0.3815467 | 770.6215
0.3825903 | 773.1549
0.3835753 | 775.4181
0.3848273 | 777.9735
0.3857694 | 780.2697
0.3870194 | 782.7922
0.3881182 | 785.3542
0.3891652 | 787.881
0.3903178 | 790.465
0.3914894 | 793.0226
0.3926522 | 795.6132
0.3937844 | 798.2192
0.3949894 | 800.7482
0.3959649 | 803.0465
0.3969295 | 805.3097
0.3980037 | 807.6872
0.3990248 | 810.1657
0.4000173 | 812.4245
0.4011733 | 814.9711
0.4023861 | 817.4406
0.4034652 | 819.9982
0.4046293 | 822.5075
0.405645 | 825.0453
0.4068677 | 827.5546
0.407848 | 829.8507
0.4089965 | 832.4699
0.4102403 | 835.056
0.4112165 | 837.4115
0.4122315 | 839.6813
0.4133166 | 842.0016
0.4143691 | 844.4779
0.4153663 | 846.8619
0.4165462 | 849.2943
0.4176299 | 851.7794
0.4187948 | 854.1876
0.4198125 | 856.7035
0.4210509 | 859.3051
0.422181 | 861.8627
0.4231435 | 864.2511
0.4242559 | 866.578
0.4253908 | 869.1972
0.4265734 | 871.7262
0.4275795 | 874.0092
0.4286892 | 876.3317
0.4296653 | 878.7113
0.4306292 | 881.047
0.4316748 | 883.33
0.4328124 | 885.7206
0.4339051 | 888.2145
0.4349453 | 890.7831
0.4360468 | 893.0419
0.4371762 | 895.6347
0.4382852 | 898.056
0.4392933 | 900.3478
0.4404323 | 902.8637
0.4414623 | 905.2345
0.4424991 | 907.6076
0.4435903 | 909.9257
0.4446564 | 912.4877
0.4456448 | 914.7399
0.4467116 | 917.0053
0.4477524 | 919.587
0.4489404 | 922.0238
0.4500378 | 924.6166
0.4512592 | 927.2379
0.4521652 | 929.5011
0.4532694 | 931.9115
0.4543403 | 934.423
0.4554193 | 936.8202
0.4564281 | 939.1493
0.4574922 | 941.4916
0.4584663 | 943.8009
0.4596666 | 946.4266
0.4606052 | 948.7118
0.4616468 | 951.1705
0.4624935 | 953.6403
0.4635862 | 956.077
0.4646032 | 958.4545
0.4656556 | 961.0143
0.4667197 | 963.3346
0.467768 | 965.6176
0.4687714 | 967.9533
0.4697496 | 970.2648
0.4708497 | 972.651
0.4718395 | 974.9999
0.4729056 | 977.4015
0.4740405 | 979.9789
0.4751127 | 982.5409
0.4762223 | 985.1117
0.4772237 | 987.4694
0.4782094 | 989.7721
0.4793715 | 992.3451
0.4804451 | 994.8412
0.4816978 | 997.4515
0.4827135 | 999.796
0.4837237 | 1002.077
0.4847557 | 1004.401
0.4857724 | 1006.705
0.4868222 | 1009.122
0.4878092 | 1011.422
0.488908 | 1013.872
0.4899836 | 1016.368
0.4909461 | 1018.64
0.4920953 | 1021.255
0.4930565 | 1023.611
0.4940572 | 1025.977
0.4950905 | 1028.232
0.4959965 | 1030.578
0.4972411 | 1033.2
0.4983453 | 1035.625
0.4993214 | 1037.968
0.5003739 | 1040.27
0.5013821 | 1042.606
0.5023705 | 1044.924
0.5034876 | 1047.539
0.5045251 | 1050.097
0.5055694 | 1052.467
0.5066436 | 1054.733
0.5075796 | 1057.003
0.5085394 | 1059.459
0.5096218 | 1061.874
0.510711 | 1064.368
0.5116933 | 1066.644
0.5127376 | 1068.964
0.513835 | 1071.454
0.5148752 | 1073.838
0.5158779 | 1076.11
0.5169603 | 1078.72
0.517961 | 1080.983
0.519149 | 1083.559
0.5201061 | 1085.901
0.5210148 | 1088.232
0.5222049 | 1090.823
0.5232839 | 1093.304
0.5242736 | 1095.806
0.5254392 | 1098.384
0.5264562 | 1100.711
0.5275338 | 1103.242
0.5285795 | 1105.632
0.5296067 | 1107.964
0.5307709 | 1110.574
0.5318622 | 1113.064
0.5327191 | 1115.399
0.5338138 | 1117.711
0.5347852 | 1120.088
0.5359766 | 1122.683
0.5369221 | 1125.041
0.5380236 | 1127.427
0.5390447 | 1129.864
0.5400208 | 1132.336
0.5410665 | 1134.715
0.5421877 | 1137.082
0.5431979 | 1139.459
0.5441796 | 1141.894
0.5453267 | 1144.458
0.5464622 | 1147.007
0.5474534 | 1149.415
0.5484336 | 1151.806
0.5495719 | 1154.414
0.5506421 | 1156.774
0.5516243 | 1159.101
0.5527687 | 1161.751
0.5537047 | 1164.179
0.554828 | 1166.723
0.5558805 | 1169.294
0.5568927 | 1171.669
0.5578907 | 1173.998
0.5588982 | 1176.257
0.5599608 | 1178.797
0.5610664 | 1181.341
0.5620759 | 1183.611
0.5630153 | 1185.965
0.5640357 | 1188.355
0.5650691 | 1190.726
0.5659819 | 1193.062
0.567065 | 1195.353
0.5682271 | 1197.696
0.5691539 | 1200.068
0.5701178 | 1202.443
0.5711866 | 1204.761
0.5722922 | 1207.282
0.5732009 | 1209.622
0.5743808 | 1212.208
0.5754652 | 1214.755
0.576643 | 1217.323
0.5775681 | 1219.641
0.5786117 | 1222.012
0.579645 | 1224.374
0.5805926 | 1226.785
0.5816607 | 1229.169
0.582692 | 1231.507
0.5837118 | 1233.871
0.5847295 | 1236.316
0.5857233 | 1238.665
0.5868936 | 1241.144
0.5879767 | 1243.635
0.5891205 | 1246.147
0.5900707 | 1248.491
0.5911034 | 1250.939
0.5920823 | 1253.2
0.5933091 | 1255.85
0.5942567 | 1258.269
0.5952676 | 1260.673
0.5963064 | 1263.061
0.5973119 | 1265.459
0.598395 | 1267.979
0.5993895 | 1270.482
0.6003977 | 1272.929
0.6013221 | 1275.237
0.6024467 | 1277.722
0.6034249 | 1280.016
0.6044406 | 1282.323
0.6054338 | 1284.636
0.6063963 | 1287.053
0.6074535 | 1289.426
0.6084971 | 1291.751
0.6094664 | 1294.212
0.6105563 | 1296.673
0.6115529 | 1298.98
0.6126224 | 1301.347
0.6135979 | 1303.755
0.6145849 | 1306.139
0.6155379 | 1308.593
0.6164521 | 1310.916
0.6176394 | 1313.533
0.6186367 | 1315.816
0.6198152 | 1318.426
0.6207722 | 1320.79
0.6218301 | 1323.26
0.6228622 | 1325.62
0.6238676 | 1328.112
0.6249582 | 1330.757
0.626029 | 1333.181
0.6270386 | 1335.488
0.6280324 | 1338.004
0.628965 | 1340.346
0.6299922 | 1342.664
0.6308594 | 1345.077
0.631935 | 1347.436
0.6329234 | 1349.801
0.6339282 | 1352.187
0.6351107 | 1354.808
0.6361421 | 1357.241
0.6371523 | 1359.623
0.6381625 | 1361.967
0.6392163 | 1364.435
0.6402081 | 1366.937
0.6411761 | 1369.35
0.6421536 | 1371.615
0.643251 | 1374.258
0.644251 | 1376.552
0.6451972 | 1378.974
0.6461877 | 1381.49
0.647251 | 1383.746
0.6482135 | 1386.036
0.6491665 | 1388.319
0.6502081 | 1390.644
0.6512551 | 1393.1
0.6522251 | 1395.561
0.6533148 | 1397.904
0.6543264 | 1400.31
0.6552712 | 1402.661
0.6562562 | 1404.961
0.6573161 | 1407.587
0.6583509 | 1409.877
0.6593195 | 1412.14
0.6602923 | 1414.464
0.6612466 | 1416.807
0.6622827 | 1419.226
0.6632923 | 1421.606
0.6643045 | 1423.935
0.665342 | 1426.349
0.6663761 | 1428.929
0.6673808 | 1431.318
0.6684094 | 1433.633
0.6693624 | 1436.081
0.670312 | 1438.399
0.6712364 | 1440.651
0.6722752 | 1442.941
0.673252 | 1445.343
0.6742895 | 1447.687
0.6752623 | 1450.117
0.6762534 | 1452.644
0.6772561 | 1455.129
0.6783181 | 1457.478
0.6793167 | 1459.889
0.6803678 | 1462.435
0.6813535 | 1464.92
0.682391 | 1467.177
0.6833194 | 1469.504
0.684282 | 1471.892
0.6852949 | 1474.219
0.6862881 | 1476.469
0.687267 | 1478.926
0.6882833 | 1481.398
0.6893112 | 1483.692
0.690301 | 1486.117
0.6913119 | 1488.633
0.6923337 | 1491.107
0.693412 | 1493.641
0.6944665 | 1496.075
0.6954781 | 1498.495
0.6964025 | 1500.78
0.6973861 | 1503.054
0.6983167 | 1505.438
0.6993623 | 1507.752
0.700288 | 1510.076
0.701335 | 1512.443
0.7023548 | 1514.833
0.703382 | 1517.288
0.704427 | 1519.711
0.7054733 | 1522.306
0.70635 | 1524.646
0.7074011 | 1527.263
0.7084154 | 1529.636
0.7095734 | 1532.231
0.7105448 | 1534.604
0.7114767 | 1536.916
0.7124562 | 1539.216
0.7134508 | 1541.574
0.7144977 | 1544.053
0.715431 | 1546.412
0.7165161 | 1548.77
0.7174664 | 1551.101
0.7184861 | 1553.646
0.7195134 | 1556.151
0.720572 | 1558.605
0.7215767 | 1561.106
0.7225365 | 1563.391
0.723685 | 1565.984
0.7247865 | 1568.603
0.7257634 | 1570.963
0.7266448 | 1573.221
0.7278662 | 1575.851
0.7289139 | 1578.319
0.7298607 | 1580.771
0.7308805 | 1583.08
0.7318866 | 1585.473
0.7329656 | 1587.917
0.7339636 | 1590.386
0.7349881 | 1592.828
0.735935 | 1595.207
0.7368752 | 1597.473
0.7377996 | 1599.732
0.7389835 | 1602.283
0.7401068 | 1604.911
0.7411177 | 1607.389
0.7420863 | 1609.708
0.7431422 | 1612.028
0.7441592 | 1614.594
0.745211 | 1617.156
0.7461824 | 1619.571
0.7472539 | 1622.008
0.7482491 | 1624.456
0.7491776 | 1626.758
0.7502151 | 1629.07
0.7511592 | 1631.384
0.7521265 | 1633.73
0.7530706 | 1636.02
0.7541095 | 1638.292
0.7551156 | 1640.722
0.7559848 | 1643.154
0.7571054 | 1645.47
0.7581353 | 1647.857
0.7591353 | 1650.335
0.7601823 | 1652.89
0.7612668 | 1655.455
0.7622368 | 1657.707
0.7631094 | 1660.054
0.7641537 | 1662.361
0.7651346 | 1664.775
0.7660351 | 1667.188
0.7670535 | 1669.618
0.7681278 | 1672.004
0.7691482 | 1674.382
0.770125 | 1676.801
0.7711925 | 1679.15
0.7721932 | 1681.475
0.773281 | 1684.019
0.7742749 | 1686.588
0.7752606 | 1688.91
0.7762449 | 1691.2
0.7770978 | 1693.489
0.7781652 | 1695.902
0.779219 | 1698.185
0.7801727 | 1700.587
0.7811706 | 1703.076
0.7822006 | 1705.522
0.7832224 | 1707.912
0.784298 | 1710.413
0.7853021 | 1712.887
0.7863811 | 1715.295
0.7874029 | 1717.727
0.7883947 | 1720.105
0.7893266 | 1722.421
0.7903348 | 1724.765
0.7913205 | 1727.231
0.7923034 | 1729.634
0.793285 | 1732.089
0.7942605 | 1734.462
0.7953068 | 1736.861
0.7962905 | 1739.381
0.7973123 | 1741.807
0.7983109 | 1744.204
0.7994063 | 1746.736
0.800428 | 1749.19
0.8014321 | 1751.469
0.8024893 | 1754.013
0.8034362 | 1756.292
0.8044137 | 1758.829
0.805381 | 1761.207
0.8063667 | 1763.615
0.8073619 | 1766.094
0.8084008 | 1768.405
0.8093878 | 1770.8
0.8103708 | 1773.254
0.8114444 | 1775.801
0.8125125 | 1778.398
0.8134362 | 1780.877
0.8144723 | 1783.232
0.8155608 | 1785.834
0.8166862 | 1788.468
0.8176139 | 1790.866
0.818665 | 1793.337
0.8196579 | 1795.746
0.820649 | 1798.251
0.821649 | 1800.723
0.8226265 | 1803.07
0.823711 | 1805.551
0.8247035 | 1808.036
0.8257839 | 1810.468
0.8267634 | 1812.832
0.8277348 | 1815.192
0.8288779 | 1817.805
0.8298022 | 1820.169
0.8308186 | 1822.599
0.8319276 | 1825.181
0.8329575 | 1827.506
0.8339678 | 1830.057
0.8349453 | 1832.515
0.8359596 | 1834.93
0.8370161 | 1837.479
0.8380556 | 1840.012
0.8390822 | 1842.55
0.8400536 | 1845.018
0.8410651 | 1847.373
0.8419582 | 1849.656
0.8431121 | 1852.234
0.8440992 | 1854.589
0.8450965 | 1857.123
0.8461237 | 1859.573
0.847121 | 1861.871
0.8481577 | 1864.363
0.8489908 | 1866.646
0.8500378 | 1869.177
0.8510787 | 1871.658
0.8521421 | 1874.23
0.8530964 | 1876.639
0.854029 | 1879.075
0.8550119 | 1881.479
0.8559608 | 1883.808
0.856982 | 1886.206
0.8579847 | 1888.539
0.858969 | 1891.051
0.8599595 | 1893.582
0.8610337 | 1895.961
0.8620916 | 1898.464
0.8629819 | 1900.769
0.8640323 | 1903.32
0.865065 | 1905.691
0.8660357 | 1908.207
0.8670221 | 1910.556
0.8679853 | 1912.85
0.8689751 | 1915.328
0.8699424 | 1917.796
0.8709649 | 1920.21
0.8719676 | 1922.509
0.8729805 | 1924.935
0.8740078 | 1927.479
0.8750234 | 1929.909
0.8760609 | 1932.236
0.8770677 | 1934.679
0.8780847 | 1937.301
0.8790663 | 1939.63
0.8801379 | 1942.188
0.8810534 | 1944.541
0.8820622 | 1946.973
0.8830547 | 1949.48
0.8840806 | 1951.99
0.8850677 | 1954.415
0.8860738 | 1956.817
0.8870261 | 1959.128
0.8880929 | 1961.567
0.8891106 | 1964.14
0.8901276 | 1966.639
0.891289 | 1969.264
0.8922223 | 1971.686
0.8932039 | 1974.158
0.8941351 | 1976.452
0.8951262 | 1978.754
0.8961337 | 1981.222
0.8971296 | 1983.692
0.8981133 | 1986.065
0.8991235 | 1988.594
0.9001623 | 1991.154
0.9012106 | 1993.676
0.9022808 | 1996.179
0.9032865 | 1998.665
0.9042422 | 2001.104
0.9053192 | 2003.527
0.9063008 | 2005.863
0.9072735 | 2008.438
0.9082906 | 2010.844
0.9093008 | 2013.294
0.9103151 | 2015.713
0.9112933 | 2018.225
0.9123239 | 2020.655
0.9133348 | 2023.14
0.9143634 | 2025.814
0.9154281 | 2028.387
0.9164077 | 2030.745
0.9173852 | 2033.063
0.9183151 | 2035.328
0.9192694 | 2037.664
0.9202496 | 2040.028
0.9212708 | 2042.467
0.9222633 | 2045.016
0.9232891 | 2047.431
0.9242851 | 2049.874
0.9253007 | 2052.381
0.9263402 | 2054.901
0.9274254 | 2057.422
0.9284295 | 2059.898
0.9294124 | 2062.434
0.9303749 | 2064.844
0.9313279 | 2067.125
0.9322952 | 2069.526
0.9332537 | 2071.851
0.934298 | 2074.211
0.9353225 | 2076.668
0.9363579 | 2079.377
0.9374171 | 2081.97
0.938488 | 2084.536
0.9393872 | 2086.786
0.9403981 | 2089.366
0.9413933 | 2091.739
0.9423149 | 2094.257
0.9431535 | 2096.658
0.9439437 | 2099.009
0.9449519 | 2101.462
0.9459553 | 2103.788
0.9469736 | 2106.331
0.9479852 | 2108.919
0.9490322 | 2111.242
0.950005 | 2113.751
0.9509007 | 2116.135
0.9519082 | 2118.662
0.9529191 | 2120.962
0.9538905 | 2123.412
0.9548265 | 2125.772
0.9557781 | 2128.103
0.9567679 | 2130.49
0.9577447 | 2132.975
0.9587754 | 2135.427
0.9597338 | 2137.767
0.9607236 | 2140.122
0.9617222 | 2142.619
0.9627379 | 2145.062
0.9637992 | 2147.453
0.9647753 | 2150.098
0.9658053 | 2152.708
0.966885 | 2155.264
0.9678407 | 2157.606
0.968808 | 2160.071
0.969731 | 2162.451
0.9707665 | 2164.923
0.9717637 | 2167.428
0.9727848 | 2169.979
0.9737848 | 2172.431
0.9748489 | 2174.951
0.9758679 | 2177.526
0.9768666 | 2180.023
0.9778911 | 2182.301
0.9788536 | 2184.674
0.9797848 | 2187.227
0.9807719 | 2189.631
0.9817637 | 2191.945
0.9827705 | 2194.47
0.9838039 | 2197.06
0.9847548 | 2199.453
0.9857991 | 2201.872
0.9867367 | 2204.512
0.9878906 | 2207.125
0.9889151 | 2209.555
0.9898852 | 2212.071
0.9908695 | 2214.536
0.9917905 | 2216.854
0.9928095 | 2219.13
0.9937421 | 2221.677
0.9947618 | 2224.18
0.9957509 | 2226.581
0.9967577 | 2229.077
0.9978238 | 2231.668
0.9988252 | 2234.195
0.9999246 | 2236.825
1.000908 | 2239.438
1.001932 | 2241.83
1.002892 | 2244.146
1.003789 | 2246.484
1.004825 | 2248.899
1.00578 | 2251.25
1.006782 | 2253.557
1.007819 | 2256.056
1.008821 | 2258.699
1.00988 | 2261.294
1.010957 | 2263.944
1.011995 | 2266.541
1.012978 | 2269.055
1.013991 | 2271.522
1.014933 | 2273.965
1.015922 | 2276.51
1.016916 | 2278.938
1.017914 | 2281.331
1.018898 | 2283.847
1.019952 | 2286.332
1.020903 | 2288.656
1.021945 | 2291.177
1.022837 | 2293.521
1.023871 | 2296.14
1.02486 | 2298.643
1.025816 | 2301.051
1.026766 | 2303.431
1.027675 | 2305.791
1.028692 | 2308.144
1.029642 | 2310.688
1.030647 | 2313.345
1.031657 | 2315.641
1.032665 | 2318.183
1.03371 | 2320.849
1.034715 | 2323.362
1.035771 | 2325.698
1.036726 | 2328.119
1.037631 | 2330.664
1.038606 | 2333.035
1.039575 | 2335.507
1.040584 | 2337.921
1.041536 | 2340.42
1.042566 | 2342.867
1.043558 | 2345.331
1.044587 | 2348.002
1.045651 | 2350.56
1.046666 | 2353.129
1.047682 | 2355.631
1.048635 | 2357.945
1.049618 | 2360.197
1.050572 | 2362.647
1.051552 | 2365.238
1.052576 | 2367.817
1.053587 | 2370.428
1.054601 | 2372.847
1.055608 | 2375.321
1.056645 | 2377.872
1.057708 | 2380.381
1.058757 | 2382.924
1.059723 | 2385.231
1.060644 | 2387.503
1.061604 | 2389.836
1.062588 | 2392.317
1.063572 | 2394.771
1.064592 | 2397.032
1.065595 | 2399.623
1.066443 | 2401.928
1.067485 | 2404.463
1.068527 | 2407.054
1.069514 | 2409.741
1.070578 | 2412.282
1.071578 | 2414.714
1.072488 | 2417.142
1.073451 | 2419.634
1.074431 | 2422.046
1.075436 | 2424.474
1.076439 | 2427.091
1.077476 | 2429.662
1.078518 | 2432.16
1.07941 | 2434.432
1.080372 | 2436.882
1.081345 | 2439.495
1.082375 | 2441.855
1.083269 | 2444.256
1.084266 | 2446.761
1.085235 | 2449.198
1.086227 | 2451.747
1.087249 | 2454.381
1.088236 | 2456.919
1.089303 | 2459.338
1.090309 | 2461.889
1.091349 | 2464.513
1.09239 | 2466.956
1.093497 | 2469.566
1.094439 | 2472.115
1.095368 | 2474.565
1.096347 | 2476.831
1.097359 | 2479.327
1.098356 | 2481.882
1.099355 | 2484.339
1.100319 | 2486.789
1.101388 | 2489.458
1.102458 | 2492.091
1.103418 | 2494.521
1.104388 | 2496.925
1.10533 | 2499.425
1.106298 | 2501.743
1.107395 | 2504.241
1.108378 | 2506.814
1.109379 | 2509.46
1.110368 | 2511.897
1.111415 | 2514.461
1.112466 | 2517.137
1.113515 | 2519.811
1.114555 | 2522.408
1.115508 | 2524.911
1.11646 | 2527.302
1.117542 | 2529.93
1.118535 | 2532.421
1.119541 | 2535.067
1.120525 | 2537.587
1.121574 | 2539.921
1.122563 | 2542.65
1.123466 | 2544.95
1.12452 | 2547.508
1.125491 | 2549.975
1.12649 | 2552.524
1.127458 | 2554.976
1.128445 | 2557.281
1.129388 | 2559.839
1.130421 | 2562.447
1.131464 | 2564.937
1.132432 | 2567.435
1.133488 | 2570.129
1.134517 | 2572.737
1.135568 | 2575.134
1.136596 | 2577.784
1.137362 | 2580.074
1.138341 | 2582.403
1.139284 | 2584.776
1.140275 | 2587.322
1.141259 | 2589.911
1.142251 | 2592.44
1.143312 | 2595.145
1.144212 | 2597.599
1.145132 | 2599.875
1.14613 | 2602.523
1.147004 | 2604.786
1.147962 | 2607.284
1.148905 | 2609.548
1.149901 | 2612.011
1.150727 | 2614.287
1.151737 | 2616.937
1.152714 | 2619.358
1.153741 | 2621.834
1.154743 | 2624.486
1.155792 | 2627.094
1.156844 | 2629.614
1.157802 | 2632.321
1.15876 | 2634.78
1.159675 | 2637.072
1.160599 | 2639.537
1.161589 | 2642.069
1.162594 | 2644.494
1.163601 | 2646.94
1.164459 | 2649.214
1.165329 | 2651.545
1.166392 | 2654.169
1.167395 | 2656.683
1.168364 | 2659.207
1.169272 | 2661.549
1.170229 | 2663.821
1.171031 | 2666.107
1.171831 | 2668.519
1.172864 | 2671.165
1.173845 | 2673.639
1.174897 | 2676.17
1.175753 | 2678.429
1.176798 | 2680.938
1.177829 | 2683.316
1.178805 | 2685.961
1.179726 | 2688.519
1.180709 | 2690.947
1.181739 | 2693.601
1.182721 | 2696.227
1.183669 | 2698.681
1.184732 | 2701.25
1.185571 | 2703.522
1.186439 | 2705.798
1.187507 | 2708.362
1.188491 | 2710.942
1.189481 | 2713.48
1.190402 | 2715.864
1.191397 | 2718.122
1.192342 | 2720.691
1.193225 | 2723.139
1.194266 | 2725.798
1.195247 | 2728.329
1.196157 | 2730.625
1.197018 | 2732.939
1.19807 | 2735.512
1.199044 | 2738.021
1.199956 | 2740.57
1.200954 | 2743.024
1.201908 | 2745.351
1.202915 | 2747.887
1.203799 | 2750.165
1.20482 | 2752.615
1.205884 | 2755.254
1.206752 | 2757.678
1.207614 | 2759.969
1.208623 | 2762.437
1.209631 | 2764.944
1.210606 | 2767.541
1.211597 | 2769.998
1.212589 | 2772.424
1.213416 | 2774.687
1.214386 | 2777.326
1.215383 | 2779.609
1.216435 | 2782.142
1.217315 | 2784.489
1.218356 | 2787.07
1.219462 | 2789.661
1.220394 | 2792.096
1.221331 | 2794.728
1.222335 | 2797.171
1.223353 | 2799.674
1.22433 | 2802.243
1.225322 | 2804.816
1.226348 | 2807.277
1.227409 | 2809.981
1.228223 | 2812.324
1.229208 | 2814.725
1.230127 | 2817.008
1.231102 | 2819.531
1.232071 | 2821.974
1.233235 | 2824.62
1.234249 | 2827.204
1.235092 | 2829.566
1.23613 | 2832.22
1.237147 | 2834.773
1.238036 | 2837.072
1.238871 | 2839.355
1.239811 | 2841.706
1.240767 | 2843.969
1.241772 | 2846.652
1.242758 | 2849.238
1.243725 | 2851.69
1.244754 | 2854.285
1.245811 | 2856.841
1.246821 | 2859.315
1.247878 | 2861.874
1.248739 | 2864.188
1.249709 | 2866.79
1.250623 | 2869.086
1.251595 | 2871.459
1.252582 | 2873.966
1.253599 | 2876.535
1.254608 | 2879.024
1.25564 | 2881.738
1.256519 | 2884.122
1.257566 | 2886.743
1.258617 | 2889.292
1.259552 | 2891.812
1.260505 | 2894.095
1.261489 | 2896.367
1.262442 | 2898.947
1.263282 | 2901.236
1.264321 | 2903.829
1.265354 | 2906.437
1.266234 | 2908.81
1.267172 | 2911.1
1.268217 | 2913.6
1.269152 | 2916.068
1.270125 | 2918.667
1.271068 | 2921.051
1.271995 | 2923.495
1.273076 | 2926.054
1.274057 | 2928.577
1.275054 | 2930.888
1.2761 | 2933.45
1.276983 | 2935.83
1.278025 | 2938.473
1.278921 | 2940.86
1.279879 | 2943.27
1.280839 | 2945.65
1.281809 | 2948.056
1.282824 | 2950.418
1.28377 | 2952.797
1.284785 | 2955.359
1.285792 | 2957.871
1.286811 | 2960.387
1.287811 | 2962.892
1.288764 | 2965.291
1.289921 | 2967.849
1.290884 | 2970.439
1.291728 | 2972.759
1.292666 | 2975.185
1.293706 | 2977.721
1.294613 | 2980.017
1.295481 | 2982.311
1.296538 | 2984.893
1.297503 | 2987.336
1.298399 | 2989.808
1.299386 | 2992.192
1.300358 | 2994.528
1.301391 | 2997.219
1.302383 | 2999.825
1.3034 | 3002.275
1.304462 | 3004.771
1.305358 | 3007.153
1.306148 | 3009.478
1.307149 | 3011.904
1.308095 | 3014.391
1.309075 | 3016.968
1.310075 | 3019.407
1.311085 | 3021.875
1.31209 | 3024.556
1.312983 | 3026.915
1.314031 | 3029.456
1.315068 | 3032.119
1.316076 | 3034.769
1.316994 | 3037.056
1.318118 | 3039.613
1.318947 | 3041.907
1.319793 | 3044.311
1.320805 | 3046.831
1.321871 | 3049.468
1.322741 | 3051.744
1.323643 | 3054.102
1.324654 | 3056.747
1.325704 | 3059.349
1.326588 | 3061.942
1.327599 | 3064.35
1.328594 | 3066.826
1.329565 | 3069.386
1.330574 | 3071.987
1.331557 | 3074.418
1.332641 | 3077.024
1.333542 | 3079.498
1.334459 | 3082.119
1.33545 | 3084.562
1.336367 | 3086.927
1.337311 | 3089.401
1.338291 | 3091.899
1.339309 | 3094.43
1.340254 | 3097.111
1.341346 | 3099.816
1.342432 | 3102.468
1.343365 | 3105.118
1.344314 | 3107.588
1.345395 | 3110.123
1.346359 | 3112.545
1.347221 | 3114.944
1.348022 | 3117.24
1.349079 | 3119.84
1.350105 | 3122.542
1.350953 | 3124.88
1.352014 | 3127.442
1.352933 | 3129.901
1.353873 | 3132.535
1.354882 | 3135.064
1.355825 | 3137.519
1.356825 | 3140.188
1.357851 | 3142.825
1.358895 | 3145.312
1.359779 | 3147.606
1.360666 | 3150.08
1.361651 | 3152.684
1.362562 | 3155.062
1.363542 | 3157.593
1.364521 | 3160.256
1.365576 | 3162.853
1.36662 | 3165.431
1.36745 | 3167.927
1.368374 | 3170.298
1.369388 | 3172.853
1.370341 | 3175.406
1.371318 | 3177.882
1.372253 | 3180.273
1.373308 | 3182.688
1.374174 | 3185.028
1.374991 | 3187.353
1.376068 | 3189.963
1.37694 | 3192.224
1.377802 | 3194.536
1.378831 | 3197.152
1.379768 | 3199.405
1.380732 | 3202.002
1.381565 | 3204.351
1.382527 | 3206.935
1.383528 | 3209.437
1.384569 | 3212.092
1.385618 | 3214.722
1.386652 | 3217.156
1.387619 | 3219.705
1.388538 | 3222.344
1.389468 | 3224.783
1.390463 | 3227.334
1.391469 | 3230.032
1.392465 | 3232.546
1.393446 | 3234.959
1.39436 | 3237.604
1.395222 | 3240.36
1.396183 | 3242.836
1.397088 | 3245.226
1.398063 | 3247.799
1.399029 | 3250.337
1.400031 | 3252.686
1.401018 | 3255.266
1.401921 | 3257.74
1.402779 | 3260.071
1.403848 | 3262.693
1.404858 | 3265.343
1.405755 | 3267.896
1.406731 | 3270.201
1.407718 | 3272.723
1.408541 | 3275.063
1.409549 | 3277.691
1.410561 | 3280.28
1.411464 | 3282.596
1.412343 | 3284.949
1.413348 | 3287.342
1.414402 | 3289.873
1.415365 | 3292.613
1.416214 | 3295.004
1.417215 | 3297.566
1.418219 | 3300.222
1.419134 | 3302.558
1.420041 | 3304.858
1.421063 | 3307.339
1.421968 | 3309.789
1.422929 | 3312.452
1.423862 | 3314.869
1.42495 | 3317.486
1.425898 | 3319.947
1.426892 | 3322.309
1.427847 | 3324.561
1.428732 | 3326.958
1.429556 | 3329.382
1.430533 | 3331.962
1.431464 | 3334.37
1.432482 | 3337.033
1.433459 | 3339.63
1.434471 | 3342.034
1.435355 | 3344.299
1.436257 | 3346.817
1.437228 | 3349.344
1.438189 | 3351.794
1.439198 | 3354.286
1.440171 | 3356.848
1.441157 | 3359.275
1.442302 | 3361.61
1.443097 | 3363.871
1.443958 | 3366.35
1.445031 | 3368.853
1.445926 | 3371.182
1.446915 | 3373.726
1.447901 | 3376.238
1.448991 | 3378.78
1.449902 | 3381.118
1.450758 | 3383.642
1.451739 | 3386.009
1.452755 | 3388.483
1.453666 | 3390.762
1.45467 | 3393.315
1.455638 | 3395.841
1.456714 | 3398.317
1.457599 | 3400.718
1.458413 | 3403.098
1.458105 | 3400.695
1.458114 | 3397.373
1.455225 | 3393.022
1.453307 | 3319.897
1.451836 | 2973.397
1.450288 | 2635.897
1.447825 | 2296.147
1.441678 | 1956.397
1.436555 | 1618.897
1.429013 | 1279.147
1.421122 | 941.647
1.409961 | 604.147
1.400152 | 264.397
1.398904 | -1.103016
1.4037 | 6.701671
1.415035 | 2.746593
1.424975 | 5.260265
1.433345 | 3.924327
1.436746 | 2.997081
1.429149 | 3.506847
1.420735 | 3.715587
1.413803 | 4.379161
1.410446 | 3.052013
1.412626 | 3.988048
1.417814 | 4.060558
1.424005 | 2.96632
1.428844 | 4.04298
1.43049 | 3.55299
1.428713 | 3.00587
1.424179 | 3.880382
1.419056 | 3.049816
1.415918 | 3.147045
1.418273 | 2.892162
1.422197 | 3.241527
1.425292 | 3.276409
1.426807 | 2.617229
1.423292 | 2.952312
1.420088 | 2.622722
1.417973 | 3.156658
1.420186 | 2.565593
1.423041 | 2.840251
1.424916 | 2.304119
1.423347 | 2.662822
1.421015 | 2.260723
1.419304 | 2.623271
1.42231 | 2.554058
1.42376 | 2.253032
1.420888 | 2.165966
1.419336 | 2.376903
1.422725 | 2.275829
1.420359 | 2.147838
1.422855 | 2.031932
1.420182 | 2.053081
1.422155 | 1.858074
1.420673 | 1.88911
1.419147 | 1.937725
1.420937 | 1.815982
1.419237 | 1.770389
1.420996 | 1.641574
1.419277 | 1.533428
1.421006 | 1.519489
1.421234 | 1.404888
1.420174 | 1.27598
1.42122 | 1.115485
1.420494 | 1.097905
1.42168 | 1.101372
1.420719 | 1.003824
1.420835 | 0.8470968
1.420814 | 0.8924369
1.421154 | 0.8399943
1.420833 | 0.7668666
1.420613 | 0.7145377
1.420678 | 0.8016366
1.420636 | 0.7563695
1.420636 | 0.7563695
1.420627 | 0.7284917
1.42071 | 0.7041844

## Образец1.19
Образец1.19 | Образец1.19
Деформация | Стандартное усилие
% | MPa
0 | 34.28548
0.0001945453 | 34.23674
0.0001816026 | 34.27173
8.013316e-05 | 34.27159
0.0002686754 | 34.30296
0.0003544264 | 34.28554
0.0003358414 | 34.46312
0.0005872345 | 35.23354
0.001748677 | 37.28963
0.002899217 | 39.55501
0.004282726 | 41.85225
0.005521822 | 44.46151
0.00646051 | 46.75325
0.007732302 | 49.03621
0.008782706 | 51.28621
0.01014919 | 53.57796
0.01142847 | 56.02132
0.01272411 | 58.6075
0.01385625 | 61.17171
0.0153399 | 63.64034
0.01657525 | 66.087
0.01793696 | 68.51717
0.01883307 | 70.79134
0.02030854 | 73.18306
0.02138415 | 75.55391
0.02274246 | 78.06759
0.02413959 | 80.57686
0.02562528 | 83.13118
0.02688753 | 85.43612
0.02826832 | 87.99373
0.02965442 | 90.26744
0.03100864 | 92.58116
0.032401 | 95.08385
0.03380086 | 97.48546
0.03525521 | 99.55199
0.03661624 | 101.8723
0.03797523 | 104.1915
0.03938666 | 106.6799
0.04070001 | 109.0607
0.04206853 | 111.4205
0.04339278 | 113.732
0.04478719 | 116.2237
0.04621089 | 118.5583
0.04755693 | 120.961
0.04913253 | 123.5505
0.0504452 | 125.9829
0.05190705 | 128.5306
0.05302284 | 130.8487
0.0543396 | 133.2328
0.05579191 | 135.5124
0.0571107 | 137.9602
0.05843699 | 140.2486
0.05962568 | 142.5712
0.06094583 | 144.9618
0.06230278 | 147.4754
0.06365699 | 149.9298
0.06490154 | 152.2193
0.06622102 | 154.6803
0.06759022 | 157.0962
0.06882727 | 159.4978
0.07012836 | 161.9192
0.07137835 | 164.4988
0.07252003 | 166.8696
0.07375845 | 169.2844
0.07511675 | 171.5926
0.076441 | 174.1546
0.07777546 | 176.6529
0.07897845 | 179.0018
0.08030951 | 181.5155
0.08151386 | 183.7677
0.08269983 | 186.0704
0.08388102 | 188.4193
0.08513238 | 190.922
0.08638714 | 193.3181
0.0875043 | 195.6252
0.08875975 | 198.1653
0.08988849 | 200.6482
0.09090551 | 202.9839
0.09207376 | 205.3042
0.09342389 | 207.7475
0.09453969 | 210.1975
0.09574337 | 212.6804
0.09679581 | 214.9392
0.09795998 | 217.521
0.0989266 | 219.8039
0.1000914 | 222.3945
0.1012215 | 224.7324
0.1023128 | 227.1582
0.1034456 | 229.5927
0.1044273 | 231.8515
0.1056309 | 234.3696
0.1066323 | 236.7514
0.1076697 | 239.2322
0.1087815 | 241.603
0.1099981 | 243.9453
0.1110437 | 246.2217
0.1120757 | 248.5156
0.1131612 | 250.7848
0.1143084 | 253.2413
0.1154609 | 255.8033
0.1165243 | 258.3939
0.1177055 | 260.6791
0.1188601 | 263.2147
0.1200638 | 265.524
0.1212102 | 268.086
0.1224309 | 270.5118
0.1234071 | 272.9112
0.1244411 | 275.3238
0.125683 | 277.6507
0.1268825 | 280.1007
0.1281101 | 282.621
0.1292395 | 285.1456
0.1304486 | 287.5582
0.131544 | 289.9093
0.1326482 | 292.2098
0.1338185 | 294.6993
0.1349656 | 296.9647
0.1361427 | 299.3553
0.1372899 | 301.8822
0.1385617 | 304.4442
0.1395896 | 306.7096
0.1406529 | 309.2233
0.141704 | 311.4996
0.1429281 | 313.8067
0.1441107 | 316.327
0.1452469 | 318.6275
0.1463484 | 321.0533
0.1474744 | 323.4242
0.1486754 | 325.962
0.1498171 | 328.524
0.1510112 | 331.0443
0.1521699 | 333.3932
0.1533838 | 335.8014
0.1545486 | 338.3392
0.1557339 | 340.9518
0.1568095 | 343.3292
0.1577952 | 345.599
0.1589267 | 348.0379
0.1602421 | 350.6153
0.1613511 | 353.0521
0.1624853 | 355.39
0.1636085 | 357.796
0.1647782 | 360.224
0.1659239 | 362.7662
0.1671283 | 365.2931
0.1682352 | 367.6068
0.1694198 | 370.1446
0.1706242 | 372.7023
0.1718306 | 375.2577
0.173037 | 377.767
0.1740016 | 380.1861
0.1749927 | 382.6097
0.1762311 | 385.1454
0.1773769 | 387.5316
0.1784838 | 389.8036
0.1796705 | 392.3832
0.1807413 | 394.7848
0.1819783 | 397.2962
0.1831255 | 399.8583
0.1841398 | 402.1171
0.1852065 | 404.3758
0.1862297 | 406.639
0.1874436 | 409.1131
0.1885812 | 411.6026
0.1897358 | 414.1976
0.1906956 | 416.5443
0.1918427 | 418.9767
0.1929538 | 421.2772
0.1941384 | 423.7535
0.1952644 | 426.0541
0.1964786 | 428.604
0.1976353 | 431.0759
0.1987994 | 433.6093
0.1998226 | 435.8989
0.200873 | 438.2939
0.2019356 | 440.5747
0.203123 | 443.007
0.2041087 | 445.279
0.2052067 | 447.685
0.2063586 | 450.2844
0.2065167 | 450.6623
0.2074343 | 452.9519
0.2086209 | 455.415
0.2097857 | 457.7727
0.2109881 | 460.2819
0.2121638 | 462.8681
0.2133498 | 465.4367
0.214407 | 467.779
0.2154097 | 470.062
0.216518 | 472.3977
0.2176372 | 474.9531
0.2188109 | 477.4558
0.2199369 | 479.7827
0.2210309 | 482.3513
0.2221494 | 484.799
0.2232366 | 487.1369
0.2242469 | 489.5056
0.2253926 | 491.9731
0.2266126 | 494.4714
0.2277925 | 496.9455
0.2288538 | 499.2153
0.2300527 | 501.7839
0.2311603 | 504.1723
0.2323027 | 506.664
0.2333354 | 508.9689
0.2344614 | 511.4123
0.2355942 | 513.904
0.2367686 | 516.3474
0.2377665 | 518.6193
0.238943 | 521.1572
0.2398953 | 523.528
0.2409552 | 525.8132
0.2420881 | 528.1225
0.2433026 | 530.6406
0.2444266 | 533.1433
0.2455581 | 535.4965
0.2467243 | 538.0212
0.2479014 | 540.559
0.2489784 | 543.187
0.2500785 | 545.4787
0.2511282 | 547.9089
0.2523598 | 550.3588
0.2535199 | 552.8725
0.2546881 | 555.2917
0.2556541 | 557.5922
0.2566677 | 559.9104
0.2578455 | 562.4504
0.2590887 | 564.9003
0.2602957 | 567.4777
0.2614619 | 570.0947
0.262603 | 572.6149
0.2636738 | 575.0649
0.2648039 | 577.3698
0.2659299 | 579.8725
0.26709 | 582.2697
0.2682392 | 584.8141
0.2694054 | 587.2882
0.2705539 | 589.7887
0.2717344 | 592.3947
0.2727752 | 594.7611
0.2738284 | 597.1122
0.274981 | 599.527
0.2760314 | 601.8144
0.2772214 | 604.3962
0.2783638 | 606.8791
0.2794639 | 609.1642
0.2805783 | 611.5491
0.2817289 | 614.0299
0.2828924 | 616.6204
0.2840742 | 619.077
0.2852479 | 621.6741
0.2863971 | 624.2779
0.2875797 | 626.7454
0.2886314 | 629.1449
0.2896737 | 631.5882
0.2908596 | 634.1348
0.2920599 | 636.5848
0.2931171 | 639.0677
0.2942956 | 641.4935
0.2953882 | 643.9017
0.2965769 | 646.4527
0.2977152 | 649.0433
0.2989052 | 651.658
0.3000769 | 654.1387
0.3011109 | 656.4283
0.3020755 | 658.7794
0.3031981 | 661.036
0.3044045 | 663.6375
0.3053841 | 665.9798
0.3065455 | 668.4342
0.3076872 | 670.7435
0.3088255 | 673.2374
0.3099072 | 675.606
0.3109052 | 677.8824
0.3120257 | 680.4071
0.3132396 | 682.9691
0.3144072 | 685.5926
0.3154269 | 687.9041
0.3165121 | 690.3057
0.3175509 | 692.6195
0.3186354 | 694.9376
0.3196211 | 697.2425
0.3206715 | 699.6925
0.3216558 | 702.138
0.32279 | 704.6341
0.3239153 | 706.9676
0.3250856 | 709.5011
0.3262171 | 712.0697
0.3273813 | 714.68
0.3284214 | 716.9388
0.3296013 | 719.5382
0.3305951 | 721.9046
0.3316496 | 724.2755
0.3328308 | 726.877
0.3340113 | 729.472
0.3350216 | 731.7835
0.3361523 | 734.2994
0.3371142 | 736.5977
0.3380195 | 738.8939
0.3392041 | 741.4141
0.3403226 | 743.8377
0.3414997 | 746.3316
0.3424977 | 748.608
0.34348 | 750.9261
0.3444881 | 753.2091
0.3456625 | 755.8304
0.3467129 | 758.1881
0.3477524 | 760.4622
0.3489241 | 763.0352
0.3500283 | 765.5841
0.351157 | 768.1395
0.3522653 | 770.6488
0.3532653 | 773.0855
0.3542211 | 775.4014
0.3553757 | 777.8118
0.3565283 | 780.3651
0.3577115 | 782.9381
0.3587824 | 785.3704
0.3598055 | 787.7061
0.3608198 | 790.0001
0.3618641 | 792.3797
0.3628811 | 794.7154
0.363984 | 797.2493
0.36511 | 799.8048
0.3662156 | 802.325
0.3673695 | 804.8167
0.3684009 | 807.2579
0.3694015 | 809.7628
0.3705725 | 812.3555
0.3717571 | 814.8494
0.3729254 | 817.4664
0.373941 | 819.7845
0.3749724 | 822.0982
0.3760044 | 824.4625
0.3771896 | 827.0333
0.3781535 | 829.3734
0.3792884 | 831.931
0.3803627 | 834.4512
0.3815786 | 837.055
0.3825786 | 839.3863
0.3837196 | 841.9879
0.3847564 | 844.5433
0.3857625 | 846.9185
0.3869498 | 849.4608
0.3879668 | 851.803
0.389069 | 854.2069
0.3900397 | 856.5997
0.3911099 | 858.9354
0.3922141 | 861.5238
0.3931623 | 863.7869
0.3942495 | 866.3621
0.3954368 | 868.9373
0.3965758 | 871.4796
0.3975881 | 873.857
0.3986071 | 876.2059
0.399631 | 878.5921
0.4007113 | 881.0948
0.4017468 | 883.5557
0.4028299 | 885.9332
0.4038237 | 888.2864
0.4048496 | 890.6485
0.4058653 | 892.9403
0.4069586 | 895.4561
0.4080669 | 898.0467
0.4090928 | 900.3538
0.4100969 | 902.6434
0.4110567 | 904.9615
0.4121112 | 907.2994
0.4130982 | 909.5823
0.4142515 | 912.1905
0.4152937 | 914.7174
0.4163754 | 917.3145
0.4173925 | 919.6766
0.4185239 | 922.2298
0.4195001 | 924.5084
0.4206356 | 927.077
0.4217358 | 929.6632
0.4226997 | 931.9154
0.4236595 | 934.2576
0.4246942 | 936.5758
0.4258209 | 939.1971
0.4268257 | 941.48
0.4278372 | 943.8465
0.4288624 | 946.2943
0.4299415 | 948.6981
0.4309469 | 951.3502
0.431812 | 953.6661
0.4327487 | 955.9974
0.4338072 | 958.555
0.4349183 | 961.0972
0.4360886 | 963.6966
0.4371996 | 966.3179
0.438235 | 968.6295
0.4392541 | 971.0794
0.4402698 | 973.5228
0.4412779 | 975.8782
0.442297 | 978.1612
0.4433317 | 980.6749
0.4443801 | 983.16
0.4453481 | 985.5242
0.4463583 | 987.9346
0.4472927 | 990.2361
0.4484412 | 992.6839
0.4495767 | 995.2964
0.4507327 | 997.865
0.4517484 | 1000.199
0.4527225 | 1002.578
0.453777 | 1004.903
0.4547511 | 1007.335
0.4557572 | 1009.741
0.456781 | 1012.119
0.4578703 | 1014.514
0.4589098 | 1016.999
0.459871 | 1019.367
0.4608512 | 1021.763
0.4617769 | 1024.043
0.4627613 | 1026.298
0.4639268 | 1028.888
0.4649084 | 1031.143
0.4659009 | 1033.406
0.4669241 | 1035.768
0.467967 | 1038.156
0.4690065 | 1040.554
0.4700099 | 1042.979
0.4710868 | 1045.486
0.47208 | 1047.925
0.4732612 | 1050.487
0.4742312 | 1052.913
0.4752026 | 1055.205
0.4762639 | 1057.822
0.4772728 | 1060.265
0.4782884 | 1062.603
0.4794696 | 1065.249
0.4804901 | 1067.532
0.4814628 | 1069.975
0.4825738 | 1072.388
0.4836277 | 1074.87
0.4846481 | 1077.303
0.4856699 | 1079.808
0.4866937 | 1082.19
0.487644 | 1084.475
0.488631 | 1086.766
0.4895983 | 1089.102
0.4906167 | 1091.537
0.4916011 | 1094.044
0.4926024 | 1096.452
0.49377 | 1099.06
0.4947441 | 1101.42
0.4957782 | 1103.764
0.4968272 | 1106.159
0.4978742 | 1108.585
0.4988653 | 1110.956
0.4999171 | 1113.417
0.500868 | 1115.773
0.50196 | 1118.335
0.5030567 | 1120.919
0.5040329 | 1123.197
0.5050124 | 1125.528
0.5060281 | 1127.961
0.5069954 | 1130.481
0.5080615 | 1132.874
0.5090581 | 1135.128
0.5100485 | 1137.488
0.5111364 | 1139.984
0.5121357 | 1142.428
0.5133155 | 1145.027
0.514214 | 1147.345
0.5152086 | 1149.65
0.5161514 | 1151.977
0.5171255 | 1154.24
0.5181125 | 1156.661
0.5191554 | 1159.002
0.5201139 | 1161.296
0.5211384 | 1163.728
0.5221214 | 1166.206
0.5231425 | 1168.676
0.5241929 | 1171.034
0.5252297 | 1173.42
0.5262508 | 1175.846
0.5271942 | 1178.188
0.5283339 | 1180.748
0.529434 | 1183.341
0.530413 | 1185.667
0.531413 | 1188.092
0.5323442 | 1190.509
0.5334239 | 1193.01
0.5344539 | 1195.449
0.5354137 | 1197.82
0.5364743 | 1200.318
0.5374913 | 1202.898
0.5385526 | 1205.398
0.5395615 | 1207.806
0.5405329 | 1210.127
0.541663 | 1212.728
0.5427529 | 1215.297
0.5437583 | 1217.712
0.5447099 | 1220.183
0.5457815 | 1222.673
0.5467924 | 1225.083
0.5478012 | 1227.5
0.5488053 | 1229.944
0.5498482 | 1232.334
0.5508761 | 1234.771
0.5519395 | 1237.256
0.552934 | 1239.599
0.5540641 | 1242.196
0.5550328 | 1244.474
0.5559538 | 1246.733
0.5569844 | 1249.194
0.5579456 | 1251.62
0.5591438 | 1254.199
0.5601377 | 1256.63
0.561154 | 1259.282
0.5622153 | 1261.767
0.5632426 | 1264.234
0.5643379 | 1266.851
0.5653257 | 1269.365
0.5663733 | 1271.887
0.5673086 | 1274.348
0.5682882 | 1276.636
0.56925 | 1278.89
0.5702882 | 1281.173
0.5712636 | 1283.616
0.5722541 | 1286.128
0.5732595 | 1288.501
0.5742854 | 1290.837
0.5752956 | 1293.348
0.5763386 | 1295.91
0.5773815 | 1298.43
0.5783481 | 1300.748
0.5793283 | 1303.148
0.5803038 | 1305.538
0.581237 | 1307.971
0.5822152 | 1310.454
0.5833644 | 1313.058
0.5845238 | 1315.688
0.5855381 | 1318.063
0.586547 | 1320.614
0.5875129 | 1323.053
0.5885674 | 1325.393
0.5895681 | 1327.88
0.5906314 | 1330.466
0.5916185 | 1332.927
0.5926082 | 1335.208
0.5935258 | 1337.48
0.5944659 | 1339.739
0.5954257 | 1342.101
0.5964481 | 1344.549
0.59741 | 1346.979
0.5984338 | 1349.279
0.5994372 | 1351.646
0.6004399 | 1354.058
0.6015169 | 1356.623
0.6025612 | 1359.112
0.6035585 | 1361.439
0.6045224 | 1363.845
0.6055155 | 1366.379
0.6064501 | 1368.679
0.6076082 | 1371.287
0.6085612 | 1373.733
0.6095789 | 1376.097
0.6106041 | 1378.582
0.6115727 | 1381.175
0.6126204 | 1383.581
0.6136054 | 1385.941
0.6146646 | 1388.394
0.6156857 | 1390.938
0.6167368 | 1393.406
0.6177 | 1395.675
0.618854 | 1398.303
0.619794 | 1400.692
0.6207715 | 1403.102
0.6217722 | 1405.486
0.6227729 | 1407.861
0.6238219 | 1410.342
0.6247899 | 1412.689
0.6258151 | 1415.161
0.6268498 | 1417.701
0.627907 | 1420.166
0.6289241 | 1422.647
0.6299683 | 1425.024
0.6309295 | 1427.454
0.6318995 | 1429.768
0.633001 | 1432.341
0.634014 | 1434.727
0.6350099 | 1437.217
0.6359867 | 1439.656
0.637014 | 1442.016
0.638031 | 1444.547
0.6391182 | 1447.01
0.6401182 | 1449.486
0.6411829 | 1452.141
0.6422353 | 1454.76
0.6432142 | 1457.102
0.6441972 | 1459.414
0.6451658 | 1461.745
0.6461372 | 1464.14
0.6471181 | 1466.458
0.6481072 | 1468.754
0.6491243 | 1471.259
0.6501426 | 1473.795
0.6511195 | 1476.172
0.652174 | 1478.607
0.6532128 | 1481.167
0.6542387 | 1483.592
0.6552128 | 1486.049
0.6562196 | 1488.538
0.6571671 | 1490.87
0.658131 | 1493.15
0.6590772 | 1495.477
0.6600452 | 1497.802
0.6610561 | 1500.228
0.6620282 | 1502.654
0.6630513 | 1505.042
0.6640642 | 1507.633
0.6650867 | 1510.166
0.6660697 | 1512.59
0.6671596 | 1515.033
0.6681323 | 1517.448
0.6690826 | 1519.742
0.6700029 | 1522.157
0.6709913 | 1524.785
0.671947 | 1527.18
0.6729525 | 1529.634
0.6739355 | 1531.919
0.6749314 | 1534.354
0.6759716 | 1536.828
0.6769484 | 1539.17
0.6780492 | 1541.785
0.6790655 | 1544.367
0.6801071 | 1546.935
0.6810669 | 1549.201
0.6820628 | 1551.53
0.6829524 | 1553.96
0.683947 | 1556.252
0.6849334 | 1558.712
0.6859054 | 1561.257
0.6869729 | 1563.681
0.6879599 | 1565.999
0.688917 | 1568.282
0.6899572 | 1570.802
0.6909885 | 1573.335
0.6920369 | 1575.783
0.6931057 | 1578.345
0.6940287 | 1580.791
0.6950341 | 1583.223
0.6959558 | 1585.473
0.6969626 | 1587.864
0.6979747 | 1590.313
0.6989686 | 1592.767
0.6999495 | 1595.305
0.7009767 | 1597.891
0.7020162 | 1600.381
0.7030115 | 1602.765
0.7041184 | 1605.256
0.7050973 | 1607.794
0.7061313 | 1610.273
0.7070809 | 1612.545
0.7080598 | 1614.975
0.7090012 | 1617.407
0.7100039 | 1619.769
0.7109958 | 1622.12
0.7120223 | 1624.665
0.7130353 | 1627.194
0.7140843 | 1629.708
0.7151108 | 1632.265
0.7160127 | 1634.522
0.7170672 | 1637.025
0.718044 | 1639.343
0.7191067 | 1641.817
0.72001 | 1644.124
0.7211653 | 1646.752
0.7221571 | 1649.268
0.7231612 | 1651.812
0.7241353 | 1654.17
0.7251482 | 1656.536
0.7261441 | 1659.074
0.7271285 | 1661.654
0.7281952 | 1664.207
0.7292313 | 1666.874
0.7302613 | 1669.364
0.7312381 | 1671.724
0.7323512 | 1674.347
0.733264 | 1676.665
0.7342572 | 1679.027
0.7352272 | 1681.302
0.7362224 | 1683.71
0.7371891 | 1686.195
0.7382081 | 1688.673
0.7392265 | 1691.077
0.7402585 | 1693.65
0.7413185 | 1696.302
0.74233 | 1698.798
0.7433069 | 1701.145
0.7442524 | 1703.571
0.7452169 | 1705.944
0.7463014 | 1708.579
0.7473 | 1710.925
0.7483184 | 1713.351
0.7493082 | 1715.783
0.7503429 | 1718.161
0.7513157 | 1720.703
0.7523865 | 1723.28
0.7533981 | 1725.816
0.7544485 | 1728.273
0.7554315 | 1730.764
0.756411 | 1733.118
0.7573538 | 1735.46
0.7582857 | 1737.883
0.7592768 | 1740.371
0.760285 | 1742.854
0.7612925 | 1745.306
0.7622782 | 1747.67
0.7632911 | 1750.091
0.7642714 | 1752.462
0.7653551 | 1754.996
0.7663654 | 1757.694
0.767394 | 1760.274
0.7683653 | 1762.704
0.7693585 | 1765.176
0.7702829 | 1767.525
0.7712686 | 1769.909
0.7722625 | 1772.341
0.7733129 | 1774.903
0.7743156 | 1777.425
0.775321 | 1779.974
0.7763394 | 1782.514
0.7773714 | 1785.004
0.7784579 | 1787.542
0.7793898 | 1790.022
0.780443 | 1792.6
0.7813897 | 1795.105
0.7823611 | 1797.451
0.7833018 | 1799.754
0.7843127 | 1802.153
0.7853209 | 1804.645
0.7863168 | 1807.137
0.787374 | 1809.585
0.7883768 | 1812.116
0.7894517 | 1814.68
0.7905096 | 1817.225
0.7915818 | 1819.868
0.7925586 | 1822.421
0.7936942 | 1824.959
0.7946485 | 1827.29
0.795594 | 1829.916
0.7965995 | 1832.432
0.7975681 | 1834.844
0.7986485 | 1837.365
0.7995954 | 1839.896
0.800611 | 1842.443
0.8016689 | 1845.062
0.8026955 | 1847.626
0.8037043 | 1850.023
0.804671 | 1852.346
0.8056097 | 1854.743
0.8065613 | 1857.219
0.807547 | 1859.564
0.8087009 | 1862.161
0.8097125 | 1864.765
0.8105238 | 1867.03
0.8115272 | 1869.443
0.8125497 | 1871.947
0.8135701 | 1874.584
0.8145919 | 1877.146
0.8156471 | 1879.8
0.8166198 | 1882.343
0.8175313 | 1884.654
0.8184952 | 1886.915
0.8194372 | 1889.244
0.8204154 | 1891.732
0.8214039 | 1894.285
0.8224481 | 1896.686
0.8234154 | 1899.156
0.8242942 | 1901.474
0.8253855 | 1904.107
0.8264025 | 1906.693
0.8274331 | 1909.356
0.8283895 | 1911.817
0.8293425 | 1914.12
0.8302696 | 1916.638
0.8312669 | 1919.147
0.8322567 | 1921.551
0.8333112 | 1924.023
0.8342567 | 1926.538
0.8353084 | 1929.111
0.8363166 | 1931.528
0.8373595 | 1934.104
0.8382226 | 1936.47
0.8392709 | 1939.052
0.8402096 | 1941.328
0.841134 | 1943.796
0.8421252 | 1946.316
0.8431252 | 1948.852
0.8441197 | 1951.469
0.8450897 | 1953.958
0.8461224 | 1956.445
0.8471156 | 1958.946
0.8481497 | 1961.462
0.8492464 | 1964.103
0.8502729 | 1966.68
0.8512695 | 1969.042
0.8522239 | 1971.552
0.8532266 | 1974.046
0.8541381 | 1976.331
0.855151 | 1978.781
0.8561101 | 1981.281
0.8571483 | 1983.856
0.8581823 | 1986.436
0.8590658 | 1988.719
0.8601135 | 1991.389
0.8611939 | 1994.01
0.8622136 | 1996.548
0.8631782 | 1999.079
0.8641966 | 2001.505
0.8651442 | 2003.857
0.8661442 | 2006.307
0.8671442 | 2008.964
0.8681469 | 2011.442
0.8691823 | 2013.921
0.8701428 | 2016.456
0.8711823 | 2019.04
0.8722191 | 2021.664
0.8732573 | 2024.285
0.8742498 | 2026.862
0.8752157 | 2029.253
0.8761653 | 2031.648
0.8770924 | 2034.133
0.8780924 | 2036.638
0.8790181 | 2038.903
0.8800386 | 2041.415
0.8810529 | 2044.027
0.8820099 | 2046.493
0.8830828 | 2049.09
0.8841142 | 2051.63
0.8851257 | 2054.196
0.8861196 | 2056.657
0.8871182 | 2059.18
0.8880215 | 2061.7
0.8889581 | 2063.97
0.8899214 | 2066.389
0.8909329 | 2068.852
0.89192 | 2071.372
0.8929595 | 2073.923
0.894001 | 2076.426
0.8950126 | 2079.089
0.8958709 | 2081.344
0.8969254 | 2083.879
0.8979125 | 2086.336
0.8988055 | 2088.786
0.8997858 | 2091.163
0.9007776 | 2093.85
0.9016543 | 2096.461
0.9024669 | 2098.862
0.9034554 | 2101.306
0.9044267 | 2103.767
0.9054628 | 2106.382
0.9065269 | 2108.937
0.9075528 | 2111.424
0.9086127 | 2114.105
0.9093968 | 2116.392
0.9103613 | 2118.829
0.9113184 | 2121.141
0.9123143 | 2123.617
0.9132734 | 2126.106
0.9142666 | 2128.578
0.9153123 | 2131.248
0.9163238 | 2133.882
0.9173858 | 2136.383
0.9183742 | 2138.868
0.9192843 | 2141.16
0.9203299 | 2143.797
0.9214383 | 2146.359
0.9223442 | 2148.672
0.9233367 | 2151.236
0.9243381 | 2153.737
0.9253095 | 2156.194
0.9263783 | 2158.802
0.9273715 | 2161.405
0.9284212 | 2163.981
0.9294539 | 2166.655
0.9303776 | 2168.999
0.9313823 | 2171.618
0.9323926 | 2173.914
0.9333524 | 2176.404
0.9342672 | 2178.836
0.9353169 | 2181.209
0.9362781 | 2183.545
0.9372815 | 2186.23
0.9382699 | 2188.876
0.9393067 | 2191.286
0.9403374 | 2193.918
0.9412236 | 2196.223
0.9422583 | 2198.801
0.9432297 | 2201.246
0.9441984 | 2203.731
0.9450758 | 2206.148
0.9460798 | 2208.477
0.9470185 | 2210.831
0.9480258 | 2213.449
0.949017 | 2215.983
0.9500456 | 2218.292
0.9510599 | 2220.896
0.9518453 | 2223.289
0.9529727 | 2225.912
0.9539441 | 2228.413
0.954893 | 2230.852
0.955818 | 2233.253
0.9567472 | 2235.584
0.9577717 | 2238.127
0.9587172 | 2240.757
0.9597526 | 2243.24
0.9607458 | 2245.738
0.9617669 | 2248.335
0.9628453 | 2251.016
0.9638684 | 2253.424
0.9649032 | 2256.034
0.9658582 | 2258.708
0.9668527 | 2261.099
0.9677785 | 2263.356
0.9687499 | 2265.885
0.9697614 | 2268.493
0.9707812 | 2270.963
0.9717798 | 2273.547
0.9727458 | 2276.155
0.9738186 | 2278.695
0.9748479 | 2281.378
0.9758997 | 2284.021
0.9768895 | 2286.464
0.9777996 | 2288.719
0.9787641 | 2291.107
0.9797226 | 2293.783
0.9807457 | 2296.44
0.9817852 | 2299.092
0.9827825 | 2301.709
0.9838527 | 2304.28
0.984884 | 2306.932
0.9857505 | 2309.228
0.9866401 | 2311.542
0.9876129 | 2314.077
0.9885298 | 2316.437
0.989527 | 2318.96
0.9904609 | 2321.449
0.9914671 | 2323.811
0.9924385 | 2326.176
0.993294 | 2328.507
0.9941714 | 2330.849
0.9951987 | 2333.543
0.9961285 | 2335.903
0.99701 | 2338.21
0.9980529 | 2340.847
0.9990086 | 2343.268
0.9999725 | 2345.837
1.000943 | 2348.372
1.001928 | 2350.825
1.002919 | 2353.384
1.003911 | 2355.931
1.004941 | 2358.467
1.005997 | 2361.024
1.006876 | 2363.29
1.007742 | 2365.595
1.008725 | 2368.176
1.009688 | 2370.626
1.01062 | 2372.975
1.011592 | 2375.412
1.012521 | 2377.765
1.013515 | 2380.147
1.014543 | 2382.775
1.015526 | 2385.339
1.016518 | 2387.646
1.017553 | 2390.349
1.018432 | 2392.687
1.019404 | 2395.135
1.020454 | 2397.483
1.021361 | 2400.059
1.022268 | 2402.603
1.023288 | 2404.97
1.024243 | 2407.452
1.025237 | 2410.098
1.026252 | 2412.75
1.02728 | 2415.295
1.02816 | 2417.606
1.029067 | 2419.979
1.030079 | 2422.528
1.031044 | 2425.068
1.032002 | 2427.581
1.03291 | 2430.035
1.03391 | 2432.364
1.034901 | 2435.012
1.035741 | 2437.376
1.036748 | 2439.898
1.037764 | 2442.511
1.038647 | 2444.895
1.039511 | 2447.187
1.040538 | 2449.782
1.041371 | 2452.067
1.042331 | 2454.723
1.043261 | 2457.147
1.044288 | 2459.621
1.045271 | 2462.179
1.046258 | 2464.813
1.047282 | 2467.292
1.048321 | 2469.86
1.049162 | 2472.337
1.050069 | 2474.661
1.051072 | 2477.25
1.05199 | 2479.55
1.052951 | 2482.139
1.053887 | 2484.446
1.054813 | 2486.931
1.05581 | 2489.517
1.056833 | 2492.123
1.057807 | 2494.641
1.058711 | 2496.9
1.059587 | 2499.269
1.060508 | 2501.549
1.061583 | 2504.111
1.06256 | 2506.77
1.063341 | 2509.064
1.064339 | 2511.545
1.065297 | 2513.92
1.06624 | 2516.412
1.06728 | 2519
1.068281 | 2521.555
1.069271 | 2524.175
1.070121 | 2526.477
1.071172 | 2529.165
1.072266 | 2531.768
1.073198 | 2534.354
1.074144 | 2536.809
1.075261 | 2539.441
1.076211 | 2542.01
1.077082 | 2544.345
1.078037 | 2546.861
1.078967 | 2549.311
1.079984 | 2551.95
1.0809 | 2554.209
1.081906 | 2556.89
1.082827 | 2559.21
1.083754 | 2561.794
1.084707 | 2564.198
1.085594 | 2566.531
1.086552 | 2569.093
1.087584 | 2571.578
1.088581 | 2574.004
1.089559 | 2576.614
1.090437 | 2578.944
1.091279 | 2581.209
1.092213 | 2583.509
1.093049 | 2585.77
1.094005 | 2588.392
1.095001 | 2590.89
1.095934 | 2593.292
1.096898 | 2595.904
1.097753 | 2598.218
1.098667 | 2600.87
1.09977 | 2603.439
1.100777 | 2606.108
1.101633 | 2608.402
1.102657 | 2611.017
1.103565 | 2613.335
1.104386 | 2615.697
1.105283 | 2618.198
1.106242 | 2620.703
1.107114 | 2622.955
1.108081 | 2625.6
1.109065 | 2628.101
1.110135 | 2630.821
1.11099 | 2633.24
1.111875 | 2635.576
1.112727 | 2637.863
1.113605 | 2640.118
1.114604 | 2642.787
1.115535 | 2645.161
1.116494 | 2647.613
1.117471 | 2650.259
1.118321 | 2652.52
1.119297 | 2655.189
1.120351 | 2657.892
1.121206 | 2660.265
1.1221 | 2662.537
1.122955 | 2664.866
1.123883 | 2667.525
1.124707 | 2669.957
1.125644 | 2672.37
1.126588 | 2674.89
1.127594 | 2677.571
1.128629 | 2680.188
1.12959 | 2682.554
1.130604 | 2685.27
1.131455 | 2687.568
1.132477 | 2690.185
1.133387 | 2692.51
1.134262 | 2694.905
1.135057 | 2697.157
1.135963 | 2699.477
1.136885 | 2701.802
1.137836 | 2704.393
1.138845 | 2707.01
1.139816 | 2709.484
1.140756 | 2712.116
1.141677 | 2714.388
1.142724 | 2716.983
1.143693 | 2719.67
1.14459 | 2722.056
1.145487 | 2724.557
1.146445 | 2726.926
1.147367 | 2729.54
1.148205 | 2731.83
1.149256 | 2734.486
1.15016 | 2737.101
1.151109 | 2739.472
1.151974 | 2741.838
1.153026 | 2744.484
1.153879 | 2746.776
1.1547 | 2749.05
1.155621 | 2751.451
1.156593 | 2753.829
1.157406 | 2756.162
1.158254 | 2758.544
1.159263 | 2761.183
1.160258 | 2763.769
1.161104 | 2766.101
1.161993 | 2768.401
1.163057 | 2771.047
1.16389 | 2773.341
1.164618 | 2775.648
1.165619 | 2778.175
1.166567 | 2780.649
1.167602 | 2783.239
1.168484 | 2785.898
1.169549 | 2788.46
1.170664 | 2791.145
1.171491 | 2793.507
1.172414 | 2795.882
1.17342 | 2798.477
1.17442 | 2801.132
1.175356 | 2803.777
1.176291 | 2806.229
1.177307 | 2808.761
1.178137 | 2811.065
1.179171 | 2813.696
1.180184 | 2816.275
1.181053 | 2818.569
1.181942 | 2820.953
1.182882 | 2823.23
1.183848 | 2825.82
1.184685 | 2828.116
1.1856 | 2830.749
1.186577 | 2833.192
1.18751 | 2835.708
1.188566 | 2838.406
1.189606 | 2841.052
1.190571 | 2843.53
1.191474 | 2845.962
1.192382 | 2848.434
1.193403 | 2851.038
1.194304 | 2853.53
1.195266 | 2855.962
1.19618 | 2858.335
1.19716 | 2860.629
1.198161 | 2863.321
1.199 | 2865.778
1.199833 | 2868.039
1.200804 | 2870.661
1.201763 | 2872.966
1.202746 | 2875.583
1.20374 | 2877.978
1.204626 | 2880.577
1.205446 | 2882.889
1.206322 | 2885.374
1.207377 | 2887.89
1.208411 | 2890.52
1.209236 | 2892.776
1.210335 | 2895.354
1.211376 | 2898.041
1.212237 | 2900.528
1.213228 | 2903.165
1.214187 | 2905.586
1.215104 | 2908.124
1.216075 | 2910.693
1.217093 | 2913.16
1.218079 | 2915.729
1.218921 | 2918.139
1.219809 | 2920.501
1.22068 | 2922.784
1.221692 | 2925.428
1.22269 | 2928.04
1.223643 | 2930.495
1.224587 | 2932.991
1.225611 | 2935.673
1.226424 | 2937.956
1.227386 | 2940.554
1.228446 | 2943.239
1.229296 | 2945.528
1.230197 | 2947.849
1.231249 | 2950.408
1.232274 | 2952.907
1.233204 | 2955.458
1.234104 | 2957.787
1.235113 | 2960.366
1.235943 | 2962.695
1.236967 | 2965.236
1.237997 | 2967.679
1.238882 | 2970.032
1.239791 | 2972.621
1.240798 | 2975.242
1.241822 | 2977.828
1.242741 | 2980.335
1.243764 | 2982.866
1.244751 | 2985.477
1.245713 | 2988.129
1.24658 | 2990.454
1.24759 | 2993.022
1.248566 | 2995.716
1.249549 | 2998.126
1.250568 | 3000.781
1.251595 | 3003.354
1.252517 | 3005.946
1.253373 | 3008.293
1.254298 | 3010.945
1.255357 | 3013.448
1.256353 | 3016.08
1.257186 | 3018.398
1.258211 | 3021.079
1.259078 | 3023.406
1.25993 | 3025.737
1.260835 | 3028.244
1.261813 | 3030.624
1.262775 | 3033.195
1.263683 | 3035.836
1.26475 | 3038.286
1.265784 | 3040.865
1.266642 | 3043.379
1.2675 | 3045.728
1.268535 | 3048.332
1.26953 | 3050.931
1.270378 | 3053.467
1.271445 | 3055.987
1.272422 | 3058.624
1.273232 | 3060.918
1.274076 | 3063.187
1.275114 | 3065.767
1.276132 | 3068.485
1.276995 | 3070.887
1.278048 | 3073.488
1.278974 | 3075.868
1.279888 | 3078.601
1.280759 | 3080.963
1.281731 | 3083.495
1.282708 | 3086.052
1.283565 | 3088.35
1.284416 | 3090.622
1.285341 | 3092.905
1.286198 | 3095.384
1.287044 | 3097.809
1.287986 | 3100.341
1.288938 | 3102.815
1.28995 | 3105.471
1.290964 | 3108.106
1.29197 | 3110.536
1.292853 | 3112.902
1.293732 | 3115.473
1.29463 | 3117.866
1.295653 | 3120.549
1.296456 | 3122.819
1.297411 | 3125.418
1.29837 | 3127.796
1.299381 | 3130.531
1.30024 | 3133.016
1.301236 | 3135.666
1.302191 | 3138.259
1.30318 | 3140.702
1.304025 | 3143.078
1.30491 | 3145.415
1.305911 | 3147.973
1.306637 | 3150.307
1.307654 | 3152.934
1.308591 | 3155.499
1.309445 | 3157.773
1.310268 | 3160.065
1.311127 | 3162.359
1.31204 | 3164.736
1.312934 | 3167.276
1.31377 | 3169.871
1.314774 | 3172.323
1.315749 | 3174.931
1.316684 | 3177.542
1.317663 | 3180.055
1.31868 | 3182.646
1.319576 | 3185.228
1.320509 | 3187.785
1.321317 | 3190.042
1.3223 | 3192.604
1.323204 | 3195.155
1.324197 | 3197.609
1.325148 | 3200.002
1.325967 | 3202.36
1.326869 | 3204.915
1.327749 | 3207.295
1.32861 | 3209.63
1.329488 | 3212.067
1.330541 | 3214.691
1.331405 | 3216.947
1.332377 | 3219.428
1.33315 | 3221.715
1.33398 | 3224.018
1.335032 | 3226.657
1.335868 | 3229.059
1.33681 | 3231.531
1.337853 | 3234.165
1.33868 | 3236.437
1.33947 | 3239.083
1.340182 | 3241.418
1.341177 | 3243.842
1.342188 | 3246.448
1.342994 | 3248.86
1.34396 | 3251.225
1.345005 | 3253.853
1.345902 | 3256.369
1.346789 | 3258.843
1.347647 | 3261.15
1.348576 | 3263.663
1.349421 | 3265.933
1.350415 | 3268.609
1.351443 | 3271.202
1.352352 | 3273.668
1.353212 | 3276.194
1.354143 | 3278.715
1.355062 | 3281.015
1.355944 | 3283.525
1.356888 | 3286.076
1.357902 | 3288.471
1.358918 | 3291.169
1.359793 | 3293.817
1.360686 | 3296.185
1.361621 | 3298.565
1.362415 | 3301.096
1.363261 | 3303.423
1.364139 | 3305.751
1.365174 | 3308.373
1.365979 | 3310.768
1.366887 | 3313.283
1.367453 | 3280.53
1.367106 | 2945.28
1.366531 | 2616.78
1.364024 | 2283.781
1.350335 | 1955.281
1.333245 | 1622.281
1.321648 | 1291.531
1.322207 | 960.7806
1.325629 | 630.0306
1.326398 | 299.2806
1.325962 | 2.28059
1.325599 | 6.077465
1.324651 | 2.104809
1.324726 | 4.741528
1.324689 | 2.403637
1.323207 | 4.179028
1.321684 | 2.821392
1.321805 | 2.385784
1.321749 | 2.187893
1.321643 | 2.058941
1.321712 | 1.928959
1.321366 | 1.862492
1.321683 | 1.670712
1.321512 | 1.50017
1.321618 | 1.346774
1.32172 | 1.294581
1.321703 | 1.287687
1.321649 | 1.203899
1.321653 | 1.155099
1.32176 | 0.9809184
1.321683 | 0.9948298
1.321602 | 1.015646
1.321654 | 1.043589
1.321773 | 1.03663
1.321679 | 0.9738469
1.321679 | 0.9738469
1.321679 | 0.9738469
1.321612 | 0.9634099
1.321604 | 0.9633919

## Образец1.20
Образец1.20 | Образец1.20
Деформация | Стандартное усилие
% | MPa
0 | 32.77865
6.816217e-05 | 32.75781
0.0001969381 | 32.76824
0.0001470831 | 32.74743
0.0001541998 | 32.7543
0.0001570476 | 32.71592
0.0001627711 | 32.79619
0.0003109299 | 33.07116
0.001008445 | 34.40242
0.002148427 | 36.74801
0.003455982 | 39.09029
0.004925152 | 41.18209
0.006111454 | 43.52327
0.00721976 | 45.89412
0.008403679 | 48.38582
0.009710894 | 50.85335
0.01096225 | 53.16488
0.01224358 | 55.43795
0.01353513 | 57.81759
0.01478069 | 60.27633
0.01598028 | 62.59664
0.01728443 | 64.86641
0.01848402 | 67.21749
0.01963898 | 69.57515
0.02094416 | 72.00753
0.02232358 | 74.25863
0.02335967 | 76.61629
0.02468937 | 78.941
0.02601395 | 81.37447
0.02734365 | 83.74093
0.02846149 | 86.03707
0.02962906 | 88.32662
0.03094309 | 90.77108
0.03209703 | 93.09578
0.0333627 | 95.54574
0.03472645 | 98.07699
0.03604933 | 100.3896
0.03729524 | 102.9033
0.03860109 | 105.3532
0.03973801 | 107.6955
0.04090217 | 109.9455
0.04202955 | 112.3625
0.04320666 | 114.6356
0.04442941 | 116.9339
0.04557705 | 119.2835
0.04681955 | 121.5928
0.04795647 | 123.9527
0.04919693 | 126.3763
0.05034815 | 128.7977
0.05144419 | 131.1509
0.05275686 | 133.6888
0.05420372 | 136.2332
0.05550617 | 138.7326
0.05685834 | 141.0639
0.05801773 | 143.3644
0.05940193 | 145.7759
0.0607868 | 148.2676
0.06217099 | 150.7813
0.06351635 | 153.1939
0.0646737 | 155.5076
0.0661226 | 157.9444
0.06730652 | 160.3108
0.0686621 | 162.7762
0.06968662 | 165.1558
0.07087803 | 167.5684
0.07205991 | 170.0151
0.07350949 | 172.3991
0.07471112 | 174.9194
0.07597542 | 177.1979
0.07718727 | 179.6039
0.07852514 | 182.1593
0.07963344 | 184.5214
0.08089979 | 187.09
0.08201831 | 189.4235
0.08325128 | 191.8559
0.08457075 | 194.2751
0.08569404 | 196.6943
0.08698695 | 199.2277
0.08815044 | 201.7304
0.08923558 | 204.1628
0.09057822 | 206.471
0.09185682 | 209.0077
0.09298557 | 211.2621
0.09415245 | 213.745
0.09533978 | 216.1115
0.09650803 | 218.5724
0.0976865 | 221.0202
0.0988963 | 223.6064
0.1000509 | 225.9025
0.1012158 | 228.2865
0.1022927 | 230.6069
0.1034392 | 232.9535
0.1045312 | 235.3376
0.1055754 | 237.6095
0.1067212 | 240.0529
0.108087 | 242.5589
0.1092593 | 244.9956
0.1103894 | 247.3423
0.1116646 | 249.9175
0.1128853 | 252.396
0.1140795 | 254.9229
0.1152069 | 257.3597
0.1163894 | 259.6646
0.1175652 | 262.1695
0.1187164 | 264.4217
0.1198696 | 266.8189
0.1211026 | 269.1436
0.1222722 | 271.6441
0.1232927 | 273.9117
0.1244452 | 276.4144
0.1257811 | 278.9006
0.1269636 | 281.4098
0.1281979 | 283.8532
0.1294056 | 286.3523
0.1305752 | 288.7012
0.1316896 | 291.1863
0.1327768 | 293.5813
0.1341181 | 296.1499
0.1352155 | 298.5076
0.1364035 | 300.9092
0.1375854 | 303.4448
0.1387727 | 305.7849
0.1397925 | 308.0371
0.1407523 | 310.3552
0.1420241 | 312.8821
0.1432407 | 315.2969
0.1444253 | 317.8589
0.1455826 | 320.2978
0.1467536 | 322.6643
0.147817 | 325.0813
0.1489484 | 327.5181
0.1500697 | 330.012
0.1512727 | 332.3125
0.1524552 | 334.8503
0.1535983 | 337.3816
0.1548905 | 339.9612
0.1560969 | 342.5078
0.1571541 | 344.9512
0.1581507 | 347.344
0.1594109 | 349.7544
0.160541 | 352.2131
0.161665 | 354.5137
0.1628005 | 356.99
0.1639436 | 359.2751
0.164934 | 361.5647
0.1659851 | 363.8652
0.1670907 | 366.2866
0.1683264 | 368.741
0.1694483 | 371.2634
0.1706854 | 373.9001
0.1719183 | 376.4468
0.1730839 | 378.989
0.174058 | 381.3577
0.1750321 | 383.7175
0.1762038 | 386.106
0.1773039 | 388.4307
0.1785838 | 390.9575
0.1797548 | 393.5195
0.1808638 | 395.9519
0.1820511 | 398.4897
0.1831921 | 401.1111
0.1843767 | 403.5369
0.1855913 | 406.0857
0.1867793 | 408.5422
0.1878379 | 410.8955
0.1889993 | 413.363
0.1901008 | 415.9778
0.1911969 | 418.4629
0.1924755 | 420.9941
0.193577 | 423.4397
0.1949407 | 425.9314
0.1960722 | 428.5527
0.197267 | 431.0972
0.1983998 | 433.6746
0.1994925 | 435.9641
0.2005606 | 438.302
0.2017322 | 440.7673
0.2028964 | 443.1777
0.2040211 | 445.7749
0.2051321 | 448.2117
0.2061185 | 450.477
0.2067799 | 452.0151
0.2077424 | 454.3354
0.208908 | 456.6997
0.2100694 | 459.2046
0.2112833 | 461.604
0.2122653 | 463.8764
0.2134512 | 466.3263
0.2144696 | 468.6445
0.2155343 | 470.9406
0.2166024 | 473.3422
0.2177884 | 475.8427
0.2189199 | 478.2882
0.2200322 | 480.6591
0.2211651 | 483.1508
0.2223252 | 485.6645
0.2232053 | 487.9189
0.2243183 | 490.237
0.2255029 | 492.5133
0.2266964 | 495.0402
0.227868 | 497.6308
0.2289041 | 499.9203
0.2301099 | 502.4823
0.2313122 | 505.0575
0.2323272 | 507.4174
0.2334709 | 509.8893
0.2345499 | 512.3019
0.2357168 | 514.664
0.236851 | 517.237
0.2379995 | 519.7243
0.2390437 | 522.1259
0.2400424 | 524.5978
0.2412638 | 527.1488
0.2425144 | 529.6427
0.2436984 | 532.141
0.2447794 | 534.4789
0.2459211 | 536.9618
0.2471425 | 539.5436
0.2482678 | 542.0155
0.2492596 | 544.3051
0.2503925 | 546.6518
0.2515396 | 549.227
0.2527126 | 551.6923
0.253917 | 554.2323
0.2550689 | 556.7944
0.2560409 | 559.1542
0.2570798 | 561.4548
0.2582412 | 563.8915
0.2593393 | 566.1811
0.2604851 | 568.7673
0.2617051 | 571.3073
0.2627698 | 573.6672
0.2638938 | 576.1325
0.2649994 | 578.6483
0.2661192 | 581.0477
0.2672555 | 583.5702
0.2684551 | 586.1278
0.2694285 | 588.402
0.2706356 | 590.9047
0.2716397 | 593.2601
0.2726867 | 595.6661
0.2737309 | 598.015
0.2748781 | 600.3002
0.2760654 | 602.8973
0.2771553 | 605.3341
0.2782738 | 607.6808
0.2793869 | 610.067
0.2805381 | 612.5082
0.281675 | 615.0416
0.2828222 | 617.7003
0.283893 | 619.9701
0.2850722 | 622.486
0.2862431 | 625.0304
0.287425 | 627.6342
0.2884625 | 630.0709
0.2894809 | 632.389
0.2906437 | 634.8456
0.2917683 | 637.2999
0.2929045 | 639.7323
0.2939979 | 642.1515
0.2951654 | 644.5927
0.2961694 | 646.8994
0.2973711 | 649.5141
0.2985318 | 652.1025
0.2996864 | 654.592
0.3006633 | 656.8816
0.3017437 | 659.2832
0.3027893 | 661.5463
0.3039896 | 664.1743
0.3050154 | 666.4353
0.3061421 | 668.8105
0.3073594 | 671.2978
0.3085284 | 673.7588
0.3096564 | 676.2505
0.3106523 | 678.518
0.3117082 | 680.7856
0.3128764 | 683.4135
0.3139207 | 685.736
0.3148901 | 688.0124
0.3159309 | 690.2668
0.3169698 | 692.5432
0.3180079 | 694.9052
0.3190167 | 697.175
0.3200937 | 699.7238
0.3210924 | 702.0134
0.3222252 | 704.5095
0.323371 | 706.966
0.3243253 | 709.2797
0.3255154 | 711.7692
0.3265991 | 714.0984
0.3275712 | 716.4362
0.3286829 | 718.7675
0.3296897 | 721.0593
0.3307429 | 723.4873
0.3317721 | 725.8032
0.3329479 | 728.2553
0.3341311 | 730.8745
0.3352565 | 733.4387
0.3362135 | 735.7876
0.3371727 | 738.2419
0.3383498 | 740.8215
0.3395364 | 743.2363
0.3406938 | 745.8159
0.3418927 | 748.4724
0.3429478 | 750.8256
0.3439982 | 753.1262
0.3451856 | 755.7497
0.3461624 | 758.0854
0.3473252 | 760.6123
0.3484124 | 763.0952
0.3495527 | 765.4221
0.3506678 | 768.0127
0.3518354 | 770.6032
0.3528027 | 773.0048
0.3538095 | 775.3296
0.3549723 | 777.7487
0.3561555 | 780.3481
0.3571569 | 782.6003
0.3581855 | 784.925
0.3592216 | 787.2146
0.3602598 | 789.5261
0.361381 | 792.0485
0.3625036 | 794.615
0.363584 | 797.0693
0.3647584 | 799.5962
0.3658953 | 802.1582
0.3670349 | 804.7641
0.3680765 | 807.0713
0.3690411 | 809.508
0.3700778 | 811.8503
0.3712522 | 814.3772
0.372319 | 816.6843
0.3733408 | 818.9409
0.3743707 | 821.248
0.3754593 | 823.7287
0.3765907 | 826.2182
0.3776541 | 828.8527
0.3788707 | 831.4148
0.3800117 | 833.9804
0.3810498 | 836.3161
0.382028 | 838.665
0.3832555 | 841.3061
0.3842405 | 843.7055
0.385278 | 846.0654
0.3862739 | 848.3176
0.3874823 | 850.9345
0.3886683 | 853.5075
0.3898052 | 856.0827
0.3909183 | 858.5964
0.3920198 | 861.2133
0.3931908 | 863.7995
0.394218 | 866.1
0.3952316 | 868.372
0.3963999 | 870.956
0.3974142 | 873.2521
0.3984803 | 875.6889
0.3994823 | 878.018
0.400438 | 880.5031
0.4015811 | 882.9179
0.4027418 | 885.4997
0.4038256 | 888.1078
0.4049795 | 890.6237
0.4060013 | 893.1967
0.4072309 | 895.7236
0.4083624 | 898.3163
0.4094196 | 900.7531
0.4104237 | 903.0756
0.4114768 | 905.3959
0.4125306 | 907.8217
0.4135892 | 910.2585
0.4145994 | 912.6249
0.4156082 | 914.9958
0.4166716 | 917.382
0.4177724 | 919.9133
0.4188937 | 922.4401
0.4200238 | 925.0263
0.4210639 | 927.373
0.4221137 | 929.6559
0.4232097 | 932.2597
0.424271 | 934.6987
0.4252465 | 937.0212
0.4262812 | 939.2932
0.4273412 | 941.6486
0.4283275 | 944.0854
0.4295455 | 946.7133
0.4304297 | 948.9655
0.4314794 | 951.3737
0.4324024 | 954.0126
0.4333439 | 956.3132
0.4345121 | 958.8884
0.4356627 | 961.3823
0.4366211 | 963.7575
0.437617 | 966.0844
0.4387042 | 968.3849
0.4397178 | 970.6591
0.4406933 | 973.1113
0.441788 | 975.4975
0.4428922 | 978.0353
0.4440523 | 980.6215
0.4449392 | 982.9221
0.4461081 | 985.5368
0.4471612 | 988.1537
0.4482212 | 990.4785
0.4493635 | 992.9877
0.4503922 | 995.2575
0.4514896 | 997.8503
0.4526238 | 1000.3
0.4536455 | 1002.647
0.4546435 | 1004.912
0.4557007 | 1007.235
0.4566769 | 1009.643
0.4576196 | 1011.911
0.4587041 | 1014.429
0.4597225 | 1016.712
0.4607613 | 1019.023
0.4617313 | 1021.431
0.4626713 | 1023.819
0.4636925 | 1026.206
0.4649179 | 1028.792
0.4658662 | 1031.073
0.4668995 | 1033.345
0.4679656 | 1035.799
0.4690521 | 1038.251
0.4700221 | 1040.538
0.4711468 | 1043.166
0.4721413 | 1045.419
0.4730882 | 1047.712
0.4740637 | 1049.98
0.4750739 | 1052.289
0.476251 | 1054.9
0.477221 | 1057.315
0.4782564 | 1059.738
0.4792809 | 1062.124
0.4802993 | 1064.449
0.4813382 | 1066.78
0.4824056 | 1069.072
0.4833811 | 1071.557
0.4844213 | 1073.86
0.4854539 | 1076.415
0.4864696 | 1078.685
0.4875697 | 1081.278
0.4885868 | 1083.627
0.4896065 | 1085.932
0.4906222 | 1088.347
0.491644 | 1090.761
0.4926603 | 1093.205
0.4937094 | 1095.729
0.4947639 | 1098.19
0.4958108 | 1100.528
0.4968381 | 1102.912
0.4978033 | 1105.29
0.4988299 | 1107.603
0.4998667 | 1110.148
0.5009859 | 1112.512
0.5019627 | 1114.984
0.5028994 | 1117.269
0.5039355 | 1119.55
0.5049082 | 1121.811
0.5058994 | 1124.287
0.506915 | 1126.654
0.5080479 | 1129.187
0.5091037 | 1131.668
0.509915 | 1134.019
0.5112222 | 1136.631
0.5123285 | 1139.026
0.513261 | 1141.349
0.5139354 | 1143.614
0.5152495 | 1145.939
0.5163939 | 1148.554
0.517383 | 1150.944
0.5183509 | 1153.23
0.5193584 | 1155.607
0.5204211 | 1157.998
0.5214007 | 1160.434
0.5224599 | 1162.843
0.5234395 | 1165.225
0.5244504 | 1167.595
0.5255498 | 1170.195
0.5263993 | 1172.458
0.5276513 | 1175.064
0.5286397 | 1177.389
0.5296241 | 1179.711
0.530731 | 1182.269
0.531921 | 1184.901
0.5329326 | 1187.362
0.5339708 | 1189.829
0.535011 | 1192.308
0.5360082 | 1194.67
0.5370825 | 1197.052
0.5380225 | 1199.432
0.5389966 | 1201.704
0.5399013 | 1203.956
0.5409074 | 1206.269
0.5418767 | 1208.588
0.5429012 | 1210.857
0.5438679 | 1213.2
0.5449026 | 1215.5
0.5458794 | 1217.88
0.5469424 | 1220.334
0.5479887 | 1222.816
0.549001 | 1225.218
0.5500269 | 1227.71
0.5510384 | 1230.076
0.5521406 | 1232.66
0.5530228 | 1234.919
0.5540936 | 1237.22
0.5551052 | 1239.47
0.5560881 | 1241.735
0.5570765 | 1244.003
0.5581249 | 1246.369
0.5591433 | 1248.826
0.5601508 | 1251.234
0.5611842 | 1253.558
0.562225 | 1255.905
0.563238 | 1258.428
0.564255 | 1260.862
0.5652366 | 1263.121
0.5663279 | 1265.709
0.5672754 | 1268.045
0.5682911 | 1270.409
0.569287 | 1272.927
0.5702992 | 1275.292
0.571304 | 1277.603
0.5723503 | 1279.963
0.5733517 | 1282.343
0.5744334 | 1284.874
0.5754395 | 1287.414
0.5765083 | 1289.827
0.577522 | 1292.138
0.5784913 | 1294.504
0.5794327 | 1296.836
0.5803912 | 1299.13
0.581398 | 1301.503
0.5823993 | 1303.863
0.583398 | 1306.346
0.5844313 | 1308.965
0.5853966 | 1311.353
0.5864484 | 1313.691
0.5874879 | 1316.055
0.5885008 | 1318.422
0.5895342 | 1320.955
0.5905199 | 1323.355
0.5916023 | 1325.866
0.592541 | 1328.147
0.5935355 | 1330.509
0.5944538 | 1332.827
0.5955369 | 1335.204
0.5965083 | 1337.606
0.5975055 | 1340.03
0.5985198 | 1342.44
0.599481 | 1344.958
0.6005539 | 1347.397
0.6015341 | 1349.775
0.6026125 | 1352.134
0.6035852 | 1354.387
0.6045246 | 1356.806
0.6054823 | 1359.073
0.6066056 | 1361.618
0.6075811 | 1363.916
0.6085525 | 1366.403
0.6095613 | 1368.827
0.6105995 | 1371.13
0.6115981 | 1373.505
0.6126138 | 1375.983
0.6136594 | 1378.625
0.6146982 | 1381.193
0.6157139 | 1383.505
0.6166594 | 1385.766
0.6176424 | 1388.042
0.6187207 | 1390.652
0.6197084 | 1392.935
0.6207111 | 1395.24
0.6217418 | 1397.697
0.6227425 | 1400.182
0.6237595 | 1402.625
0.6247479 | 1404.985
0.6257493 | 1407.446
0.6268467 | 1409.955
0.6278766 | 1412.41
0.628848 | 1414.928
0.6298771 | 1417.305
0.6308239 | 1419.57
0.631967 | 1422.17
0.633108 | 1424.738
0.6341012 | 1427.162
0.6351025 | 1429.605
0.6361005 | 1431.981
0.6371141 | 1434.356
0.6381325 | 1436.949
0.639234 | 1439.464
0.6402203 | 1441.798
0.6412646 | 1444.167
0.642221 | 1446.634
0.643251 | 1448.95
0.6441726 | 1451.211
0.6451113 | 1453.547
0.646129 | 1455.942
0.6471236 | 1458.26
0.6480827 | 1460.543
0.6491597 | 1462.955
0.6501883 | 1465.482
0.6512401 | 1467.915
0.652255 | 1470.395
0.6533122 | 1472.839
0.6543354 | 1475.264
0.6553879 | 1477.708
0.6563068 | 1480.083
0.6573211 | 1482.41
0.6582482 | 1484.675
0.6592823 | 1486.998
0.6602318 | 1489.472
0.6613013 | 1491.854
0.662255 | 1494.19
0.6632965 | 1496.6
0.6642993 | 1499.059
0.6653381 | 1501.498
0.6663524 | 1503.963
0.6673626 | 1506.389
0.6683769 | 1508.773
0.6693067 | 1511.082
0.6702611 | 1513.376
0.6712025 | 1515.725
0.6722127 | 1518.054
0.6732284 | 1520.396
0.6740656 | 1522.928
0.6750526 | 1525.2
0.6760424 | 1527.737
0.6770226 | 1530.141
0.6781119 | 1532.558
0.679071 | 1535.045
0.680148 | 1537.427
0.6812045 | 1540.042
0.6822365 | 1542.404
0.6831323 | 1544.799
0.6841091 | 1547.137
0.6851037 | 1549.455
0.6860369 | 1551.85
0.6870941 | 1554.329
0.6881289 | 1556.754
0.6890798 | 1559.371
0.6901997 | 1561.973
0.6911684 | 1564.291
0.692244 | 1566.651
0.6931854 | 1568.947
0.6941527 | 1571.276
0.6951241 | 1573.572
0.6961125 | 1575.901
0.6970995 | 1578.235
0.6980709 | 1580.722
0.6990968 | 1583.166
0.7000927 | 1585.455
0.7010593 | 1587.888
0.7020995 | 1590.3
0.7031077 | 1592.803
0.7040041 | 1595.079
0.7050682 | 1597.632
0.7060484 | 1599.957
0.707188 | 1602.523
0.7081097 | 1604.855
0.7091451 | 1607.256
0.7101213 | 1609.561
0.7112698 | 1612.202
0.7122037 | 1614.727
0.7132842 | 1617.356
0.7142951 | 1619.672
0.7153659 | 1622.082
0.716385 | 1624.653
0.7174225 | 1627.204
0.7184354 | 1629.722
0.7193938 | 1632.167
0.7203741 | 1634.459
0.7213325 | 1636.725
0.7224796 | 1639.335
0.7234865 | 1641.789
0.7244912 | 1644.182
0.7254899 | 1646.491
0.7265014 | 1648.996
0.7275007 | 1651.611
0.7286336 | 1654.116
0.7296962 | 1656.63
0.7306956 | 1659.13
0.7316451 | 1661.681
0.7327207 | 1664.125
0.7334455 | 1666.563
0.7346254 | 1669.011
0.7357998 | 1671.604
0.7368181 | 1673.953
0.7377963 | 1676.368
0.738718 | 1678.796
0.739797 | 1681.129
0.7408263 | 1683.438
0.7418392 | 1685.974
0.7428699 | 1688.492
0.7439223 | 1690.889
0.7448637 | 1693.238
0.745797 | 1695.556
0.7469026 | 1698.149
0.7478808 | 1700.593
0.748797 | 1703.027
0.7498338 | 1705.446
0.7508419 | 1707.881
0.7518297 | 1710.252
0.7528624 | 1712.618
0.7538855 | 1715.11
0.7548324 | 1717.551
0.7559809 | 1720.03
0.7569454 | 1722.521
0.7579018 | 1724.916
0.7587697 | 1727.171
0.7597635 | 1729.434
0.7607847 | 1731.835
0.7615953 | 1734.281
0.7628099 | 1736.812
0.7638064 | 1739.381
0.7648398 | 1741.862
0.765788 | 1744.314
0.7668698 | 1746.801
0.7679141 | 1749.297
0.7687908 | 1751.703
0.7699011 | 1753.993
0.7708527 | 1756.262
0.7717764 | 1758.631
0.772754 | 1761.048
0.7737465 | 1763.432
0.7747955 | 1765.902
0.7757819 | 1768.325
0.7767355 | 1770.762
0.7777621 | 1773.19
0.7788002 | 1775.774
0.7798398 | 1778.387
0.7808813 | 1780.863
0.7818813 | 1783.271
0.7828009 | 1785.673
0.7838036 | 1787.967
0.7847267 | 1790.226
0.7857423 | 1792.755
0.7867553 | 1795.268
0.7876837 | 1797.677
0.7888336 | 1800.353
0.7898145 | 1802.759
0.7908302 | 1805.154
0.7918397 | 1807.657
0.7929221 | 1810.124
0.7939282 | 1812.574
0.7948683 | 1814.828
0.795995 | 1817.426
0.7969943 | 1819.889
0.7978996 | 1822.291
0.7988908 | 1824.666
0.8000011 | 1827.118
0.800841 | 1829.404
0.8017879 | 1831.961
0.8029384 | 1834.376
0.8040168 | 1837.046
0.8049916 | 1839.724
0.8060338 | 1842.247
0.8070283 | 1844.78
0.8080052 | 1847.085
0.8088124 | 1849.456
0.8100126 | 1851.895
0.8109452 | 1854.237
0.8118396 | 1856.775
0.812888 | 1859.302
0.814125 | 1861.952
0.8151877 | 1864.481
0.8161911 | 1867.142
0.8171611 | 1869.598
0.8181979 | 1872.013
0.8191768 | 1874.39
0.820061 | 1876.671
0.8210412 | 1879.073
0.8219956 | 1881.606
0.8229125 | 1884.115
0.8240099 | 1886.601
0.8250364 | 1888.923
0.8259955 | 1891.243
0.8270051 | 1893.75
0.828016 | 1896.227
0.8290943 | 1898.721
0.8298041 | 1901.034
0.8309281 | 1903.59
0.8319022 | 1905.851
0.8327673 | 1908.235
0.8337537 | 1910.654
0.8347952 | 1913.06
0.8357789 | 1915.451
0.8366399 | 1917.947
0.837785 | 1920.469
0.8387741 | 1922.93
0.8398306 | 1925.464
0.840862 | 1928.052
0.8418293 | 1930.495
0.8428265 | 1932.844
0.8438095 | 1935.332
0.8447393 | 1937.817
0.8457393 | 1940.187
0.8467053 | 1942.648
0.8477155 | 1945.123
0.8487311 | 1947.63
0.8497352 | 1950.216
0.8507536 | 1952.809
0.8517693 | 1955.346
0.852851 | 1957.895
0.853817 | 1960.435
0.8548394 | 1962.909
0.8558013 | 1965.217
0.8567727 | 1967.51
0.8577427 | 1970.046
0.8587325 | 1972.641
0.8597617 | 1975.186
0.8607808 | 1977.644
0.8618196 | 1980.105
0.8627583 | 1982.592
0.8638666 | 1985.152
0.8648653 | 1987.769
0.8658939 | 1990.314
0.866898 | 1992.803
0.8678952 | 1995.172
0.8688026 | 1997.505
0.8697924 | 1999.896
0.8707937 | 2002.293
0.8718094 | 2004.675
0.872791 | 2007.237
0.8738564 | 2009.83
0.8749197 | 2012.423
0.8760008 | 2015.061
0.8770907 | 2017.672
0.8779912 | 2020.043
0.8790484 | 2022.534
0.8799599 | 2025.024
0.8809241 | 2027.511
0.8819452 | 2029.928
0.8829439 | 2032.343
0.8839738 | 2034.845
0.884967 | 2037.302
0.8860603 | 2039.796
0.8870467 | 2042.402
0.8880651 | 2044.977
0.8890883 | 2047.414
0.8900412 | 2049.857
0.8910467 | 2052.276
0.8920256 | 2054.72
0.8929166 | 2057.013
0.8939411 | 2059.336
0.8947592 | 2061.876
0.8959009 | 2064.526
0.8969465 | 2067.042
0.8979179 | 2069.426
0.8988695 | 2071.904
0.899971 | 2074.35
0.9009887 | 2076.923
0.9018654 | 2079.472
0.902984 | 2081.856
0.9039111 | 2084.165
0.9048436 | 2086.507
0.9057769 | 2088.843
0.9067639 | 2091.183
0.9077796 | 2093.866
0.9086222 | 2096.386
0.9094438 | 2098.827
0.9104608 | 2101.367
0.9114921 | 2103.804
0.912535 | 2106.439
0.9135718 | 2108.904
0.9145752 | 2111.187
0.9155507 | 2113.674
0.9165152 | 2116.236
0.9174907 | 2118.572
0.9184403 | 2120.932
0.9194567 | 2123.465
0.9204423 | 2126.049
0.9214716 | 2128.506
0.9224369 | 2130.954
0.9234682 | 2133.535
0.9244961 | 2136.102
0.9255465 | 2138.596
0.9265997 | 2141.156
0.9275608 | 2143.654
0.9286794 | 2146.251
0.9296242 | 2148.538
0.9306324 | 2151.186
0.9315867 | 2153.627
0.9325724 | 2156.066
0.933618 | 2158.692
0.9346691 | 2161.362
0.9356766 | 2163.888
0.9367583 | 2166.477
0.9376051 | 2168.74
0.9385853 | 2171.254
0.9395669 | 2173.55
0.9405022 | 2175.864
0.9414893 | 2178.287
0.9424954 | 2180.744
0.9435213 | 2183.079
0.9444722 | 2185.688
0.9453707 | 2187.949
0.9463748 | 2190.522
0.9474552 | 2193.044
0.9484981 | 2195.687
0.9495165 | 2198.269
0.9505124 | 2200.66
0.9515199 | 2203.178
0.9524735 | 2205.628
0.9534606 | 2208.064
0.9544081 | 2210.468
0.955447 | 2212.863
0.9564967 | 2215.366
0.9574095 | 2217.774
0.9584551 | 2220.325
0.9593264 | 2222.602
0.9603645 | 2225.269
0.9614224 | 2227.8
0.962404 | 2230.217
0.9633611 | 2232.623
0.9641294 | 2234.889
0.9652336 | 2237.304
0.9662295 | 2239.888
0.9672302 | 2242.441
0.9681607 | 2244.792
0.9692084 | 2247.236
0.9701668 | 2249.863
0.9711369 | 2252.232
0.9722779 | 2254.717
0.9731668 | 2256.994
0.9739611 | 2259.556
0.975064 | 2261.962
0.9759808 | 2264.352
0.9769488 | 2266.802
0.9778793 | 2269.257
0.9789338 | 2271.7
0.9799509 | 2274.203
0.9808984 | 2276.789
0.9819938 | 2279.34
0.9829856 | 2281.889
0.9840408 | 2284.506
0.9850264 | 2287.079
0.9860353 | 2289.427
0.9870339 | 2291.847
0.9878854 | 2294.354
0.9889638 | 2296.887
0.9899794 | 2299.357
0.9909706 | 2301.818
0.9919181 | 2304.27
0.9929753 | 2306.727
0.993974 | 2309.317
0.9948438 | 2311.585
0.9958765 | 2314.153
0.9969324 | 2316.744
0.9978411 | 2319.187
0.9987995 | 2321.477
0.99979 | 2323.766
1.000716 | 2326.161
1.001784 | 2328.798
1.002765 | 2331.468
1.003791 | 2334.091
1.004678 | 2336.677
1.005842 | 2339.202
1.006847 | 2341.714
1.007887 | 2344.273
1.008697 | 2346.534
1.009704 | 2349.121
1.010625 | 2351.498
1.011616 | 2353.864
1.012641 | 2356.35
1.013612 | 2358.811
1.014564 | 2361.329
1.015637 | 2364
1.01665 | 2366.628
1.01753 | 2368.92
1.018487 | 2371.265
1.019462 | 2373.855
1.020554 | 2376.375
1.021472 | 2378.669
1.022372 | 2381.067
1.023465 | 2383.646
1.0244 | 2386.092
1.025407 | 2388.419
1.026417 | 2391.06
1.027421 | 2393.65
1.028437 | 2396.083
1.029517 | 2398.735
1.030423 | 2401.101
1.031377 | 2403.611
1.032334 | 2405.964
1.03322 | 2408.379
1.034212 | 2410.851
1.035178 | 2413.281
1.036191 | 2415.803
1.037212 | 2418.383
1.038161 | 2420.896
1.039134 | 2423.318
1.040197 | 2425.904
1.041278 | 2428.558
1.042271 | 2430.986
1.043378 | 2433.57
1.044311 | 2436.176
1.045276 | 2438.738
1.046193 | 2441.092
1.047248 | 2443.56
1.048236 | 2446.173
1.04921 | 2448.693
1.050165 | 2451.326
1.051189 | 2453.65
1.052204 | 2456.289
1.053169 | 2458.735
1.054226 | 2461.218
1.05511 | 2463.751
1.056045 | 2466.082
1.057214 | 2468.721
1.058071 | 2471.02
1.05893 | 2473.329
1.059872 | 2475.735
1.060898 | 2478.249
1.061957 | 2480.896
1.062761 | 2483.16
1.06387 | 2485.812
1.064614 | 2488.09
1.065686 | 2490.727
1.066641 | 2493.001
1.067543 | 2495.361
1.068608 | 2497.875
1.069573 | 2500.518
1.070587 | 2502.946
1.071517 | 2505.506
1.07243 | 2507.885
1.07328 | 2510.138
1.07434 | 2512.748
1.075247 | 2515.077
1.076294 | 2517.725
1.077117 | 2520.166
1.078235 | 2522.71
1.079145 | 2525.16
1.080091 | 2527.692
1.081124 | 2530.13
1.082112 | 2532.611
1.083019 | 2534.888
1.083972 | 2537.509
1.085058 | 2540.029
1.085985 | 2542.376
1.086841 | 2544.731
1.087844 | 2547.188
1.088669 | 2549.587
1.089782 | 2552.167
1.090751 | 2554.735
1.091751 | 2557.161
1.092795 | 2559.719
1.093781 | 2562.38
1.094742 | 2564.891
1.095772 | 2567.374
1.096631 | 2569.688
1.097657 | 2572.314
1.09869 | 2574.581
1.099605 | 2577.057
1.10059 | 2579.62
1.10153 | 2582.028
1.102466 | 2584.467
1.103498 | 2587.009
1.104468 | 2589.567
1.105431 | 2592.089
1.106515 | 2594.721
1.107337 | 2597.057
1.108237 | 2599.309
1.10922 | 2601.836
1.110174 | 2604.268
1.111032 | 2606.701
1.112028 | 2609.026
1.112949 | 2611.425
1.113872 | 2613.725
1.114687 | 2616.068
1.115706 | 2618.595
1.116767 | 2621.174
1.117767 | 2623.798
1.118829 | 2626.483
1.11983 | 2629.005
1.120718 | 2631.519
1.121768 | 2634.083
1.122687 | 2636.425
1.123698 | 2639.029
1.124707 | 2641.69
1.125664 | 2644.136
1.126675 | 2646.583
1.12753 | 2648.853
1.128385 | 2651.264
1.129322 | 2653.599
1.130267 | 2656.232
1.131321 | 2658.803
1.13227 | 2661.234
1.133219 | 2663.644
1.134181 | 2666.298
1.135022 | 2668.724
1.135858 | 2671.104
1.136874 | 2673.659
1.13777 | 2675.942
1.138632 | 2678.339
1.139662 | 2680.864
1.140723 | 2683.386
1.141563 | 2685.68
1.142444 | 2688.264
1.143445 | 2690.703
1.144368 | 2693.27
1.145224 | 2695.535
1.146252 | 2698.121
1.147257 | 2700.644
1.148095 | 2703.05
1.14903 | 2705.487
1.150148 | 2708.134
1.151138 | 2710.593
1.15208 | 2713.153
1.153054 | 2715.623
1.153969 | 2718.033
1.154891 | 2720.358
1.155685 | 2722.722
1.156704 | 2725.328
1.157681 | 2727.806
1.158661 | 2730.467
1.159605 | 2732.799
1.160478 | 2735.062
1.161495 | 2737.731
1.162418 | 2740.32
1.163341 | 2742.746
1.164314 | 2745.182
1.165241 | 2747.667
1.166267 | 2750.21
1.167289 | 2752.708
1.168278 | 2755.182
1.169105 | 2757.59
1.170022 | 2760.025
1.171007 | 2762.492
1.172057 | 2765.085
1.172915 | 2767.63
1.173914 | 2770.049
1.174898 | 2772.5625
1.175887 | 2775.245
1.176769 | 2777.79
1.177836 | 2780.314
1.178908 | 2782.956
1.179754 | 2785.278
1.180787 | 2787.871
1.181797 | 2790.492
1.182604 | 2792.819
1.183448 | 2795.399
1.184565 | 2797.901
1.185539 | 2800.419
1.186513 | 2803.056
1.187527 | 2805.719
1.188556 | 2808.369
1.189475 | 2810.771
1.19034 | 2813.106
1.191361 | 2815.712
1.192252 | 2818.23
1.193307 | 2820.705
1.194139 | 2823.029
1.195174 | 2825.402
1.196163 | 2828.09
1.197104 | 2830.425
1.198044 | 2833.04
1.199073 | 2835.686
1.199997 | 2837.973
1.200799 | 2840.227
1.201885 | 2842.776
1.202844 | 2845.463
1.203838 | 2848.085
1.204758 | 2850.51
1.205756 | 2852.93
1.206752 | 2855.459
1.207684 | 2858.027
1.208848 | 2860.6
1.209692 | 2862.938
1.210611 | 2865.34
1.211476 | 2867.627
1.212447 | 2870.266
1.213475 | 2872.786
1.214383 | 2875.231
1.215409 | 2877.648
1.216319 | 2880.108
1.217107 | 2882.514
1.218097 | 2884.815
1.219063 | 2887.335
1.220044 | 2889.891
1.221018 | 2892.182
1.221992 | 2894.736
1.223051 | 2897.322
1.223981 | 2899.803
1.22471 | 2902.072
1.225767 | 2904.683
1.226678 | 2907.282
1.227814 | 2909.943
1.228794 | 2912.41
1.229795 | 2914.926
1.230717 | 2917.282
1.231524 | 2919.629
1.232498 | 2922.173
1.233451 | 2924.57
1.234384 | 2927.005
1.235345 | 2929.424
1.236293 | 2931.905
1.237361 | 2934.502
1.238171 | 2936.822
1.239079 | 2939.138
1.240131 | 2941.819
1.241122 | 2944.438
1.242133 | 2947.015
1.243238 | 2949.621
1.244178 | 2951.926
1.245138 | 2954.53
1.246156 | 2957.103
1.247202 | 2959.537
1.248142 | 2962.218
1.249085 | 2964.554
1.250159 | 2967.028
1.251137 | 2969.454
1.251978 | 2971.853
1.252898 | 2974.474
1.253863 | 2976.828
1.254848 | 2979.35
1.255707 | 2981.668
1.256734 | 2984.345
1.257752 | 2986.924
1.258772 | 2989.651
1.25968 | 2991.984
1.260774 | 2994.568
1.261717 | 2997.043
1.262652 | 2999.574
1.263603 | 3001.863
1.264522 | 3004.133
1.265455 | 3006.537
1.266269 | 3008.936
1.267295 | 3011.523
1.268408 | 3014.192
1.269274 | 3016.596
1.270178 | 3018.87
1.271144 | 3021.289
1.272091 | 3023.836
1.273065 | 3026.398
1.274023 | 3028.789
1.275038 | 3031.39
1.276095 | 3034.088
1.277047 | 3036.604
1.278064 | 3038.881
1.278972 | 3041.142
1.27982 | 3043.655
1.280744 | 3046.18
1.281737 | 3048.573
1.282671 | 3051.058
1.28366 | 3053.642
1.284654 | 3056.087
1.285592 | 3058.601
1.286458 | 3060.979
1.287468 | 3063.666
1.288522 | 3066.309
1.289401 | 3068.583
1.290369 | 3071.191
1.291299 | 3073.455
1.292402 | 3076.006
1.293195 | 3078.284
1.294049 | 3080.644
1.295058 | 3083.2
1.296053 | 3085.704
1.296913 | 3087.961
1.297806 | 3090.265
1.298807 | 3092.823
1.299821 | 3095.541
1.30074 | 3098.02
1.301698 | 3100.456
1.302742 | 3103.029
1.303742 | 3105.605
1.304695 | 3108.145
1.305734 | 3110.553
1.306586 | 3112.893
1.307485 | 3115.444
1.308508 | 3118.103
1.309461 | 3120.623
1.310423 | 3123.031
1.311378 | 3125.679
1.312395 | 3128.113
1.313384 | 3130.746
1.314252 | 3133.116
1.315128 | 3135.377
1.316148 | 3137.957
1.317032 | 3140.24
1.317872 | 3142.545
1.318853 | 3144.925
1.319768 | 3147.205
1.320579 | 3149.491
1.32144 | 3151.784
1.322435 | 3154.36
1.323457 | 3157.075
1.324354 | 3159.435
1.325216 | 3161.723
1.326281 | 3164.406
1.327144 | 3166.895
1.327964 | 3169.18
1.328902 | 3171.533
1.329853 | 3174.047
1.330887 | 3176.754
1.331885 | 3179.34
1.332871 | 3181.742
1.333684 | 3183.992
1.334559 | 3186.418
1.33545 | 3188.786
1.336453 | 3191.388
1.337354 | 3193.827
1.33828 | 3196.336
1.339251 | 3198.707
1.340282 | 3201.315
1.341079 | 3203.754
1.341953 | 3206.013
1.342982 | 3208.621
1.343814 | 3210.876
1.344707 | 3213.238
1.345688 | 3215.793
1.346585 | 3218.1
1.347558 | 3220.721
1.348378 | 3223.033
1.349364 | 3225.613
1.350399 | 3228.241
1.35123 | 3230.537
1.352231 | 3233.162
1.353346 | 3235.88
1.354175 | 3238.609
1.35495 | 3241.092
1.355945 | 3243.512
1.356916 | 3245.922
1.357882 | 3248.585
1.358901 | 3251.088
1.359889 | 3253.507
1.360724 | 3255.801
1.361632 | 3258.282
1.362645 | 3260.92
1.363606 | 3263.434
1.364594 | 3266.11
1.365534 | 3268.631
1.366501 | 3270.925
1.367481 | 3273.559
1.368399 | 3275.985
1.369242 | 3278.272
1.370322 | 3280.869
1.371185 | 3283.177
1.372025 | 3285.484
1.373037 | 3287.839
1.373954 | 3290.102
1.374873 | 3292.845
1.375779 | 3295.246
1.376735 | 3297.788
1.377765 | 3300.44
1.378655 | 3302.824
1.379564 | 3305.154
1.380625 | 3307.852
1.381473 | 3310.222
1.382375 | 3312.786
1.383387 | 3315.225
1.384356 | 3317.827
1.385185 | 3320.103
1.386228 | 3322.703
1.387206 | 3325.014
1.388121 | 3327.398
1.388994 | 3329.98
1.389961 | 3332.546
1.390904 | 3334.93
1.391794 | 3337.411
1.392783 | 3340.079
1.393802 | 3342.487
1.394761 | 3345
1.395584 | 3347.433
1.396481 | 3349.722
1.397548 | 3352.379
1.398501 | 3355
1.399477 | 3357.551
1.400541 | 3360.047
1.40155 | 3362.686
1.402387 | 3365.165
1.403356 | 3367.681
1.404388 | 3370.225
1.405303 | 3372.657
1.406175 | 3375.074
1.407223 | 3377.573
1.408074 | 3379.911
1.408902 | 3382.262
1.409897 | 3384.909
1.410898 | 3387.465
1.411714 | 3389.726
1.412576 | 3392.007
1.413589 | 3394.597
1.414682 | 3397.203
1.415531 | 3399.587
1.416298 | 3401.894
1.417244 | 3404.289
1.418207 | 3406.757
1.419025 | 3409.027
1.420035 | 3411.683
1.421081 | 3414.098
1.421938 | 3416.368
1.422828 | 3418.912
1.423731 | 3421.257
1.424725 | 3423.707
1.42562 | 3426.095
1.426616 | 3428.609
1.427588 | 3430.979
1.428603 | 3433.449
1.429424 | 3435.778
1.43033 | 3438.149
1.43123 | 3440.452
1.432272 | 3443.108
1.433271 | 3445.725
1.434216 | 3448.125
1.435177 | 3450.522
1.436028 | 3452.869
1.43684 | 3455.119
1.437837 | 3457.674
1.438734 | 3459.955
1.439586 | 3462.24
1.440594 | 3464.795
1.441701 | 3467.329
1.442605 | 3469.777
1.443389 | 3472.114
1.444269 | 3474.628
1.445308 | 3477.111
1.446195 | 3479.436
1.447122 | 3481.837
1.447989 | 3484.103
1.447317 | 3481.61
1.445704 | 3480.859
1.447486 | 3481.432
1.448608 | 3484.333
1.449466 | 3486.846
1.450374 | 3489.791
1.451058 | 3492.054
1.45184 | 3494.35
1.452693 | 3496.611
1.453669 | 3499.01
1.454626 | 3501.388
1.455586 | 3503.95
1.456439 | 3506.204
1.457226 | 3508.738
1.458462 | 3511.401
1.459539 | 3514.016
1.460503 | 3516.578
1.461587 | 3519.069
1.462598 | 3521.352
1.463713 | 3523.938
1.464754 | 3526.466
1.465902 | 3529.024
1.466974 | 3531.615
1.468002 | 3534.053
1.469019 | 3536.383
1.470157 | 3538.703
1.471245 | 3541.087
1.472107 | 3543.436
1.473148 | 3545.971
1.473823 | 3547.6
1.475419 | 3547.265
1.473632 | 3544.057
1.471386 | 3542.413
1.469348 | 3540.901
1.468803 | 3538.203
1.469256 | 3535.171
1.467768 | 3536.925
1.465736 | 3457.274
1.464788 | 3319.461
1.463087 | 3180.524
1.459883 | 3026.399
1.453213 | 2804.774
1.44785 | 2579.774
1.442532 | 2334.524
1.44482 | 2028.524
1.44833 | 1722.524
1.453278 | 1416.524
1.454978 | 1191.524
1.454647 | 1023.899
1.454437 | 856.2739
1.454042 | 705.5239
1.453962 | 621.1489
1.453865 | 539.5864
1.45383 | 478.5552
1.454534 | 478.8117
1.455308 | 477.8924
1.455711 | 477.5793
1.45605 | 477.3215
1.456397 | 477.0111
1.456413 | 476.6309
1.456417 | 476.4495
1.456587 | 476.1533
1.456657 | 475.9652
1.45661 | 475.4181
1.456474 | 475.146
1.456538 | 475.0309
1.456487 | 474.8985
1.456383 | 474.7453
1.456247 | 474.5778
1.456219 | 474.4175
1.456121 | 474.3826
1.456071 | 474.2397
1.456036 | 474.177
1.455937 | 474.0759
1.45583 | 473.9364
1.455697 | 473.804
1.455651 | 473.6786
1.455471 | 473.5948
1.455458 | 473.3579
1.455358 | 473.1835
1.455197 | 473.1034
1.45519 | 472.835
1.45518 | 472.7516
1.45518 | 472.7516
1.455159 | 472.7548
1.45514 | 472.7339

## Образец1.21
Образец1.21 | Образец1.21
Деформация | Стандартное усилие
% | MPa
0 | 33.67508
3.712518e-05 | 33.79699
4.402229e-05 | 33.74475
5.992063e-05 | 33.80052
5.998077e-05 | 33.84239
6.706027e-05 | 33.84226
9.567883e-05 | 33.87029
0.0001142174 | 34.04797
0.000578495 | 35.04828
0.001757049 | 37.1983
0.003037527 | 39.5307
0.004519469 | 42.06085
0.005540582 | 44.36798
0.006640713 | 46.67072
0.007683624 | 48.94489
0.00899697 | 51.2652
0.01004806 | 53.56574
0.01151842 | 56.10468
0.01250819 | 58.39642
0.01351841 | 60.6662
0.01466827 | 62.97772
0.01610082 | 65.5661
0.01723229 | 67.94354
0.0183331 | 70.23749
0.01962942 | 72.68525
0.02067301 | 75.00336
0.0218099 | 77.52342
0.02302993 | 79.89866
0.0243385 | 82.3574
0.02558237 | 84.8535
0.0267765 | 87.23753
0.0279141 | 89.61058
0.02912935 | 91.94847
0.03036709 | 94.53245
0.03154419 | 97.01976
0.03285822 | 99.35215
0.03416816 | 101.8735
0.03549241 | 104.3169
0.03661229 | 106.7009
0.03774103 | 108.9619
0.03889089 | 111.3437
0.0400823 | 113.7651
0.04127508 | 116.2239
0.04244878 | 118.5222
0.04368651 | 120.9084
0.04488405 | 123.3056
0.04607955 | 125.6963
0.04724167 | 128.0276
0.04824235 | 130.3677
0.04940106 | 132.8132
0.0506967 | 135.0632
0.05191945 | 137.6142
0.05316263 | 139.8664
0.05444532 | 142.4372
0.0558009 | 144.9883
0.05699504 | 147.4602
0.05817827 | 149.7849
0.05942214 | 152.3689
0.06063807 | 154.7353
0.06181995 | 157.1435
0.06306381 | 159.5276
0.06421503 | 161.8237
0.06540508 | 164.1045
0.06656516 | 166.583
0.06771229 | 168.8506
0.06899362 | 171.1764
0.07015847 | 173.4549
0.07149838 | 175.9752
0.07262985 | 178.4713
0.07380968 | 180.7477
0.07499836 | 183.1713
0.07619386 | 185.5091
0.07740367 | 188.0052
0.07857941 | 190.3475
0.07978308 | 192.6547
0.08085256 | 194.9167
0.082014 | 197.2305
0.08320677 | 199.8353
0.08438524 | 202.4061
0.08553647 | 204.7902
0.08687365 | 207.0962
0.08799081 | 209.4802
0.08915362 | 211.7829
0.090328 | 214.3274
0.09153235 | 216.6631
0.09271423 | 219.1372
0.09391381 | 221.6377
0.09507934 | 224.1667
0.09624418 | 226.52
0.09755072 | 228.9711
0.09860793 | 231.3243
0.0997612 | 233.6205
0.1009049 | 236.1056
0.1018967 | 238.3688
0.1031079 | 240.755
0.1044042 | 243.161
0.1056487 | 245.6746
0.1068054 | 248.1026
0.1078265 | 250.3745
0.1090356 | 252.8157
0.1102842 | 255.2898
0.1114368 | 257.6541
0.1126725 | 260.0799
0.113806 | 262.3738
0.1150696 | 264.8545
0.116244 | 267.2935
0.1173796 | 269.6797
0.1186602 | 272.2307
0.1198094 | 274.7949
0.1211275 | 277.3515
0.1223128 | 279.7245
0.1235335 | 282.2953
0.1247521 | 284.7738
0.125904 | 287.0744
0.1270348 | 289.3727
0.1281711 | 291.6579
0.1292651 | 294.0529
0.1304537 | 296.382
0.1315811 | 298.7968
0.1327712 | 301.1457
0.1339251 | 303.6396
0.1351438 | 306.1027
0.1361363 | 308.3856
0.1371887 | 310.6752
0.1383706 | 313.0834
0.1395981 | 315.485
0.1407936 | 317.9086
0.1419183 | 320.2751
0.1431042 | 322.5404
0.1441322 | 324.841
0.1452827 | 327.2953
0.1464278 | 329.6969
0.1476165 | 332.059
0.1488549 | 334.6605
0.1500252 | 337.0973
0.1512166 | 339.6505
0.1524693 | 342.1796
0.1535265 | 344.59
0.1545592 | 346.8708
0.1557595 | 349.1493
0.1569053 | 351.5399
0.1580265 | 353.7921
0.159188 | 356.1981
0.1602969 | 358.6129
0.1614788 | 361.1112
0.1626212 | 363.7304
0.1638623 | 366.1562
0.1650204 | 368.5402
0.1661757 | 371.1198
0.1673684 | 373.7477
0.1685639 | 376.1515
0.1697812 | 378.6894
0.1707656 | 381.1547
0.1717322 | 383.4311
0.1729665 | 385.9337
0.1741327 | 388.3266
0.1754283 | 390.9105
0.1765094 | 393.4264
0.1777635 | 395.9269
0.1788738 | 398.4054
0.1798725 | 400.6598
0.1810537 | 403.2394
0.1822539 | 405.7838
0.1835203 | 408.3393
0.1846981 | 410.9254
0.1860012 | 413.549
0.1870652 | 416.0912
0.1881749 | 418.4774
0.1894439 | 420.9876
0.1906095 | 423.5035
0.1919439 | 426.0589
0.1931238 | 428.6627
0.1943138 | 431.0885
0.195497 | 433.6637
0.1965141 | 435.9203
0.1975733 | 438.2823
0.1987784 | 440.7499
0.199982 | 443.0921
0.2010679 | 445.5575
0.2021694 | 447.8822
0.203307 | 450.4464
0.2038219 | 451.6043
0.2049698 | 454.1839
0.2063069 | 456.7284
0.207437 | 459.1476
0.2086584 | 461.4591
0.2098246 | 463.9815
0.2110079 | 466.5128
0.2120828 | 468.8023
0.2132511 | 471.4347
0.214467 | 474.0165
0.215578 | 476.4356
0.2167251 | 478.7647
0.2178396 | 481.2037
0.2189608 | 483.6405
0.2199881 | 485.9103
0.2209697 | 488.1603
0.2221311 | 490.6915
0.2232994 | 493.0799
0.2245725 | 495.6441
0.2257735 | 498.171
0.2269683 | 500.7616
0.2281897 | 503.3126
0.2293239 | 505.7845
0.2304451 | 508.274
0.2315636 | 510.6712
0.2326869 | 513.0619
0.2338368 | 515.402
0.2348865 | 517.6805
0.2360255 | 520.1766
0.2370582 | 522.5563
0.2380684 | 524.9688
0.2392823 | 527.4759
0.2405425 | 529.9808
0.2417904 | 532.4593
0.2429437 | 535.0697
0.2441569 | 537.4779
0.245255 | 539.9498
0.2464253 | 542.3932
0.2475281 | 544.8607
0.248755 | 547.3216
0.2499008 | 549.7518
0.2510281 | 552.1974
0.2521964 | 554.7352
0.2532495 | 557.0511
0.2542795 | 559.3714
0.255477 | 561.9686
0.2566596 | 564.3834
0.2578346 | 566.9168
0.2589736 | 569.4129
0.2600226 | 571.742
0.2611752 | 574.047
0.2623224 | 576.4991
0.2634368 | 579.1095
0.264554 | 581.5265
0.2657522 | 584.1126
0.2669279 | 586.6263
0.2679381 | 588.8763
0.2691268 | 591.3548
0.2701847 | 593.785
0.2711956 | 596.2152
0.2724071 | 598.7701
0.2735099 | 601.0619
0.2745569 | 603.4789
0.2757313 | 605.953
0.276875 | 608.3436
0.278044 | 610.8463
0.2792027 | 613.3468
0.2804179 | 615.922
0.2815494 | 618.3785
0.2827551 | 620.9274
0.2839152 | 623.4894
0.2850984 | 626.0118
0.2861768 | 628.3014
0.2871741 | 630.6832
0.288311 | 633.1617
0.2895364 | 635.671
0.2906979 | 638.2506
0.2918436 | 640.7203
0.2930412 | 643.1637
0.2941754 | 645.7191
0.2952299 | 647.9823
0.2963995 | 650.5201
0.2975841 | 652.9349
0.2987898 | 655.5585
0.2998225 | 657.8854
0.3008709 | 660.1859
0.3020384 | 662.5963
0.3031065 | 665.1473
0.3042169 | 667.6171
0.3053436 | 669.9022
0.3065023 | 672.2972
0.3076597 | 674.7867
0.3088708 | 677.4147
0.3098756 | 679.6976
0.3110241 | 682.2904
0.3122312 | 684.7931
0.3133027 | 687.1837
0.3143538 | 689.4601
0.3155002 | 692.0265
0.3166821 | 694.5555
0.3177414 | 697.1109
0.3189341 | 699.5785
0.3198824 | 701.9669
0.3210622 | 704.496
0.3222713 | 706.8844
0.3233912 | 709.4288
0.3246337 | 711.9776
0.3256173 | 714.3463
0.326678 | 716.5985
0.3277495 | 719.0243
0.3288299 | 721.305
0.3299797 | 723.8978
0.3311466 | 726.4313
0.3322454 | 728.8856
0.3333755 | 731.4015
0.3345642 | 733.9327
0.335543 | 736.3212
0.3365567 | 738.7118
0.3376622 | 741.287
0.3389197 | 743.8028
0.340075 | 746.3649
0.3411568 | 748.6149
0.3421799 | 750.9483
0.3431779 | 753.2225
0.3443768 | 755.745
0.3453012 | 758.0016
0.3463911 | 760.4603
0.3474994 | 762.8971
0.3486765 | 765.3273
0.3496295 | 767.6102
0.3508209 | 770.1766
0.3517923 | 772.6529
0.3528236 | 774.9689
0.3539994 | 777.2694
0.3552024 | 779.9083
0.3564114 | 782.5287
0.3574011 | 784.8226
0.3585953 | 787.411
0.3596211 | 789.8829
0.3608139 | 792.4164
0.3619195 | 795.0179
0.363055 | 797.4569
0.3641851 | 799.931
0.3651954 | 802.214
0.3662035 | 804.4728
0.3672083 | 806.7887
0.3682512 | 809.2936
0.3692737 | 811.682
0.3704951 | 814.2682
0.3716436 | 816.8895
0.3728166 | 819.4515
0.3739583 | 821.9828
0.3750611 | 824.4921
0.3761899 | 826.9838
0.3771599 | 829.2777
0.3783309 | 831.8903
0.3793826 | 834.2018
0.3805734 | 836.8363
0.3815379 | 839.1874
0.3826769 | 841.7977
0.3837995 | 844.3136
0.384807 | 846.8119
0.3860052 | 849.42
0.3871551 | 851.881
0.3882825 | 854.3375
0.3892423 | 856.6139
0.3903683 | 859.1166
0.3914936 | 861.6368
0.392698 | 864.2538
0.3937334 | 866.6466
0.394715 | 868.9911
0.3957627 | 871.2806
0.3967817 | 873.557
0.3978539 | 875.9235
0.3988669 | 878.3295
0.3998907 | 880.7794
0.4008723 | 883.08
0.4019724 | 885.5233
0.4030753 | 887.9821
0.4042626 | 890.4935
0.4054166 | 893.0533
0.4064125 | 895.3121
0.4074397 | 897.6918
0.4084554 | 900.0472
0.4095003 | 902.4181
0.4105433 | 904.6989
0.4116182 | 907.0829
0.4126638 | 909.4142
0.4138511 | 911.9652
0.4149554 | 914.5975
0.4159451 | 916.9047
0.4170766 | 919.4513
0.4182442 | 921.8749
0.4192469 | 924.1403
0.4203995 | 926.7133
0.4215814 | 929.3302
0.4226004 | 931.6725
0.4236065 | 933.9774
0.4246372 | 936.3571
0.4258627 | 938.941
0.4270023 | 941.547
0.4280112 | 943.8278
0.4289866 | 946.1019
0.4300697 | 948.6617
0.4310452 | 950.9974
0.4320227 | 953.6078
0.4329866 | 955.9984
0.4341242 | 958.6154
0.4351494 | 960.8807
0.4361555 | 963.2692
0.4373313 | 965.8663
0.4383395 | 968.1801
0.4393985 | 970.4612
0.4404026 | 972.9046
0.4414067 | 975.2315
0.4424782 | 977.7276
0.4436451 | 980.294
0.4447425 | 982.845
0.445671 | 985.1412
0.4466791 | 987.6065
0.4476927 | 990.0345
0.4488821 | 992.5064
0.4500565 | 995.1343
0.4512479 | 997.7447
0.4522452 | 1000.153
0.4533038 | 1002.513
0.4543364 | 1004.82
0.4553364 | 1007.129
0.4564652 | 1009.718
0.4575551 | 1012.286
0.4587056 | 1014.752
0.4597022 | 1017.136
0.4607138 | 1019.423
0.4616654 | 1021.862
0.4627444 | 1024.336
0.4637213 | 1026.593
0.4648671 | 1029.086
0.4659372 | 1031.455
0.4669897 | 1033.872
0.4679883 | 1036.208
0.469147 | 1038.809
0.4702798 | 1041.402
0.4712621 | 1043.679
0.472241 | 1045.955
0.4731981 | 1048.24
0.4743752 | 1050.749
0.4753949 | 1053.061
0.4764024 | 1055.438
0.4774011 | 1057.862
0.4784624 | 1060.307
0.47951 | 1062.667
0.4806858 | 1065.264
0.4817307 | 1067.558
0.4827035 | 1069.826
0.4838608 | 1072.392
0.4849024 | 1074.996
0.485901 | 1077.262
0.4869065 | 1079.663
0.487931 | 1081.959
0.4888908 | 1084.26
0.4898547 | 1086.666
0.4909909 | 1089.12
0.4920195 | 1091.482
0.4930454 | 1094.042
0.4941299 | 1096.648
0.4953124 | 1099.241
0.4962838 | 1101.504
0.497467 | 1104.066
0.4983737 | 1106.338
0.4994895 | 1108.847
0.5006019 | 1111.231
0.5015535 | 1113.596
0.5025569 | 1115.856
0.5035399 | 1118.109
0.5045733 | 1120.469
0.5055937 | 1122.894
0.506653 | 1125.338
0.5076782 | 1127.68
0.5086686 | 1130.088
0.5096952 | 1132.496
0.510811 | 1135.043
0.5118737 | 1137.544
0.5130576 | 1140.04
0.514187 | 1142.661
0.5152994 | 1145.199
0.5162653 | 1147.482
0.5173532 | 1149.813
0.5183668 | 1152.278
0.5193695 | 1154.634
0.5203811 | 1157.053
0.521454 | 1159.334
0.5224172 | 1161.593
0.523371 | 1163.89
0.5244956 | 1166.5
0.5254493 | 1168.814
0.5265964 | 1171.442
0.5275794 | 1173.742
0.5286754 | 1176.342
0.5297497 | 1178.695
0.5306952 | 1180.965
0.5319384 | 1183.538
0.5329397 | 1185.97
0.533986 | 1188.424
0.5350283 | 1190.859
0.5360344 | 1193.283
0.5369799 | 1195.548
0.5380671 | 1197.98
0.5390392 | 1200.268
0.5400691 | 1202.682
0.5410385 | 1205.066
0.5422156 | 1207.677
0.5433825 | 1210.278
0.5443586 | 1212.667
0.5454179 | 1215.029
0.5464226 | 1217.343
0.5474799 | 1219.766
0.5485064 | 1222.269
0.5495166 | 1224.569
0.5505909 | 1227.191
0.5517353 | 1229.766
0.5527428 | 1232.066
0.5536665 | 1234.413
0.5547067 | 1236.762
0.5558994 | 1239.324
0.5570554 | 1241.886
0.5581017 | 1244.171
0.5591024 | 1246.573
0.5601712 | 1249.01
0.5611446 | 1251.405
0.5622196 | 1253.771
0.5631637 | 1256.025
0.5641508 | 1258.451
0.5651283 | 1260.732
0.5662454 | 1263.296
0.5673885 | 1265.898
0.5683612 | 1268.324
0.569428 | 1270.787
0.5704294 | 1273.408
0.5715077 | 1275.849
0.5725308 | 1278.11
0.5735581 | 1280.422
0.5746153 | 1282.905
0.5756425 | 1285.414
0.576635 | 1287.71
0.5777536 | 1290.213
0.578885 | 1292.865
0.5798598 | 1295.253
0.5808925 | 1297.585
0.5819014 | 1299.966
0.5829422 | 1302.405
0.5839184 | 1304.785
0.5848789 | 1307.244
0.5859695 | 1309.817
0.5869967 | 1312.19
0.5880424 | 1314.444
0.5891609 | 1317.041
0.5900798 | 1319.324
0.591058 | 1321.596
0.5919722 | 1323.855
0.593201 | 1326.474
0.5941683 | 1328.794
0.595137 | 1331.242
0.5961636 | 1333.576
0.5972766 | 1336.173
0.5983291 | 1338.704
0.5993679 | 1341.165
0.6004067 | 1343.797
0.6013965 | 1346.146
0.6024456 | 1348.638
0.6034769 | 1350.987
0.6045913 | 1353.487
0.6055171 | 1355.777
0.6065398 | 1358.164
0.6075765 | 1360.457
0.6085193 | 1362.723
0.6094696 | 1365.243
0.610614 | 1367.697
0.6115765 | 1370.081
0.6126508 | 1372.536
0.6136412 | 1374.975
0.6146623 | 1377.324
0.6155983 | 1379.708
0.6165452 | 1382.019
0.6177052 | 1384.605
0.6186576 | 1386.877
0.6196712 | 1389.176
0.6207236 | 1391.595
0.6216855 | 1393.992
0.6226923 | 1396.363
0.6237427 | 1398.859
0.6248224 | 1401.434
0.6258108 | 1403.761
0.6267869 | 1406.062
0.6278353 | 1408.415
0.628727 | 1410.792
0.6297467 | 1413.111
0.6307345 | 1415.424
0.6317208 | 1417.843
0.6326711 | 1420.126
0.6337133 | 1422.48
0.6347283 | 1424.919
0.635697 | 1427.32
0.6367924 | 1429.808
0.6378543 | 1432.312
0.6388727 | 1434.721
0.6398768 | 1437.098
0.640855 | 1439.493
0.6418482 | 1441.754
0.6428768 | 1444.338
0.6439238 | 1446.694
0.6448768 | 1449.04
0.6459347 | 1451.514
0.6469381 | 1454.01
0.6479408 | 1456.408
0.6490273 | 1458.884
0.6499864 | 1461.411
0.6511445 | 1463.896
0.6521152 | 1466.306
0.6531281 | 1468.693
0.6540627 | 1470.978
0.6550171 | 1473.36
0.6560355 | 1475.693
0.6570355 | 1478.071
0.6580532 | 1480.514
0.6590436 | 1482.896
0.6600109 | 1485.317
0.6610709 | 1487.789
0.6620913 | 1490.382
0.6631567 | 1492.871
0.6641499 | 1495.203
0.6650851 | 1497.551
0.6660899 | 1499.885
0.6670197 | 1502.168
0.6680082 | 1504.46
0.6689325 | 1506.883
0.6699516 | 1509.239
0.6709652 | 1511.621
0.6719611 | 1514.049
0.6730081 | 1516.534
0.6739312 | 1518.995
0.6750381 | 1521.521
0.6760851 | 1524.231
0.6770483 | 1526.722
0.6781137 | 1529.379
0.6792493 | 1531.954
0.6802295 | 1534.237
0.681175 | 1536.555
0.6822036 | 1538.93
0.6831913 | 1541.317
0.6842213 | 1543.802
0.6852281 | 1546.28
0.6862765 | 1548.71
0.6872983 | 1551.149
0.6882894 | 1553.716
0.6893051 | 1556.117
0.6902211 | 1558.545
0.691264 | 1560.998
0.6921897 | 1563.252
0.6931652 | 1565.524
0.6941325 | 1567.873
0.6952122 | 1570.285
0.6961713 | 1572.652
0.6971556 | 1574.974
0.6982183 | 1577.466
0.6992421 | 1580.16
0.7002864 | 1582.667
0.7013525 | 1585.027
0.7022884 | 1587.354
0.7032707 | 1589.749
0.7042026 | 1592.196
0.7052224 | 1594.605
0.7061869 | 1596.995
0.7071869 | 1599.335
0.7081638 | 1601.68
0.7092748 | 1604.207
0.7102707 | 1606.782
0.7113538 | 1609.219
0.7123592 | 1611.601
0.713381 | 1614.097
0.7143736 | 1616.505
0.7153211 | 1618.847
0.7164485 | 1621.376
0.7173852 | 1623.929
0.7184655 | 1626.441
0.7194281 | 1628.902
0.7204669 | 1631.457
0.7215084 | 1633.912
0.7224934 | 1636.326
0.7236099 | 1638.851
0.7246637 | 1641.371
0.7256794 | 1643.806
0.7266876 | 1646.058
0.7277523 | 1648.686
0.7287754 | 1651.154
0.7297441 | 1653.579
0.7307679 | 1655.878
0.7316998 | 1658.154
0.7327257 | 1660.646
0.7337264 | 1663.159
0.7347522 | 1665.748
0.7357877 | 1668.301
0.7368197 | 1670.801
0.7378456 | 1673.26
0.7389627 | 1675.842
0.7398837 | 1678.094
0.7409954 | 1680.667
0.7419879 | 1683.003
0.7429641 | 1685.455
0.7439457 | 1687.909
0.7450138 | 1690.335
0.7459457 | 1692.737
0.7469974 | 1695.292
0.7480335 | 1697.826
0.7491071 | 1700.363
0.7500839 | 1702.849
0.7510267 | 1705.215
0.7520941 | 1707.788
0.7530553 | 1710.047
0.7540567 | 1712.407
0.7550253 | 1714.916
0.7560812 | 1717.269
0.7570594 | 1719.563
0.7580696 | 1722.09
0.7591248 | 1724.672
0.76015 | 1727.15
0.7611908 | 1729.673
0.7621765 | 1732.096
0.7631724 | 1734.474
0.7641268 | 1736.816
0.7650736 | 1739.161
0.7660627 | 1741.633
0.7670682 | 1744.063
0.768045 | 1746.407
0.7690593 | 1748.862
0.7700695 | 1751.261
0.7710995 | 1753.612
0.7721097 | 1756.132
0.7729823 | 1758.45
0.7740393 | 1761.014
0.7749739 | 1763.356
0.7758983 | 1765.689
0.7769051 | 1768.012
0.7779085 | 1770.462
0.778918 | 1772.839
0.7799126 | 1775.39
0.7809323 | 1777.906
0.7819337 | 1780.308
0.7829473 | 1782.905
0.7839813 | 1785.471
0.7850699 | 1787.945
0.786074 | 1790.369
0.7870208 | 1792.839
0.7880297 | 1795.293
0.7889411 | 1797.629
0.7899718 | 1800.066
0.7909023 | 1802.515
0.7919513 | 1804.871
0.7929397 | 1807.308
0.7939793 | 1809.714
0.7950133 | 1812.302
0.7960807 | 1814.917
0.7971822 | 1817.329
0.7981529 | 1819.905
0.7991693 | 1822.311
0.8002551 | 1824.897
0.8012081 | 1827.232
0.8022469 | 1829.92
0.8032183 | 1832.44
0.8042238 | 1834.89
0.8052565 | 1837.399
0.8062558 | 1839.898
0.8072837 | 1842.449
0.8083239 | 1845.098
0.8093613 | 1847.529
0.8103028 | 1849.794
0.8112653 | 1852.167
0.8121754 | 1854.43
0.8130984 | 1856.816
0.8141379 | 1859.258
0.8150827 | 1861.565
0.8161495 | 1864.127
0.8171583 | 1866.744
0.8181712 | 1869.128
0.8191753 | 1871.547
0.8201883 | 1874.258
0.8212468 | 1876.807
0.8222564 | 1879.279
0.8231651 | 1881.687
0.8242039 | 1884.304
0.8252284 | 1886.616
0.8262584 | 1889.044
0.8271821 | 1891.527
0.8282128 | 1893.999
0.8292352 | 1896.343
0.830257 | 1898.947
0.8311535 | 1901.254
0.832148 | 1903.763
0.8331923 | 1906.2
0.8341453 | 1908.703
0.8350983 | 1911.036
0.8360438 | 1913.321
0.837007 | 1915.752
0.8380622 | 1918.25
0.8390594 | 1920.818
0.8399968 | 1923.227
0.8410124 | 1925.674
0.8420581 | 1928.337
0.8432059 | 1930.858
0.8441364 | 1933.253
0.8452052 | 1935.824
0.846135 | 1938.335
0.8472896 | 1940.904
0.8482392 | 1943.266
0.8492038 | 1945.81
0.8502324 | 1948.212
0.8512256 | 1950.754
0.8522467 | 1953.316
0.8532494 | 1955.838
0.8543495621 | 1958.394
0.8553625 | 1960.848
0.8563693 | 1963.351
0.8573808 | 1965.719
0.8583168 | 1968.035
0.8592936 | 1970.457
0.8602609 | 1972.964
0.8612527 | 1975.39
0.8622711 | 1977.774
0.8632752 | 1980.272
0.8643297 | 1982.849
0.8653583 | 1985.449
0.8662656 | 1987.703
0.8671512 | 1989.955
0.8681185 | 1992.447
0.8691539 | 1994.824
0.8700837 | 1997.164
0.8710565 | 1999.658
0.8720837 | 2002.176
0.8731505 | 2004.532
0.8741239 | 2007.136
0.8750912 | 2009.744
0.8760967 | 2012.121
0.8771627 | 2014.624
0.8781437 | 2017.269
0.8792411 | 2019.838
0.8802424 | 2022.361
0.881194 | 2024.821
0.8821055 | 2027.146
0.8830537 | 2029.475
0.8840537 | 2031.796
0.8849556 | 2034.239
0.8860156 | 2036.669
0.886991 | 2039.071
0.8879713 | 2041.551
0.8889808 | 2044.201
0.8901027 | 2046.827
0.8911293 | 2049.374
0.8920584 | 2051.764
0.8929753 | 2054.028
0.8939508 | 2056.381
0.8949038 | 2058.851
0.8958595 | 2061.344
0.8968725 | 2063.847
0.8979154 | 2066.398
0.8989017 | 2068.954
0.8998997 | 2071.54
0.9010223 | 2074.058
0.9020386 | 2076.576
0.9029998 | 2079.173
0.9040196 | 2081.636
0.9049909 | 2083.989
0.9059051 | 2086.349
0.9069051 | 2088.804
0.9079317 | 2091.282
0.9088922 | 2093.994
0.9097368 | 2096.547
0.9106183 | 2098.946
0.911572 | 2101.528
0.912651 | 2104.046
0.9137212 | 2106.683
0.9147007 | 2109.159
0.9156571 | 2111.411
0.9165938 | 2113.802
0.9175467 | 2116.36
0.9186128 | 2118.774
0.9195065 | 2121.15
0.920561 | 2123.747
0.9215399 | 2126.311
0.9225985 | 2128.818
0.9235331 | 2131.114
0.9245726 | 2133.784
0.9255855 | 2136.238
0.9265699 | 2138.642
0.9275154 | 2141.09
0.9284595 | 2143.551
0.92945 | 2145.82
0.9304684 | 2148.139
0.9312742 | 2150.413
0.9321652 | 2152.718
0.9331366 | 2155.143
0.9342252 | 2157.681
0.9350923 | 2159.969
0.9360181 | 2162.296
0.9369595 | 2164.84
0.9380037 | 2167.395
0.938954 | 2169.885
0.9399595 | 2172.269
0.9409169 | 2174.618
0.9418896 | 2177.141
0.9429216 | 2179.696
0.9439271 | 2182.08
0.9449128 | 2184.541
0.9457622 | 2186.8
0.9468208 | 2189.415
0.9478535 | 2191.935
0.9488767 | 2194.539
0.9498542 | 2197.031
0.9507465 | 2199.368
0.9517268 | 2201.662
0.9526512 | 2204.13
0.953677 | 2206.626
0.9546655 | 2209.065
0.9557036 | 2211.583
0.9567016 | 2214.086
0.957724 | 2216.542
0.9587513 | 2218.885
0.9597322 | 2221.554
0.9605796 | 2223.809
0.9615408 | 2226.186
0.9624808 | 2228.46
0.9634181 | 2230.906
0.9643882 | 2233.40625
0.9654284 | 2235.814
0.9664154 | 2238.396
0.9674011 | 2240.934
0.9684215 | 2243.424
0.9694311 | 2246.047
0.9705285 | 2248.734375
0.971538 | 2251.285
0.972508 | 2253.568
0.973427 | 2255.999
0.9743997 | 2258.607
0.9753765 | 2261.147
0.9763602 | 2263.511
0.9773997 | 2266.139
0.9783656 | 2268.732
0.9794283 | 2271.289
0.9804753 | 2273.933
0.9813268 | 2276.253
0.9823826 | 2278.85
0.9833438 | 2281.329
0.984277 | 2283.691
0.9852253 | 2286.09
0.986228 | 2288.408
0.9872341 | 2290.893
0.9880665 | 2293.152
0.9889391 | 2295.417
0.9899351 | 2297.964
0.9909623 | 2300.552
0.9920182 | 2303.218
0.993074 | 2305.846
0.9940965 | 2308.388
0.9950236 | 2310.908
0.9959984 | 2313.341
0.9969269 | 2315.76
0.9979228 | 2318.234
0.9989071 | 2320.69
0.9999323 | 2323.162
1.000972 | 2325.535
1.002004 | 2328.203
1.002931 | 2330.607
1.00379 | 2332.89
1.004859 | 2335.581
1.005831 | 2338.066
1.006769 | 2340.378
1.00776 | 2342.731
1.008778 | 2345.293
1.009754 | 2347.879
1.010738 | 2350.329
1.011799 | 2352.922
1.012814 | 2355.387
1.013835 | 2357.868
1.014874 | 2360.358
1.015709 | 2362.608
1.016682 | 2365.227
1.017588 | 2367.587
1.018519 | 2369.907
1.019536 | 2372.407
1.020471 | 2374.901
1.021545 | 2377.307
1.022485 | 2379.698
1.023479 | 2382.113
1.024481 | 2384.722
1.025552 | 2387.231
1.026583 | 2389.87
1.027557 | 2392.425
1.028524 | 2394.781
1.029601 | 2397.277
1.030558 | 2399.824
1.031373 | 2402.17
1.03236 | 2404.609
1.033392 | 2407.112
1.03436 | 2409.815
1.035455 | 2412.522
1.036502 | 2415.178
1.037495 | 2417.753
1.038555 | 2420.333
1.039481 | 2422.638
1.040398 | 2424.941
1.041407 | 2427.496
1.042384 | 2430.012
1.04341 | 2432.312
1.044369 | 2434.813
1.04524 | 2437.155
1.046275 | 2439.776
1.047342 | 2442.376
1.048337 | 2445.004
1.049354 | 2447.537
1.050358 | 2449.967
1.051288 | 2452.51
1.052307 | 2455.019
1.053266 | 2457.396
1.054266 | 2459.853
1.055299 | 2462.439
1.056288 | 2465.021
1.057326 | 2467.416
1.058418 | 2469.965
1.059215 | 2472.327
1.060285 | 2474.983
1.061264 | 2477.473
1.062208 | 2479.901
1.063123 | 2482.342
1.064091 | 2484.768
1.065115 | 2487.299
1.066138 | 2489.962
1.067158 | 2492.614
1.068201 | 2495.196
1.069099 | 2497.472
1.070013 | 2499.804
1.070995 | 2502.234
1.072008 | 2504.598
1.072777 | 2506.877
1.07377 | 2509.522
1.074775 | 2511.91
1.075744 | 2514.356
1.076758 | 2516.995
1.077761 | 2519.537
1.078785 | 2522.143
1.079653 | 2524.42
1.080528 | 2526.716
1.081521 | 2529.212
1.082473 | 2531.618
1.083408 | 2534.109
1.084361 | 2536.553
1.085356 | 2538.858
1.086313 | 2541.297
1.08715 | 2543.562
1.088133 | 2546.159
1.089144 | 2548.64
1.090016 | 2550.941
1.090888 | 2553.217
1.091892 | 2555.731
1.092895 | 2558.222
1.093823 | 2560.76
1.094714 | 2563.149
1.095681 | 2565.568
1.096672 | 2568.185
1.097691 | 2570.874
1.098691 | 2573.392
1.099731 | 2575.926
1.100569 | 2578.195
1.101503 | 2580.509
1.102338 | 2582.814
1.103319 | 2585.299
1.104234 | 2587.69
1.105245 | 2590.199
1.106214 | 2592.642
1.107201 | 2595.206
1.108074 | 2597.568
1.10903 | 2600.167
1.110068 | 2602.74
1.110851 | 2605.012
1.111953 | 2607.693
1.113008 | 2610.202
1.113994 | 2612.834
1.114979 | 2615.462
1.115915 | 2617.93
1.116901 | 2620.461
1.117881 | 2622.994
1.118876 | 2625.609
1.119894 | 2628.083
1.120928 | 2630.751
1.121815 | 2633.165
1.122705 | 2635.501
1.123707 | 2638.087
1.124695 | 2640.59
1.125597 | 2642.992
1.126549 | 2645.261
1.127565 | 2647.823
1.128398 | 2650.216
1.129254 | 2652.499
1.130268 | 2655.044
1.131301 | 2657.718
1.132229 | 2660.064
1.133271 | 2662.712
1.134285 | 2665.399
1.135081 | 2667.819
1.136057 | 2670.479
1.137028 | 2673.002
1.138034 | 2675.595
1.13904 | 2678.273
1.140038 | 2680.776
1.141032 | 2683.257
1.141913 | 2685.656
1.142798 | 2688.018
1.143822 | 2690.576
1.144635 | 2692.843
1.145617 | 2695.405
1.146537 | 2697.78
1.147501 | 2700.197
1.148461 | 2702.814
1.149443 | 2705.39
1.150489 | 2707.925
1.151478 | 2710.446
1.152438 | 2713.122
1.153385 | 2715.425
1.154395 | 2717.743
1.155331 | 2720.226
1.156262 | 2722.838
1.157209 | 2725.339
1.158203 | 2727.806
1.159209 | 2730.489
1.160257 | 2733.104
1.161227 | 2735.589
1.162081 | 2737.854
1.162996 | 2740.254
1.163804 | 2742.526
1.164901 | 2745.046
1.165794 | 2747.454
1.166756 | 2749.988
1.167752 | 2752.358
1.168745 | 2754.76
1.169604 | 2757.113
1.170414 | 2759.449
1.171401 | 2761.927
1.17244 | 2764.432
1.17327 | 2766.737
1.174158 | 2769.055
1.175191 | 2771.532
1.176162 | 2774.043
1.177108 | 2776.594
1.17802 | 2778.991
1.179073 | 2781.481
1.180065 | 2784.063
1.181066 | 2786.655
1.182117 | 2789.149
1.183138 | 2791.821
1.184045 | 2794.258
1.184873 | 2796.523
1.185918 | 2799.136
1.186891 | 2801.683
1.187791 | 2804.157
1.188787 | 2806.58
1.189764 | 2809.186
1.190595 | 2811.487
1.191651 | 2814.078
1.192635 | 2816.64
1.193572 | 2818.96875
1.194456 | 2821.258
1.195504 | 2823.787
1.196503 | 2826.215
1.19742 | 2828.863
1.198379 | 2831.394
1.199354 | 2833.807
1.200358 | 2836.34
1.201386 | 2838.962
1.202356 | 2841.447
1.203408 | 2844.11
1.204344 | 2846.525
1.205176 | 2848.812
1.206137 | 2851.196
1.207035 | 2853.556
1.208001 | 2855.949
1.208998 | 2858.414
1.209955 | 2860.805
1.210967 | 2863.479
1.211826 | 2865.786
1.212819 | 2868.365
1.213857 | 2870.989
1.214886 | 2873.602
1.215888 | 2876.155
1.216834 | 2878.473
1.217748 | 2880.923
1.218737 | 2883.507
1.219712 | 2886.016
1.220758 | 2888.574
1.221751 | 2891.109375
1.222759 | 2893.63
1.223835 | 2896.075
1.224873 | 2898.767
1.225681 | 2901.078
1.226633 | 2903.513
1.227538 | 2905.853
1.228511 | 2908.296
1.229554 | 2910.847
1.230554 | 2913.344
1.231556 | 2915.954
1.232436 | 2918.272
1.233422 | 2920.876
1.234484 | 2923.556
1.235487 | 2926.184
1.236473 | 2928.674
1.237431 | 2930.928
1.238391 | 2933.413
1.239231 | 2935.679
1.240216 | 2938.287
1.241224 | 2940.963
1.242278 | 2943.639
1.243287 | 2946.278
1.24436 | 2948.882
1.245414 | 2951.416
1.246395 | 2953.94
1.247313 | 2956.509
1.248259 | 2958.785
1.249267 | 2961.319
1.250283 | 2963.977
1.251285 | 2966.438
1.252334 | 2969.035
1.253268 | 2971.536
1.254134 | 2973.839
1.255147 | 2976.335
1.256152 | 2978.917
1.257082 | 2981.465
1.258075 | 2983.957
1.259054 | 2986.376
1.259867 | 2988.648
1.260891 | 2991.285
1.261861 | 2993.658
1.262892 | 2996.238
1.263789 | 2998.516
1.264802 | 3001.113
1.265784 | 3003.409
1.266721 | 3005.853
1.267497 | 3008.129
1.268481 | 3010.649
1.269432 | 3013.062
1.270453 | 3015.714
1.27144 | 3018.36
1.272473 | 3020.952
1.273388 | 3023.233
1.27421 | 3025.562
1.27517 | 3028.074
1.276124 | 3030.372
1.277055 | 3032.851
1.278021 | 3035.408
1.279028 | 3037.827
1.280054 | 3040.171875
1.280902 | 3042.481
1.281768 | 3044.931
1.2828 | 3047.493
1.283818 | 3050.073
1.284641 | 3052.338
1.285611 | 3054.872
1.286571 | 3057.148
1.287526 | 3059.677
1.288385 | 3062.024
1.289367 | 3064.555
1.290334 | 3067.071
1.291211 | 3069.334
1.292074 | 3071.637
1.293161 | 3074.164
1.294171 | 3076.677
1.294944 | 3078.995
1.295934 | 3081.582
1.296898 | 3084.045
1.297872 | 3086.558
1.298737 | 3088.848
1.299759 | 3091.425
1.300782 | 3094.108
1.301684 | 3096.576
1.302535 | 3098.856
1.303538 | 3101.359
1.304447 | 3103.923
1.30543 | 3106.43
1.306423 | 3108.775
1.307411 | 3111.097
1.308263 | 3113.435
1.309137 | 3115.914
1.310148 | 3118.564
1.311217 | 3121.293
1.312131 | 3123.719
1.313092 | 3126.281
1.314051 | 3128.654
1.315058 | 3131.264
1.315859 | 3133.514
1.316834 | 3136.05
1.317895 | 3138.62
1.318867 | 3141.198
1.319883 | 3143.848
1.320954 | 3146.326
1.322 | 3149.02
1.322914 | 3151.595
1.323814 | 3153.896
1.324802 | 3156.33
1.325776 | 3158.87
1.326765 | 3161.47
1.327776 | 3163.893
1.328774 | 3166.609
1.329651 | 3168.982
1.330681 | 3171.65
1.331691 | 3174.207
1.332562 | 3176.633
1.333502 | 3179.013
1.334501 | 3181.331
1.335502 | 3183.890625
1.336371 | 3186.193
1.337354 | 3188.839
1.338341 | 3191.353
1.339327 | 3193.783
1.340334 | 3196.268
1.34131 | 3198.647
1.342244 | 3201.021
1.343037 | 3203.356
1.344048 | 3206.017
1.345027 | 3208.419
1.346002 | 3210.981
1.347047 | 3213.628
1.348115 | 3216.188
1.349081 | 3218.579
1.350008 | 3221.176
1.350975 | 3223.661
1.351924 | 3226.08
1.352907 | 3228.554
1.353885 | 3231.026
1.354974 | 3233.615
1.355904 | 3235.946
1.356652 | 3238.523
1.357453 | 3240.873
1.358531 | 3243.354
1.359424 | 3245.929
1.360385 | 3248.447
1.361492 | 3251.009
1.362463 | 3253.536
1.363423 | 3256.118
1.364193 | 3258.442
1.365167 | 3261.033
1.366081 | 3263.301
1.366975 | 3265.795
1.368 | 3268.477
1.369065 | 3271.081
1.369921 | 3273.439
1.370785 | 3275.92
1.371751 | 3278.486
1.372667 | 3280.793
1.373628 | 3283.274
1.374571 | 3285.908
1.375607 | 3288.244
1.376635 | 3290.863
1.377526 | 3293.469
1.378442 | 3295.899
1.379374 | 3298.332
1.380252 | 3300.746
1.381286 | 3303.39
1.382267 | 3305.877
1.383298 | 3308.472
1.384154 | 3310.911
1.385076 | 3313.313
1.386154 | 3315.85
1.387124 | 3318.419
1.38807 | 3320.974
1.389164 | 3323.508
1.390212 | 3325.975
1.39103 | 3328.377
1.391875 | 3330.689
1.392893 | 3333.18
1.393891 | 3335.766
1.394199 | 3337.444
1.395816 | 3340.249
1.396679 | 3343.018
1.397578 | 3345.593
1.398488 | 3348.061
1.399542 | 3350.695
1.400474 | 3352.972
1.401497 | 3355.654
1.402411 | 3357.948
1.403535 | 3360.44
1.404388 | 3362.692
1.405246 | 3365.182
1.406166 | 3367.502
1.407077 | 3369.855
1.40802 | 3372.268
1.40898 | 3374.924
1.409924 | 3377.185
1.410895 | 3379.598
1.411747 | 3381.936
1.412629 | 3384.228
1.413638 | 3386.746
1.414715 | 3389.361
1.415691 | 3392.013
1.416762 | 3394.557
1.417755 | 3396.816
1.418525 | 3399.066
1.419497 | 3401.725
1.420469 | 3404.265
1.421373 | 3406.556
1.422324 | 3408.936
1.423272 | 3411.439
1.424217 | 3413.785
1.425261 | 3416.409
1.426123 | 3418.865
1.427104 | 3421.379
1.428117 | 3423.941
1.429003 | 3426.29
1.429882 | 3428.564
1.430888 | 3430.86
1.431756 | 3433.185
1.432585 | 3435.532
1.43346 | 3437.81
1.434438 | 3440.341
1.435439 | 3443.022
1.436332 | 3445.347
1.43743 | 3447.988
1.438321 | 3450.477
1.439208 | 3452.76
1.44002 | 3455.063
1.440937 | 3457.427
1.441986 | 3459.996
1.442969 | 3462.607
1.444119 | 3465.265
1.445151 | 3467.634
1.446001 | 3470.073
1.446837 | 3472.327
1.447809 | 3474.872
1.448708 | 3477.32
1.449764 | 3479.91
1.45062 | 3482.16
1.45174 | 3484.737
1.452663 | 3487.212
1.453498 | 3489.464
1.454435 | 3491.883
1.455305 | 3494.162
1.456324 | 3496.752
1.456629 | 3493.581
1.456527 | 3174.081
1.45648 | 2825.331
1.456416 | 2474.331
1.448132 | 2125.581
1.421974 | 1776.831
1.370356 | 1425.831
1.307228 | 1079.331
1.248635 | 728.3313
1.212537 | 379.5813
1.199109 | 35.33127
1.201812 | 5.09689
1.180635 | 4.762906
1.142444 | 3.075406
1.103207 | 4.72775
1.084287 | 4.609097
1.092439 | 3.194058
1.11912 | 4.327848
1.143883 | 3.83566
1.153038 | 3.352262
1.147981 | 4.521207
1.141224 | 3.255582
1.147473 | 4.061429
1.153097 | 2.857327
1.151451 | 3.469129
1.146525 | 2.840711
1.142187 | 3.600965
1.139135 | 3.093396
1.143786 | 2.726453
1.146882 | 2.865979
1.143846 | 2.945081
1.140533 | 2.856092
1.137917 | 2.357312
1.139917 | 2.508924
1.144211 | 2.361707
1.147634 | 2.72865
1.145533 | 2.377912
1.141609 | 2.60423
1.138557 | 2.193341
1.142323 | 2.076611
1.14568 | 2.408399
1.147587 | 2.260083
1.144511 | 2.416089
1.141045 | 2.099683
1.138538 | 2.144452
1.142083 | 1.963727
1.146857 | 2.102704
1.150149 | 2.140881
1.146734 | 2.133191
1.142701 | 2.0854
1.139889 | 1.929395
1.142876 | 1.904126
1.146015 | 2.050244
1.148227 | 1.79646
1.145218 | 1.900418
1.142079 | 1.720242
1.140389 | 1.851529
1.144079 | 1.698819
1.147239 | 1.768033
1.14967 | 1.688382
1.147425 | 1.663937
1.144929 | 1.639218
1.146602 | 1.628507
1.149152 | 1.614774
1.150765 | 1.538419
1.149197 | 1.54556
1.147289 | 1.541543
1.149095 | 1.454545
1.150566 | 1.412797
1.147893 | 1.336026
1.1458 | 1.374204
1.147806 | 1.332181
1.150105 | 1.273404
1.148005 | 1.356763
1.150499 | 1.238456
1.148946 | 1.13406
1.147213 | 1.164959
1.149712 | 1.057087
1.151172 | 1.084828
1.149099 | 1.025729
1.147387 | 1.039599
1.149099 | 1.004786
1.151159 | 1.004759
1.148469 | 1.088392
1.150199 | 1.074385
1.151638 | 1.07447
1.149172 | 0.973636
1.147573 | 0.9351152
1.149819 | 0.9316133
1.151898 | 0.9106534
1.149384 | 0.8410276
1.15101 | 0.8234838
1.148964 | 0.8687165
1.151667 | 0.8444265
1.149673 | 0.8200162
1.15165 | 0.7468198
1.149394 | 0.7294477
1.151675 | 0.7154401
1.149885 | 0.6596845
1.151548 | 0.6527327
1.150055 | 0.6910475
1.15156 | 0.6597537
1.149829 | 0.6564578
1.151382 | 0.6143664
1.151979 | 0.5411448
1.150433 | 0.5133013
1.151993 | 0.5098681
1.151874 | 0.569029
1.151874 | 0.569029
1.151874 | 0.569029
1.151504 | 0.5551588
1.151114 | 0.5202772

## Образец1.22
Образец1.22 | Образец1.22
Деформация | Стандартное усилие
% | MPa
0 | 32.51076
5.128577e-05 | 32.55606
0.00013533 | 32.63971
4.986118e-05 | 32.68851
5.557135e-05 | 32.66408
6.556037e-05 | 32.6361
8.409793e-05 | 32.81391
0.0004868853 | 33.50714
0.001588251 | 35.35395
0.002645553 | 37.67536
0.003709411 | 39.8924
0.005133451 | 42.18195
0.006164781 | 44.64289
0.007392296 | 46.95441
0.008586433 | 49.30768
0.009956318 | 51.82575
0.01119269 | 54.13068
0.01233982 | 56.45099
0.01355508 | 59.01301
0.01473968 | 61.36628
0.01614839 | 63.67121
0.01751827 | 66.11017
0.01876077 | 68.39753
0.02007685 | 70.75629
0.02149782 | 73.25897
0.02289359 | 75.82098
0.02406525 | 78.08417
0.02548963 | 80.52753
0.02703935 | 82.93573
0.02843921 | 85.41974
0.02990787 | 87.70709
0.03136358 | 90.13068
0.03286834 | 92.66962
0.03430498 | 95.12396
0.03583768 | 97.5025
0.03738808 | 99.37787
0.03898412 | 101.4444
0.04049637 | 103.5988
0.04193506 | 106.0718
0.0435277 | 108.5273
0.04474976 | 110.8201
0.04620684 | 112.9603
0.04743163 | 115.2949
0.0490447 | 117.7712
0.05052222 | 120.008
0.05208829 | 122.1064
0.05360801 | 124.3409
0.05503512 | 126.781
0.05630351 | 129.2771
0.05753647 | 131.7468
0.05903646 | 134.1594
0.06051806 | 136.4391
0.06187773 | 138.7715
0.06332119 | 141.2236
0.06469243 | 143.589
0.06616245 | 146.1356
0.06747648 | 148.4295
0.06885999 | 150.8267
0.07029936 | 153.1734
0.07173804 | 155.3729
0.07316106 | 157.8789
0.07445397 | 160.2343
0.07585247 | 162.7865
0.07702821 | 165.1925
0.07820123 | 167.471
0.07946212 | 169.7375
0.08097642 | 172.1303
0.08204249 | 174.3935
0.08340352 | 176.9731
0.08457722 | 179.333
0.08583335 | 181.7104
0.08698048 | 184.1362
0.08817803 | 186.4038
0.08932244 | 188.667
0.09060649 | 191.1411
0.09182787 | 193.5427
0.09299817 | 195.885
0.09414258 | 198.2075
0.09528903 | 200.7783
0.09625497 | 203.0656
0.09747908 | 205.4607
0.09881694 | 207.9315
0.09997225 | 210.3639
0.101178 | 212.8314
0.1024341 | 215.2791
0.1036364 | 217.7049
0.1047679 | 220.1351
0.1059143 | 222.5785
0.1071636 | 225.0746
0.1082726 | 227.419
0.1094484 | 229.7547
0.1106398 | 232.3036
0.1117992 | 234.7008
0.1128612 | 237.0365
0.1140301 | 239.6358
0.1151922 | 241.899
0.1164218 | 244.3446
0.1176282 | 246.8231
0.1188196 | 249.2906
0.1199558 | 251.69
0.1210696 | 254.0938
0.1221826 | 256.4515
0.1233155 | 258.8839
0.1244735 | 261.2218
0.1256615 | 263.7157
0.1268393 | 266.1063
0.1280477 | 268.6112
0.1291731 | 270.8853
0.1302126 | 273.2606
0.1314381 | 275.7918
0.1326649 | 278.1934
0.1338195 | 280.7137
0.1351036 | 283.2032
0.1362135 | 285.6294
0.1374021 | 287.9123
0.1385609 | 290.4634
0.1396964 | 293.0034
0.1409021 | 295.3347
0.1419859 | 297.7957
0.1432795 | 300.2983
0.1444212 | 302.7395
0.1456412 | 305.2268
0.1466937 | 307.5603
0.1476378 | 309.8455
0.1489014 | 312.2646
0.1500894 | 314.741
0.1512781 | 317.092
0.1523612 | 319.3816
0.1534538 | 321.8513
0.1546221 | 324.1584
0.1557781 | 326.6853
0.1568326 | 328.9375
0.1579811 | 331.3061
0.1591793 | 333.8022
0.1603435 | 336.3049
0.161605 | 338.8384
0.162744 | 341.2268
0.1638673 | 343.7493
0.1649225 | 346.197
0.1661697 | 348.7393
0.1673666 | 351.0486
0.1684565 | 353.5073
0.1696983 | 356.0166
0.1708925 | 358.4028
0.1720607 | 360.9692
0.1730253 | 363.228
0.1742869 | 365.801
0.1754394 | 368.2466
0.1767378 | 370.7119
0.1778536 | 373.1377
0.1789851 | 375.4448
0.1801097 | 377.7036
0.181094 | 380.0283
0.1821049 | 382.5376
0.1832255 | 384.9458
0.1843781 | 387.2672
0.185609 | 389.6446
0.1867854 | 392.1781
0.1879237 | 394.5116
0.1891397 | 397.0626
0.1903787 | 399.662
0.1913168 | 401.9274
0.1925667 | 404.3356
0.1937166 | 406.6229
0.1948065 | 408.9235
0.1959843 | 411.391
0.1970735 | 413.7552
0.1980327 | 416.0382
0.1992125 | 418.6178
0.2004407 | 420.8964
0.2015967 | 423.3529
0.2028269 | 425.6512
0.2038698 | 428.0111
0.204846 | 430.3007
0.2061069 | 432.8341
0.2072765 | 435.3302
0.2084366 | 437.7186
0.2097138 | 440.307
0.2108535 | 442.6537
0.2119781 | 444.9894
0.2131709 | 447.4943
0.2143711 | 449.9882
0.2147097 | 450.722
0.215865 | 453.3741
0.2171763 | 455.9274
0.218414 | 458.2279
0.219574 | 460.6035
0.220805 | 463.0117
0.2219766 | 465.3936
0.2231483 | 467.749
0.2242954 | 470.1331
0.2253921 | 472.6006
0.226651 | 475.1318
0.2277981 | 477.6565
0.2290938 | 480.001
0.2302341 | 482.5169
0.2313669 | 484.8844
0.2323907 | 487.2245
0.2335025 | 489.7535
0.2347708 | 492.0936
0.2359738 | 494.6622
0.2371898 | 496.9342
0.2382967 | 499.3292
0.2395569 | 501.8495
0.2406441 | 504.2467
0.2417797 | 506.6307
0.2429282 | 509.1334
0.2440807 | 511.4318
0.2452653 | 513.8466
0.2464125 | 516.2196
0.2476495 | 518.7267
0.2487565 | 521.247
0.2498239 | 523.6969
0.2508968 | 525.9821
0.2522149 | 528.4826
0.2532864 | 530.849
0.2545364 | 533.3055
0.2555984 | 535.7357
0.2568538 | 538.1066
0.2579935 | 540.6532
0.2591406 | 543.1317
0.2602891 | 545.5092
0.2614383 | 548.0294
0.2626835 | 550.5014
0.2637271 | 552.7975
0.2649035 | 555.2694
0.2659669 | 557.5524
0.2669499 | 559.8353
0.2680282 | 562.2897
0.2693293 | 564.7418
0.2704791 | 567.2072
0.2716126 | 569.6395
0.2727707 | 572.0631
0.2739764 | 574.5197
0.2751412 | 577.0751
0.2762959 | 579.6459
0.2775159 | 582.142
0.2785758 | 584.4161
0.2798006 | 586.9342
0.280804 | 589.215
0.2819212 | 591.6034
0.2830956 | 594.1017
0.2841596 | 596.5341
0.285287 | 598.8104
0.2864007 | 601.2252
0.2876221 | 603.7675
0.2888503 | 606.3888
0.2899981 | 608.9266
0.2912427 | 611.4205
0.2923353 | 613.8727
0.2934368 | 616.1578
0.2946452 | 618.7264
0.2956909 | 620.9852
0.2968135 | 623.3868
0.2980982 | 625.9247
0.2991997 | 628.4493
0.3002978 | 630.9828
0.3013537 | 633.2899
0.3025584 | 635.7273
0.3036783 | 638.2871
0.3048908 | 640.8469
0.3061095 | 643.4397
0.3071885 | 645.7117
0.3082382 | 648.0232
0.3094283 | 650.6402
0.3106149 | 653.0462
0.3117839 | 655.5488
0.3129024 | 658.0471
0.3140509 | 660.5257
0.3151721 | 662.8789
0.3161094 | 665.1663
0.3173921 | 667.7371
0.3185379 | 670.0838
0.3197538 | 672.593
0.3208935 | 675.0232
0.3219105 | 677.3413
0.3229582 | 679.71
0.3241312 | 682.2654
0.325294 | 684.656
0.3264125 | 687.2422
0.3275379 | 689.624
0.3286639 | 691.9795
0.3297797 | 694.3789
0.3307606 | 696.6333
0.3319193 | 699.1734
0.3329881 | 701.5991
0.3339466 | 703.8491
0.3350882 | 706.2354
0.3363151 | 708.7908
0.3375174 | 711.3396
0.3384935 | 713.6577
0.3396924 | 716.0549
0.3407824 | 718.5532
0.341905 | 720.9724
0.3429813 | 723.4685
0.3441652 | 725.9756
0.3452735 | 728.5332
0.3463178 | 730.7876
0.3474955 | 733.3848
0.3485262 | 735.7512
0.3495739 | 738.2056
0.3505998 | 740.5127
0.3517966 | 743.022
0.3529955 | 745.4983
0.3541297 | 748.0427
0.3552155 | 750.4949
0.3563552 | 752.9382
0.3574887 | 755.3684
0.3584396 | 757.6272
0.3594839 | 759.9058
0.3606767 | 762.492
0.3618252 | 765.0166
0.3628497 | 767.3765
0.3640309 | 770.0154
0.3650336 | 772.4258
0.3661072 | 774.812
0.3672897 | 777.3103
0.3683967 | 779.7735
0.3695649 | 782.2212
0.370648 | 784.6997
0.3718578 | 787.2969
0.3729723 | 789.8611
0.3741753 | 792.4451
0.3751841 | 794.739
0.3763939 | 797.2988
0.3775751 | 799.8894
0.3786051 | 802.19
0.3795908 | 804.4861
0.3807509 | 806.8196
0.3817263 | 809.1882
0.382838 | 811.647
0.3841323 | 814.2156
0.3852154 | 816.6699
0.3863755 | 819.1437
0.3873674 | 821.4508
0.3885731 | 823.9997
0.3897583 | 826.599
0.3907365 | 828.9413
0.3918353 | 831.2902
0.3929184 | 833.6501
0.3939075 | 835.933
0.394977 | 838.2072
0.3961309 | 840.7362
0.3971078 | 843.0763
0.3981037 | 845.4142
0.3991834 | 847.8048
0.4002856 | 850.1581
0.4013973 | 852.4169
0.4023468 | 854.7043
0.4035212 | 857.3036
0.4046166 | 859.5558
0.4057406 | 862.153
0.4068148 | 864.4184
0.4076997 | 866.7255
0.4088972 | 869.0788
0.4099653 | 871.5749
0.4111172 | 874.1676
0.4122555 | 876.488
0.4132978 | 879.0785
0.4142181 | 881.3549
0.4155055 | 883.8686
0.4166635 | 886.2658
0.4175198 | 888.5202
0.4186969 | 890.8273
0.4197569 | 893.3695
0.4208761 | 895.6525
0.4218583 | 897.9245
0.4228624 | 900.3151
0.4240695 | 902.8529
0.4250988 | 905.2699
0.4262609 | 907.799
0.4272555 | 910.2467
0.428502 | 912.7978
0.4294482 | 915.1796
0.4305095 | 917.5702
0.4314326 | 919.8466
0.4325225 | 922.1427
0.4335252 | 924.4894
0.4345967 | 926.7394
0.4356594 | 929.0465
0.4366423 | 931.3097
0.4376369 | 933.6586
0.4387452 | 936.2777
0.4398351 | 938.675
0.4408256 | 940.9338
0.4418201 | 943.1881
0.4430374 | 945.8095
0.4441839 | 948.3232
0.4451907 | 950.828
0.4462152 | 953.5241
0.4471512 | 956.0114
0.4481368 | 958.3647
0.4495408 | 961.0036
0.4505067 | 963.3415
0.4516702 | 965.8354
0.4527669 | 968.3051
0.4536954 | 970.5683
0.4546893 | 973.0226
0.455818 | 975.5451
0.4570251 | 977.9884
0.4579154 | 980.2604
0.4591123 | 982.7038
0.4600312 | 985.1405
0.4610639 | 987.6235
0.4621681 | 990.0514
0.4631095 | 992.3256
0.4642321 | 994.6569
0.465365 | 997.1442
0.4663629 | 999.3964
0.4674304 | 1001.809
0.4685557 | 1004.36
0.4695927 | 1006.676
0.470562 | 1008.961
0.4717793 | 1011.578
0.4729455 | 1014.191
0.4739878 | 1016.643
0.4750525 | 1019.035
0.4760627 | 1021.505
0.4771165 | 1024.001
0.4781792 | 1026.333
0.4791996 | 1028.598
0.4802078 | 1031.07
0.4814353 | 1033.586
0.4823637 | 1035.873
0.4836192 | 1038.407
0.4847336 | 1040.969
0.4856955 | 1043.357
0.486722 | 1045.688
0.4877241 | 1048.031
0.4887425 | 1050.318
0.4898126 | 1052.684
0.4908235 | 1055.04
0.4918303 | 1057.483
0.4928351 | 1059.848
0.4939236 | 1062.374
0.4950653 | 1064.752
0.4962009 | 1067.184
0.4973426 | 1069.722
0.4984413 | 1072.319
0.4994066 | 1074.661
0.5005149 | 1076.944
0.5014182 | 1079.263
0.5025169 | 1081.631
0.5035673 | 1084.072
0.5045735 | 1086.397
0.5056096 | 1088.728
0.5067383 | 1091.244
0.5076307 | 1093.507
0.508585 | 1095.88
0.5097253 | 1098.381
0.5108766 | 1100.892
0.5118609 | 1103.193
0.5128949 | 1105.522
0.5140782 | 1108.132
0.5152083 | 1110.701
0.5162921 | 1113.03
0.5173152 | 1115.581
0.5183397 | 1117.923
0.5194719 | 1120.492
0.5204637 | 1122.751
0.5216279 | 1125.33
0.5227396 | 1127.864
0.5236844 | 1130.169
0.5247082 | 1132.515
0.5258894 | 1135.069
0.527042 | 1137.637
0.5280345 | 1139.977
0.5290338 | 1142.32
0.5302654 | 1144.908
0.5312879 | 1147.248
0.5323322 | 1149.645
0.5333267 | 1151.994
0.5344378 | 1154.536
0.5355897 | 1157.077
0.5365611 | 1159.342
0.5376966 | 1161.954
0.5386809 | 1164.209
0.5396932 | 1166.628
0.5407198 | 1169.096
0.5417702 | 1171.396
0.542732 | 1173.71
0.5437674 | 1176.122
0.5448696 | 1178.517
0.5459854 | 1181.156
0.5472483 | 1183.769
0.548168 | 1186.061
0.5492865 | 1188.66
0.5503798 | 1191.2
0.551435 | 1193.571
0.5524064 | 1195.871
0.5535579 | 1198.443
0.5546097 | 1200.836
0.5556696 | 1203.321
0.5567078 | 1205.689
0.5577078 | 1208.054
0.5587963 | 1210.466
0.5598392 | 1212.817
0.560955 | 1215.397
0.5620851 | 1217.849
0.5629884 | 1220.176
0.5640449 | 1222.558
0.56519 | 1225.157
0.5661696 | 1227.563
0.5672581 | 1229.936
0.5682207 | 1232.268
0.5692608 | 1234.526
0.5702179 | 1236.862
0.571314 | 1239.165
0.5723351 | 1241.424
0.5733426 | 1243.711
0.574455 | 1246.203
0.5755565 | 1248.765
0.5764822 | 1251.034
0.5776307 | 1253.596
0.5788139 | 1256.22
0.5797608 | 1258.584
0.5808248 | 1260.946
0.5819297 | 1263.548
0.5830121 | 1265.91
0.5839726 | 1268.309
0.5850435 | 1270.718
0.5860012 | 1273.231
0.5870251 | 1275.587
0.5881511 | 1278.114
0.589241 | 1280.634
0.590412 | 1283.198
0.5913868 | 1285.545
0.5925468 | 1288.113
0.593681 | 1290.634
0.5947212 | 1293.024
0.5957124 | 1295.58
0.5968166 | 1297.961
0.5978377 | 1300.288
0.5987641 | 1302.712
0.599835 | 1305.032
0.6008036 | 1307.35
0.6017478 | 1309.717
0.6028792 | 1312.189
0.6040264 | 1314.799
0.6050311 | 1317.086
0.6060311 | 1319.345
0.6070345 | 1321.723
0.6079964 | 1324.025
0.6090549 | 1326.315
0.6101217 | 1328.794
0.6111026 | 1331.331
0.6121823 | 1333.674
0.6133124 | 1336.249
0.6142954 | 1338.501
0.6152123 | 1340.764
0.616198 | 1343.161
0.6171823 | 1345.528
0.6183138 | 1348.125
0.6194146 | 1350.472
0.6203798 | 1352.834
0.621433 | 1355.187
0.6224466 | 1357.558
0.6234854 | 1359.909
0.6245052 | 1362.275
0.6255481 | 1364.745
0.6265665 | 1367.112
0.6274997 | 1369.362
0.628608 | 1371.814
0.6296421 | 1374.182
0.6306311 | 1376.542
0.6316155 | 1378.885
0.6325937 | 1381.321
0.6336563 | 1383.65
0.6346727 | 1385.986
0.6357095 | 1388.383
0.6367627 | 1390.849
0.6378411 | 1393.316
0.6389807 | 1395.933
0.6401176 | 1398.541
0.6411169 | 1400.903
0.6422164 | 1403.529
0.6432463 | 1405.856
0.6442409 | 1408.196
0.6452225 | 1410.541
0.6462559 | 1412.848
0.6472422 | 1415.241
0.6482913 | 1417.675
0.6493035 | 1420.064
0.6503519 | 1422.377
0.6513192 | 1424.689
0.6523335 | 1426.994
0.6534268 | 1429.611
0.6545637 | 1432.127
0.6557095 | 1434.658
0.6566679 | 1437.046
0.6576611 | 1439.397
0.6587722 | 1442.016
0.6598287 | 1444.324
0.660811 | 1446.727
0.6618266 | 1449.158
0.662875 | 1451.588
0.6638879 | 1454.115
0.664905 | 1456.38
0.6659969 | 1458.894
0.6671263 | 1461.464
0.6680909 | 1463.842
0.6691965 | 1466.47
0.6701965 | 1468.753
0.6712435 | 1471.222
0.672234 | 1473.58
0.6732639 | 1475.867
0.674251 | 1478.19
0.6752898 | 1480.651
0.6763021 | 1483.059
0.6773095 | 1485.467
0.6783095 | 1487.803
0.6792339 | 1490.106
0.6801569 | 1492.365
0.681238 | 1494.694
0.6822475 | 1496.963
0.683131 | 1499.273
0.6842223 | 1501.604
0.6851869 | 1503.951
0.6861453 | 1506.341
0.6872353 | 1508.842
0.6883027 | 1511.239
0.6893538 | 1513.735
0.6902897 | 1516.132
0.6912965 | 1518.398
0.6922938 | 1520.654
0.6931794 | 1523.056
0.6942053 | 1525.642
0.6952168 | 1528.033
0.6961964 | 1530.316
0.6971364 | 1532.579
0.698274 | 1535.15
0.6992897 | 1537.58
0.7001916 | 1539.929
0.7013939 | 1542.311
0.7024239 | 1544.785
0.7033721 | 1547.127
0.7044409 | 1549.7
0.7054627 | 1552.003
0.7064252 | 1554.338
0.7073796 | 1556.771
0.7084627 | 1559.26
0.7094327 | 1561.622
0.7104627 | 1563.91
0.7113884 | 1566.287
0.7125682 | 1568.744
0.713605 | 1571.282
0.7146282 | 1573.712
0.7156868 | 1576.032
0.716575 | 1578.381
0.7176159 | 1580.8
0.7185737 | 1583.116
0.7197038 | 1585.691
0.7207455 | 1588.116
0.7217721 | 1590.476
0.7227312 | 1592.781
0.7237468 | 1595.189
0.7247516 | 1597.639
0.725785 | 1600.089
0.7267564 | 1602.431
0.7278565 | 1604.785
0.7288367 | 1607.151
0.7299035 | 1609.689
0.7309246 | 1612.198
0.7319709 | 1614.705
0.7330166 | 1617.076
0.7339845 | 1619.414
0.7349866 | 1621.673
0.7360097 | 1624.099
0.7369852 | 1626.518
0.7380336 | 1629.069
0.7390349 | 1631.565
0.7400451 | 1633.942
0.7410295 | 1636.245
0.7421024 | 1638.794
0.7430553 | 1641.066
0.7440826 | 1643.336
0.7450526 | 1645.671
0.7460567 | 1648.02
0.7471023 | 1650.558
0.7480724 | 1653.026
0.7490744 | 1655.405
0.7500812 | 1657.739
0.751182 | 1660.349
0.7522147 | 1662.812
0.7531493 | 1665.201
0.7541377 | 1667.657
0.7551098 | 1669.938
0.7560362 | 1672.188
0.7570396 | 1674.482
0.7581261 | 1676.978
0.7590648 | 1679.393
0.7599497 | 1681.685
0.7611207 | 1684.053
0.762107 | 1686.596
0.7630873 | 1689.052
0.7641384 | 1691.471
0.7652085 | 1693.97
0.7661751 | 1696.376
0.7672078 | 1698.933
0.7682078 | 1701.214
0.769199 | 1703.664
0.7701867 | 1706.006
0.7711724 | 1708.395
0.7722466 | 1710.91
0.7732895 | 1713.389
0.7742187 | 1715.791
0.7753508 | 1718.192
0.7763583 | 1720.767
0.7774006 | 1723.323
0.7784006 | 1725.667
0.779344 | 1727.985
0.7803011 | 1730.293
0.781235 | 1732.576
0.7822936 | 1734.944
0.7832909 | 1737.425
0.784284 | 1739.958
0.785282 | 1742.384
0.786344 | 1744.898
0.7874019 | 1747.484
0.7884768 | 1749.956
0.7895109 | 1752.375
0.7905197 | 1754.678
0.7914386 | 1757.079
0.7924237 | 1759.576
0.793442 | 1761.924
0.7943712 | 1764.284
0.7953869 | 1766.651
0.7963794 | 1769.035
0.7974093 | 1771.553
0.7984223 | 1774.15
0.7994693 | 1776.624
0.8005054 | 1779.127
0.8015122 | 1781.605
0.8025081 | 1784.066
0.803551 | 1786.661
0.8047025 | 1789.202
0.8056595 | 1791.494
0.8066609 | 1793.896
0.8076452 | 1796.381
0.8086779 | 1798.866
0.8096943 | 1801.351
0.8106037 | 1803.693
0.8116984 | 1806.088
0.8127024 | 1808.532
0.8137249 | 1810.852
0.8147378 | 1813.17
0.8156765 | 1815.477
0.8167835 | 1818.085
0.8177596 | 1820.465
0.8186908 | 1822.853
0.8198782 | 1825.374
0.8208822 | 1827.742
0.8218815 | 1830.427
0.8229108 | 1832.93
0.8239837 | 1835.358
0.8250294 | 1837.925
0.8260007 | 1840.405
0.8270096 | 1842.877
0.8279926 | 1845.338
0.8288836 | 1847.592
0.830028 | 1850.223
0.831015 | 1852.565
0.8320477 | 1855.076
0.833062 | 1857.535
0.8340477 | 1859.796
0.8350784 | 1862.132
0.8361022 | 1864.749
0.836938 | 1867.071
0.8380375 | 1869.552
0.8389877 | 1871.888
0.8399469 | 1874.313
0.8409264 | 1876.68
0.8418835 | 1879.088
0.8428794 | 1881.648
0.8438494 | 1884.069
0.8449155 | 1886.453
0.8458794 | 1888.873
0.8469278 | 1891.382
0.848002 | 1893.944
0.8490279 | 1896.337
0.8500606 | 1898.817
0.8510381 | 1901.434
0.8520081 | 1903.827
0.8529468 | 1906.077
0.8538998 | 1908.452
0.8549277 | 1910.913
0.8559066 | 1913.423
0.8569298 | 1915.901
0.8579522 | 1918.375
0.8589795 | 1920.915
0.8601069 | 1923.411
0.8611607 | 1925.918
0.8621695 | 1928.487
0.8631525 | 1930.867
0.8642853 | 1933.47
0.8652594 | 1935.971
0.866241 | 1938.379
0.8672124 | 1940.71
0.8682512 | 1943.176
0.8692553 | 1945.681
0.8702322 | 1948.183
0.8712512 | 1950.699
0.8722866 | 1953.206
0.8733548 | 1955.678
0.8743139 | 1957.999
0.8752894 | 1960.356
0.8762294 | 1962.723
0.877134 | 1965.032
0.8781783 | 1967.284
0.8791327 | 1969.554
0.880134 | 1972.127
0.8811197 | 1974.656
0.8821197 | 1976.961
0.8831974 | 1979.483
0.8841892 | 1982.039
0.885211 | 1984.546
0.8862552 | 1987.062
0.8871413 | 1989.384
0.8881284 | 1991.704
0.889221 | 1994.321
0.8901978 | 1996.798
0.8912135 | 1999.177
0.8921713 | 2001.601
0.8932482 | 2003.967
0.8942441 | 2006.56
0.8951508 | 2008.88
0.8961324 | 2011.293
0.8971665 | 2013.642
0.8981665 | 2016.145
0.8990909 | 2018.511
0.9002625 | 2021.165
0.9012366 | 2023.646
0.9022523 | 2026.219
0.9032209 | 2028.656
0.9042264 | 2030.989
0.9052407 | 2033.43
0.9062025 | 2035.911
0.9073224 | 2038.328
0.9083456 | 2040.754
0.9093817 | 2043.364
0.910304 | 2045.744
0.9112727 | 2048.073
0.9122359 | 2050.433
0.9132107 | 2052.894
0.9142195 | 2055.243
0.915225 | 2057.649
0.9162291 | 2060.231
0.9172679 | 2062.887
0.918351 | 2065.372
0.9193523 | 2067.857
0.9203741 | 2070.465
0.921477 | 2072.924
0.9225213 | 2075.411
0.9234239 | 2077.749
0.9243809 | 2080.245
0.9254198 | 2082.715
0.9264538 | 2085.233
0.9274409 | 2087.696
0.9285035 | 2090.252
0.9295212 | 2092.803
0.9303482 | 2095.347
0.9313482 | 2097.962
0.9323237 | 2100.531
0.9333169 | 2102.86
0.934308 | 2105.314
0.9352678 | 2107.724
0.9362896 | 2109.977
0.9372324 | 2112.271
0.9382821 | 2114.953
0.9392678 | 2117.551
0.9402351 | 2119.838
0.9412855 | 2122.275
0.9421322 | 2124.542
0.9431819 | 2127.186
0.9441908 | 2129.737
0.9452099 | 2132.233
0.9462609 | 2134.819
0.9473549 | 2137.458
0.948344 | 2139.866
0.9493079 | 2142.41
0.9503311 | 2144.755
0.9514339 | 2147.385
0.9525041 | 2150.05
0.9533597 | 2152.327
0.9543692 | 2154.876
0.955408 | 2157.304
0.9563495 | 2159.813
0.9573065 | 2162.135
0.9582609 | 2164.449
0.9592425 | 2166.95
0.9602282 | 2169.525
0.9611921 | 2171.863
0.9622398 | 2174.244
0.9632227 | 2176.771
0.9642663 | 2179.327
0.9652949 | 2181.682
0.9663453 | 2184.216
0.9673698 | 2186.896
0.9682765 | 2189.37
0.9692465 | 2191.623
0.9702227 | 2194.035
0.9712097 | 2196.545
0.9722193 | 2199.022
0.9732206 | 2201.441
0.974222 | 2203.95
0.9752295 | 2206.446
0.9762983 | 2208.923
0.977348 | 2211.544
0.9783984 | 2214.084
0.9793596 | 2216.415
0.9804379 | 2218.984
0.9814195 | 2221.432
0.9823609 | 2223.983
0.9833909 | 2226.45
0.984395 | 2228.951
0.9853922 | 2231.491
0.9864508 | 2234.024
0.9874624 | 2236.503
0.9885339 | 2239.153
0.9895298 | 2241.686
0.9905121 | 2244.07
0.9914767 | 2246.472
0.9924365 | 2248.88
0.9934079 | 2251.246
0.9944065 | 2253.516
0.9954195 | 2255.966
0.9962321 | 2258.218
0.9972655 | 2260.798
0.9983282 | 2263.397
0.9992294 | 2265.685
1.000084 | 2267.987
1.001158 | 2270.609
1.002118 | 2273.034
1.003067 | 2275.451
1.00403 | 2277.897
1.005005 | 2280.369
1.006015 | 2282.858
1.00705 | 2285.429
1.008092 | 2287.89
1.009037 | 2290.272
1.009923 | 2292.524
1.010825 | 2294.882
1.011834 | 2297.483
1.012834 | 2299.92
1.013731 | 2302.175
1.014672 | 2304.517
1.015647 | 2306.855
1.016667 | 2309.487
1.017664 | 2312.097
1.018647 | 2314.523
1.019654 | 2317.059
1.020655 | 2319.511
1.021684 | 2321.972
1.022725 | 2324.398
1.023701 | 2326.762
1.024691 | 2329.313
1.025561 | 2331.701
1.02656 | 2334.138
1.027513 | 2336.608
1.028526 | 2339.06
1.029545 | 2341.492
1.030518 | 2343.96
1.031389 | 2346.267
1.032298 | 2348.537
1.033333 | 2351.123
1.034359 | 2353.72
1.035312 | 2355.999
1.036233 | 2358.275
1.037367 | 2360.934
1.038362 | 2363.443
1.039195 | 2365.7
1.040218 | 2368.255
1.041218 | 2370.817
1.04225 | 2373.362
1.043313 | 2375.932
1.044305 | 2378.457
1.045357 | 2380.949
1.046341 | 2383.403
1.047258 | 2385.68
1.048213 | 2388.013
1.049194 | 2390.531
1.050204 | 2393.124
1.051228 | 2395.501
1.052228 | 2398.039
1.053087 | 2400.384
1.05399 | 2402.66
1.055053 | 2405.313
1.056049 | 2407.935
1.057049 | 2410.492
1.057965 | 2412.839
1.05894 | 2415.295
1.059937 | 2417.888
1.060932 | 2420.391
1.061955 | 2422.834
1.062959 | 2425.379
1.063833 | 2427.644
1.064718 | 2429.949
1.065829 | 2432.427
1.066848 | 2434.985
1.067638 | 2437.303
1.068635 | 2439.718
1.069585 | 2442.082
1.070609 | 2444.638
1.071582 | 2447.154
1.072575 | 2449.674
1.073425 | 2451.95
1.074448 | 2454.539
1.075463 | 2457.008
1.07649 | 2459.452
1.077517 | 2462.099
1.078548 | 2464.626
1.079584 | 2467.151
1.08057 | 2469.427
1.081515 | 2472.064
1.082508 | 2474.641
1.083506 | 2477.063
1.084454 | 2479.563
1.085492 | 2482.143
1.086517 | 2484.718
1.087545 | 2487.28
1.088562 | 2489.919
1.089512 | 2492.353
1.090512 | 2494.606
1.091372 | 2496.952
1.092367 | 2499.451
1.093335 | 2501.876
1.094333 | 2504.201
1.095397 | 2506.871
1.096195 | 2509.163
1.097275 | 2511.755
1.098323 | 2514.278
1.099307 | 2516.855
1.10029 | 2519.246
1.101224 | 2521.694
1.102224 | 2524.306
1.103196 | 2526.82
1.104194 | 2529.175
1.105178 | 2531.641
1.106152 | 2534.233
1.107221 | 2536.767
1.108262 | 2539.219
1.109147 | 2541.526
1.110002 | 2543.93
1.110961 | 2546.415
1.111951 | 2548.852
1.112872 | 2551.341
1.113868 | 2553.774
1.114841 | 2556.289
1.115858 | 2558.935
1.116889 | 2561.613
1.117907 | 2564.272
1.118998 | 2566.94
1.120039 | 2569.612
1.120997 | 2572.198
1.121982 | 2574.45
1.122908 | 2576.845
1.123874 | 2579.451
1.124882 | 2582.059
1.125914 | 2584.586
1.126942 | 2587.194
1.1278 | 2589.47
1.128831 | 2592.07
1.129928 | 2594.792
1.130784 | 2597.225
1.131771 | 2599.738
1.132692 | 2602.067
1.133676 | 2604.548
1.134646 | 2607.123
1.135646 | 2609.549
1.136688 | 2612.076
1.137518 | 2614.374
1.13858 | 2617.052
1.139631 | 2619.704
1.14065 | 2622.363
1.141656 | 2624.894
1.142567 | 2627.172
1.143498 | 2629.466
1.144485 | 2632.101
1.145458 | 2634.685
1.146438 | 2637.038
1.147417 | 2639.55
1.148443 | 2642.092
1.14949 | 2644.654
1.150518 | 2647.207
1.151367 | 2649.519
1.152315 | 2652.067
1.153263 | 2654.412
1.154221 | 2656.796
1.155181 | 2659.349
1.156194 | 2661.931
1.157211 | 2664.416
1.158018 | 2666.783
1.15887 | 2669.248
1.159772 | 2671.507
1.160827 | 2674.137
1.161833 | 2676.791
1.162774 | 2679.226
1.163851 | 2681.779
1.164845 | 2684.284
1.165682 | 2686.672
1.166661 | 2689.276
1.167698 | 2691.737
1.168733 | 2694.402
1.169566 | 2696.654
1.170577 | 2699.263
1.171647 | 2701.886
1.172612 | 2704.549
1.173513 | 2706.957
1.174478 | 2709.258
1.175523 | 2711.914
1.17637 | 2714.18
1.177407 | 2716.588
1.178385 | 2719.049
1.179294 | 2721.464
1.180184 | 2723.911
1.181207 | 2726.469
1.182173 | 2728.875
1.183138 | 2731.474
1.184079 | 2733.779
1.185061 | 2736.126
1.186052 | 2738.761
1.186946 | 2741.105
1.187932 | 2743.685
1.188997 | 2746.258
1.189903 | 2748.635
1.190974 | 2751.287
1.191995 | 2753.647
1.192955 | 2756.191
1.193921 | 2758.784
1.194884 | 2761.267
1.195867 | 2763.634
1.196889 | 2766.226
1.197901 | 2768.751
1.198916 | 2771.219
1.199964 | 2773.912
1.200831 | 2776.224
1.201815 | 2778.722
1.202785 | 2781.04
1.203704 | 2783.471
1.204657 | 2785.916
1.205631 | 2788.186
1.20664 | 2790.658
1.207482 | 2792.919
1.208277 | 2795.171
1.209312 | 2797.663
1.210318 | 2800.253
1.211228 | 2802.589
1.212252 | 2805.133
1.213164 | 2807.46
1.214083 | 2809.844
1.215064 | 2812.424
1.216027 | 2814.839
1.217068 | 2817.291
1.218014 | 2819.89
1.219112 | 2822.531
1.22016 | 2825.01
1.221157 | 2827.699
1.22206 | 2830.044
1.222972 | 2832.366
1.223885 | 2834.649
1.224854 | 2837.092
1.22588 | 2839.672
1.226891 | 2842.122
1.227867 | 2844.559
1.228735 | 2846.837
1.229718 | 2849.465
1.230791 | 2852.038
1.231834 | 2854.631
1.232798 | 2857.169
1.233893 | 2859.72
1.234867 | 2861.996
1.235821 | 2864.659
1.236842 | 2867.265
1.237899 | 2869.928
1.238875 | 2872.574
1.239984 | 2875.217
1.241062 | 2877.72
1.24188 | 2879.998
1.242865 | 2882.635
1.243807 | 2885.061
1.244767 | 2887.381
1.245745 | 2889.842
1.246782 | 2892.367
1.247822 | 2894.847
1.248855 | 2897.346
1.249754 | 2899.776
1.250636 | 2902.149
1.25166 | 2904.768
1.252636 | 2907.321
1.253597 | 2909.703
1.254565 | 2912.122
1.255542 | 2914.531
1.256566 | 2917.218
1.257553 | 2919.912
1.258561 | 2922.489
1.259612 | 2925.071
1.260639 | 2927.653
1.261666 | 2930.07
1.262722 | 2932.586
1.263668 | 2935.152
1.264644 | 2937.681
1.265588 | 2940.116
1.26661 | 2942.708
1.267587 | 2945.224
1.268629 | 2947.826
1.269719 | 2950.397
1.270688 | 2952.899
1.271665 | 2955.507
1.272762 | 2958.069
1.273724 | 2960.513
1.274675 | 2963.11
1.275718 | 2965.573
1.276848 | 2968.212
1.277717 | 2970.484
1.278608 | 2972.934
1.279648 | 2975.487
1.280662 | 2978.049
1.281651 | 2980.602
1.282555 | 2982.967
1.28357 | 2985.351
1.284557 | 2987.957
1.285541 | 2990.536
1.28654 | 2992.918
1.287558 | 2995.458
1.288615 | 2998.139
1.289505 | 3000.393
1.290474 | 3002.733
1.291461 | 3005.071
1.292221 | 3007.33
1.293221 | 3009.89
1.294193 | 3012.28
1.295178 | 3014.932
1.296077 | 3017.229
1.297142 | 3019.874
1.297952 | 3022.142
1.298901 | 3024.504
1.299717 | 3026.763
1.300654 | 3029.056
1.301595 | 3031.434
1.302556 | 3033.996
1.303625 | 3036.582
1.304761 | 3039.16
1.305784 | 3041.812
1.306694 | 3044.315
1.307713 | 3046.976
1.308804 | 3049.623
1.309788 | 3052.262
1.310732 | 3054.723
1.311708 | 3057.178
1.312721 | 3059.795
1.313661 | 3062.381
1.314668 | 3064.859
1.315692 | 3067.351
1.316563 | 3069.673
1.317437 | 3071.952
1.318471 | 3074.294
1.319391 | 3076.718
1.320299 | 3079.377
1.321275 | 3081.877
1.322277 | 3084.397
1.323264 | 3087.038
1.324225 | 3089.57
1.325275 | 3092.081
1.326165 | 3094.428
1.327019 | 3096.77
1.327984 | 3099.328
1.32892 | 3101.824
1.329884 | 3104.34
1.330826 | 3106.746
1.331805 | 3109.101
1.332851 | 3111.549
1.333651 | 3113.891
1.334553 | 3116.282
1.335603 | 3118.945
1.336625 | 3121.632
1.337585 | 3124.177
1.338534 | 3126.526
1.339495 | 3128.949
1.340524 | 3131.59
1.34136 | 3133.856
1.342355 | 3136.369
1.343391 | 3138.984
1.34426 | 3141.274
1.34533 | 3143.912
1.346345 | 3146.244
1.347221 | 3148.59
1.348166 | 3151.179
1.349193 | 3153.62
1.350198 | 3156.116
1.351189 | 3158.744
1.35227 | 3161.392
1.353302 | 3163.976
1.354175 | 3166.252
1.355028 | 3168.535
1.355978 | 3171.022
1.356937 | 3173.435
1.357901 | 3175.99
1.358908 | 3178.495
1.359935 | 3180.849
1.360945 | 3183.4
1.361842 | 3185.893
1.362785 | 3188.315
1.363781 | 3190.89
1.364781 | 3193.432
1.365701 | 3195.834
1.366687 | 3198.26
1.367684 | 3200.584
1.368526 | 3202.843
1.369344 | 3205.192
1.370351 | 3207.796
1.371437 | 3210.49
1.372283 | 3212.766
1.37327 | 3215.209
1.374345 | 3217.688
1.375248 | 3220.028
1.376063 | 3222.311
1.376904 | 3224.572
1.377904 | 3227.127
1.378886 | 3229.566
1.379943 | 3232.234
1.380999 | 3234.849
1.381836 | 3237.292
1.382605 | 3239.821
1.38353 | 3242.227
1.384469 | 3244.569
1.385432 | 3247.072
1.386415 | 3249.557
1.387407 | 3251.976
1.388429 | 3254.507
1.389331 | 3257.106
1.390176 | 3259.484
1.391268 | 3262.015
1.392198 | 3264.544
1.393114 | 3266.873
1.394024 | 3269.163
1.395038 | 3271.687
1.395949 | 3274.085
1.396836 | 3276.469
1.397853 | 3279.011
1.398819 | 3281.492
1.399774 | 3283.957
1.400727 | 3286.407
1.40177 | 3288.683
1.402746 | 3291.263
1.403567 | 3293.708
1.404505 | 3296.031
1.405598 | 3298.679
1.406525 | 3301.282
1.407475 | 3303.754
1.408466 | 3306.092
1.409492 | 3308.654
1.410334 | 3311.038
1.411215 | 3313.367
1.412163 | 3315.668
1.413224 | 3318.351
1.414204 | 3320.913
1.415204 | 3323.178
1.416185 | 3325.49
1.41719 | 3328.157
1.417992 | 3330.409
1.419009 | 3332.831
1.420046 | 3335.382
1.420947 | 3337.766
1.421975 | 3340.332
1.423065 | 3342.753
1.424006 | 3345.179
1.424919 | 3347.765
1.425902 | 3350.029
1.426911 | 3352.465
1.427882 | 3355.117
1.428997 | 3357.715
1.429985 | 3359.973
1.430921 | 3362.274
1.431828 | 3364.887
1.432802 | 3367.407
1.433802 | 3369.784
1.434777 | 3372.322
1.435665 | 3374.598
1.436765 | 3377.132
1.437727 | 3379.635
1.438709 | 3382.232
1.439645 | 3384.669
1.440604 | 3387
1.441648 | 3389.544
1.442617 | 3392.065
1.443651 | 3394.477
1.444727 | 3397.03
1.44566 | 3399.489
1.446618 | 3402.099
1.447673 | 3404.666
1.448667 | 3407.052
1.449645 | 3409.603
1.450695 | 3412.145
1.451701 | 3414.483
1.452611 | 3416.755
1.453485 | 3419.155
1.454457 | 3421.605
1.455428 | 3423.942
1.456375 | 3426.412
1.457395 | 3428.959
1.458416 | 3431.257
1.459475 | 3433.876
1.460391 | 3436.335
1.461459 | 3438.994
1.462394 | 3441.4
1.46338 | 3443.845
1.464298 | 3446.269
1.465324 | 3448.545
1.46632 | 3450.888
1.467128 | 3453.173
1.468021 | 3455.497
1.469079 | 3458.134
1.470118 | 3460.775
1.471014 | 3463.082
1.472149 | 3465.544
1.473265 | 3468.207
1.474093 | 3470.577
1.474964 | 3472.968
1.475973 | 3475.618
1.476999 | 3478.264
1.477964 | 3480.691
1.479007 | 3483.271
1.480022 | 3485.572
1.480968 | 3488.276
1.481844 | 3490.617
1.482901 | 3493.185
1.483928 | 3495.756
1.484981 | 3498.393
1.485942 | 3500.737
1.487058 | 3503.191
1.488058 | 3505.848
1.489025 | 3508.483
1.49008 | 3510.963
1.491095 | 3513.51
1.492088 | 3515.995
1.493166 | 3518.462
1.494212 | 3520.967
1.495162 | 3523.257
1.496058 | 3525.746
1.497128 | 3528.17
1.498208 | 3530.71
1.499234 | 3533.362
1.500265 | 3535.977
1.501377 | 3538.326
1.502366 | 3540.798
1.503351 | 3543.472
1.504197 | 3545.75
1.505253 | 3548.211
1.506222 | 3550.608
1.507111 | 3552.909
1.506615 | 3551.259
1.505013 | 3544.896
1.503618 | 3254.646
1.503843 | 2899.146
1.500595 | 2543.646
1.492878 | 2190.395
1.482066 | 1834.895
1.470295 | 1479.395
1.462317 | 1126.145
1.451723 | 770.6455
1.441434 | 417.3955
1.432889 | 68.64547
1.433233 | 3.114215
1.438224 | 4.13814
1.44472 | 4.228778
1.45017 | 3.36745
1.454159 | 4.870379
1.451051 | 3.169696
1.447672 | 4.558368
1.445089 | 3.631121
1.448375 | 3.103091
1.450032 | 3.753482
1.448517 | 3.900698
1.447034 | 3.507388
1.448904 | 3.03937
1.4473 | 3.273654
1.447957 | 2.628756
1.448147 | 2.349704
1.44765 | 1.983996
1.447762 | 1.809829
1.447926 | 1.548423
1.447863 | 1.363831
1.447614 | 1.273125
1.447697 | 1.144174
1.447667 | 1.029058
1.447671 | 0.917514
1.447478 | 0.8756666
1.447593 | 0.8931195
1.447634 | 0.9140432
1.447482 | 0.7851128
1.447366 | 0.6979774
1.447363 | 0.6805039
1.447533 | 0.6456105
1.447407 | 0.6456087
1.44733 | 0.6491318
1.44733 | 0.6491318
1.447347 | 0.6456471
1.447395 | 0.624773

## Образец1.23
Образец1.23 | Образец1.23
Деформация | Стандартное усилие
% | MPa
0 | 31.90016
7.998198e-05 | 31.87929
0.0001857909 | 31.84092
0.000100024 | 31.81305
0.0001000176 | 31.86878
0.0001014332 | 31.82695
0.0001314484 | 31.81296
0.0001357158 | 32.00112
0.0005885844 | 32.80629
0.001726607 | 34.86183
0.00279898 | 37.2151
0.004068899 | 39.55079
0.005311401 | 41.92054
0.006438099 | 44.54188
0.007546405 | 47.12806
0.008678553 | 49.5846
0.009908111 | 52.14662
0.01113699 | 54.50648
0.01228957 | 56.85536
0.01336041 | 59.38221
0.01444011 | 61.93763
0.01574324 | 64.35682
0.01693805 | 66.83094
0.01808791 | 69.17982
0.01933995 | 71.67371
0.02045371 | 74.01161
0.02150207 | 76.29456
0.02259266 | 78.85658
0.02386514 | 81.23402
0.02507835 | 83.67078
0.0262357 | 86.23939
0.02739305 | 88.7245
0.02852111 | 90.98328
0.02963963 | 93.52113
0.03080857 | 95.9535
0.03212123 | 98.47047
0.03343526 | 100.9666
0.03466967 | 103.3776
0.03584405 | 105.81
0.0370198 | 108.3017
0.03818532 | 110.6726
0.03946256 | 113.2346
0.04043531 | 115.5417
0.04164103 | 117.9895
0.04281814 | 120.4702
0.04392099 | 122.729
0.04508788 | 125.2009
0.0461451 | 127.497
0.04711376 | 129.8195
0.04825135 | 132.1574
0.04947683 | 134.7063
0.05069957 | 137.0387
0.0519666 | 139.537
0.05316755 | 142.1012
0.05428675 | 144.6302
0.05562189 | 147.2296
0.05679083 | 149.6664
0.0579727 | 152.1712
0.05910417 | 154.5113
0.06029694 | 156.891
0.06137936 | 159.1717
0.06258304 | 161.692
0.06368725 | 164.2276
0.06474924 | 166.6446
0.06590523 | 169.1671
0.06726762 | 171.6676
0.06837388 | 174.1439
0.06964908 | 176.6202
0.07067564 | 178.9142
0.07181801 | 181.3399
0.0730067 | 183.7833
0.0740898 | 186.2091
0.0752744 | 188.5887
0.07636022 | 190.9727
0.07739224 | 193.2887
0.07859318 | 195.776
0.07976552 | 198.2589
0.08081661 | 200.5177
0.08183227 | 202.8775
0.08282818 | 205.4483
0.08408226 | 207.7489
0.08539969 | 210.2625
0.08659111 | 212.796
0.08775527 | 215.2218
0.08886971 | 217.5575
0.08992965 | 219.858
0.0910652 | 222.2948
0.09220961 | 224.648
0.09337241 | 227.1288
0.09454952 | 229.4051
0.09563671 | 231.9605
0.09689079 | 234.4171
0.09779678 | 236.8363
0.09896503 | 239.328
0.1001203 | 241.7406
0.1013322 | 244.1136
0.1025699 | 246.5306
0.103668 | 248.8377
0.1047211 | 251.169
0.1058567 | 253.619
0.1070324 | 256.0206
0.1082443 | 258.5057
0.109247 | 260.837
0.1106114 | 263.4561
0.1117238 | 265.8336
0.1126169 | 268.1012
0.114014 | 270.628
0.1149581 | 272.9044
0.1161223 | 275.2335
0.1172006 | 277.5538
0.1183525 | 279.821
0.1194853 | 282.2248
0.1206652 | 284.5429
0.1216999 | 286.9511
0.1229669 | 289.3813
0.123984 | 291.8137
0.1252571 | 294.3647
0.1265609 | 296.9355
0.1277224 | 299.4997
0.1289226 | 302.009
0.1302496 | 304.6237
0.1313954 | 307.1132
0.1323667 | 309.4226
0.1333599 | 311.6967
0.1345582 | 313.9885
0.1356985 | 316.489
0.1370166 | 318.9455
0.1380765 | 321.3295
0.1392584 | 323.8542
0.1403367 | 326.4294
0.1415241 | 328.7365
0.1427557 | 331.27
0.1439294 | 333.7946
0.1447809 | 336.06
0.1460057 | 338.3188
0.1473299 | 340.916
0.1484225 | 343.3835
0.149571 | 345.9653
0.1506569 | 348.3779
0.151947 | 350.8806
0.1531378 | 353.4184
0.1543169 | 355.8508
0.1555043 | 358.3337
0.1567352 | 360.8869
0.1577352 | 363.3896
0.1590165 | 365.9912
0.1602529 | 368.4587
0.1613952 | 370.9855
0.1626118 | 373.5827
0.1638285 | 375.9931
0.1647297 | 378.4101
0.165917 | 380.7766
0.1668741 | 383.0353
0.1681227 | 385.5644
0.1693053 | 387.999
0.1704197 | 390.2578
0.1714095 | 392.5187
0.1725267 | 394.8852
0.1737085 | 397.4296
0.1749476 | 400.0905
0.1759197 | 402.3976
0.1770403 | 404.6762
0.1782228 | 407.0394
0.1792296 | 409.3926
0.1803965 | 411.8646
0.1815327 | 414.2728
0.1826308 | 416.8348
0.1837895 | 419.2672
0.185107 | 421.7764
0.1862534 | 424.3077
0.1874898 | 426.7796
0.188658 | 429.3416
0.1898931 | 431.8223
0.191079 | 434.3734
0.1921083 | 436.6563
0.1931628 | 439.2117
0.194487 | 441.7342
0.1956083 | 444.2457
0.1968712 | 446.834
0.1979427 | 449.2357
0.1990211 | 451.6175
0.199487 | 452.7645
0.2006287 | 455.1749
0.2018167 | 457.4804
0.2029496 | 460.016
0.2041539 | 462.433
0.2052241 | 464.7182
0.2064489 | 467.2802
0.2075776 | 469.8532
0.2087561 | 472.4218
0.2100381 | 474.9882
0.2111525 | 477.4513
0.2122928 | 479.842
0.2133126 | 482.1051
0.214408 | 484.4958
0.2154495 | 486.8446
0.2164645 | 489.2397
0.2176784 | 491.6523
0.2188882 | 494.1198
0.2201028 | 496.651
0.2211157 | 498.9274
0.2222942 | 501.4147
0.223442 | 503.9899
0.2246109 | 506.33
0.2256763 | 508.8503
0.2268875 | 511.2541
0.2280251 | 513.7743
0.2292137 | 516.2814
0.2303479 | 518.7951
0.2313561 | 521.0495
0.2324065 | 523.5697
0.2334024 | 525.8901
0.2346858 | 528.2917
0.235728 | 530.5922
0.2369297 | 533.0751
0.2380999 | 535.6283
0.2392668 | 538.0827
0.2404085 | 540.6425
0.2415509 | 543.1693
0.2427355 | 545.6435
0.2438649 | 548.0912
0.2450652 | 550.5719
0.2459712 | 552.8307
0.2472375 | 555.3048
0.2482171 | 557.6405
0.2492613 | 560.0597
0.2504596 | 562.5756
0.2516721 | 565.0475
0.2528042 | 567.5085
0.2539636 | 569.9584
0.2550856 | 572.3732
0.2561694 | 574.7155
0.2573165 | 577.1742
0.2584711 | 579.7077
0.2596387 | 582.1049
0.2607143 | 584.6361
0.2619112 | 587.2223
0.2630712 | 589.7492
0.2642967 | 592.2145
0.2652967 | 594.6777
0.2663682 | 597.0727
0.2675256 | 599.5028
0.2686897 | 602.0011
0.2699397 | 604.5566
0.2710583 | 607.0351
0.2721761 | 609.3883
0.2733348 | 611.891
0.2745051 | 614.4421
0.2754486 | 616.6921
0.2766754 | 619.1991
0.2776495 | 621.5129
0.2787524 | 623.7629
0.279909 | 626.248
0.2809383 | 628.5815
0.2819519 | 630.9325
0.2831651 | 633.5451
0.2843986 | 636.1158
0.2855055 | 638.5504
0.2866097 | 640.9212
0.2877725 | 643.4173
0.2889871 | 646.0233
0.2899769 | 648.2865
0.2909469 | 650.5518
0.2921363 | 653.1007
0.2933584 | 655.6825
0.2943652 | 658.0072
0.2954428 | 660.3648
0.2966254 | 662.8214
0.297671 | 665.1834
0.2987596 | 667.5719
0.3000109 | 670.068
0.3011097 | 672.4476
0.3023052 | 675.0162
0.3034768 | 677.6419
0.3046873 | 680.2391
0.3058651 | 682.8187
0.3070293 | 685.2884
0.3080667 | 687.6241
0.3090722 | 689.9356
0.3103351 | 692.5152
0.3113065 | 694.8114
0.3124911 | 697.369
0.3135013 | 699.9068
0.3145728 | 702.2535
0.3157057 | 704.8023
0.3168937 | 707.2171
0.318051 | 709.8143
0.3192097 | 712.2247
0.3202152 | 714.4989
0.3214066 | 717.1158
0.322487 | 719.4164
0.323506 | 721.7718
0.3246191 | 724.2262
0.3255598 | 726.5135
0.3267771 | 729.036
0.3278814 | 731.5079
0.3290612 | 734.0479
0.3300224 | 736.4364
0.3310298 | 738.7721
0.3321456 | 741.3055
0.333367 | 743.7972
0.3345326 | 746.3394
0.3355421 | 748.6356
0.3367628 | 751.2569
0.3377567 | 753.6102
0.3389923 | 756.203
0.3399971 | 758.4991
0.3411184 | 761.0853
0.3422096 | 763.4254
0.3433254 | 765.8709
0.34429 | 768.1539
0.3454371 | 770.6324
0.3463724 | 772.9901
0.347448 | 775.4159
0.3486081 | 777.8614
0.3497968 | 780.4278
0.3509991 | 783.0184
0.3520223 | 785.3673
0.3531612 | 787.9974
0.3541769 | 790.3221
0.3551265 | 792.5787
0.3563227 | 795.0836
0.3574071 | 797.4347
0.3585311 | 799.8978
0.3595011 | 802.1632
0.3604882 | 804.4505
0.3615038 | 806.7049
0.3624452 | 809.1373
0.363514 | 811.4422
0.3646939 | 813.9515
0.3657579 | 816.2411
0.366794 | 818.5284
0.3677994 | 820.7982
0.3689369 | 823.3725
0.3701038 | 825.9235
0.3711753 | 828.4548
0.3723265 | 830.975
0.3734498 | 833.592
0.3746453 | 836.2001
0.3756699 | 838.4765
0.3768483 | 841.0825
0.3778422 | 843.5895
0.3788395 | 845.8725
0.380067 | 848.4872
0.3810738 | 850.7768
0.382129 | 853.0729
0.3832713 | 855.6415
0.384458 | 858.2365
0.3855669 | 860.748
0.38668 | 863.3034
0.3878782 | 865.894
0.3889797 | 868.434
0.3899838 | 870.728
0.3909825 | 873.0988
0.3920451 | 875.3642
0.39321 | 877.9284
0.394276 | 880.464
0.3952808 | 882.9096
0.3963203 | 885.2255
0.3973523 | 887.4975
0.3985056 | 890.0551
0.3996009 | 892.5468
0.4007351 | 894.9946
0.4018496 | 897.5522
0.4029027 | 899.8945
0.4038584 | 902.1928
0.4049116 | 904.5197
0.4059238 | 906.7851
0.4069442 | 909.1208
0.4080355 | 911.4872
0.4090696 | 913.8559
0.4100955 | 916.1982
0.4111009 | 918.5668
0.4122542 | 921.1113
0.4134013 | 923.7216
0.4145191 | 926.3429
0.4155552 | 928.6479
0.4166799 | 931.2758
0.4177255 | 933.5829
0.4188318 | 936.1977
0.4200579 | 938.8256
0.4209939 | 941.1042
0.4220797 | 943.4926
0.4231295 | 945.8239
0.4242909 | 948.3793
0.4252984 | 950.8864
0.4262439 | 953.4616
0.4272139 | 955.8281
0.4282868 | 958.3835
0.4294857 | 960.9631
0.4304428 | 963.2592
0.4316444 | 965.8849
0.4326212 | 968.1459
0.4337595 | 970.7739
0.4347595 | 973.1887
0.4358467 | 975.6012
0.4370504 | 978.1984
0.4380497 | 980.5297
0.4390143 | 982.905
0.4401198 | 985.4758
0.4410456 | 987.8049
0.4421811 | 990.3669
0.4433167 | 992.8168
0.4444979 | 995.3986
0.4456954 | 998.0243
0.44669 | 1000.404
0.4476927 | 1002.716
0.4488753 | 1005.33
0.4499257 | 1007.763
0.4509624 | 1010.153
0.4519824 | 1012.465
0.453088 | 1014.853
0.454058 | 1017.196
0.455184 | 1019.802
0.4561881 | 1022.168
0.4571057 | 1024.585
0.458201 | 1026.868
0.4593666 | 1029.503
0.4605341 | 1032.043
0.4614551 | 1034.301
0.4624612 | 1036.703
0.4635409 | 1039.025
0.4646165 | 1041.427
0.4656792 | 1043.873
0.4664939 | 1046.195
0.4676594 | 1048.485
0.4687255 | 1051.018
0.4696894 | 1053.393
0.4706771 | 1055.659
0.4716867 | 1057.948
0.472688 | 1060.453
0.4736812 | 1062.754
0.4749183 | 1065.368
0.4761199 | 1067.9
0.4771397 | 1070.253
0.4781812 | 1072.688
0.4791921 | 1074.993
0.4802336 | 1077.245
0.4811342 | 1079.556
0.4822657 | 1082.096
0.4833399 | 1084.669
0.4844114 | 1086.996
0.4853712 | 1089.385
0.4863978 | 1091.705
0.4874557 | 1094.219
0.4884468 | 1096.677
0.489549 | 1099.026
0.4904897 | 1101.452
0.4916648 | 1103.856
0.4926641 | 1106.163
0.4936328 | 1108.444
0.4946995 | 1111.025
0.4957356 | 1113.344
0.4968051 | 1115.805
0.497737 | 1118.424
0.4989768 | 1120.762
0.4999338 | 1123.093
0.5008827 | 1125.349
0.501944 | 1127.725
0.5029175 | 1130.148
0.5039508 | 1132.556
0.5050169 | 1135.209
0.5062526 | 1137.67
0.5072308 | 1140.297
0.5085271 | 1142.881
0.5095353 | 1145.373
0.5106797 | 1147.913
0.5115796 | 1150.17
0.5126484 | 1152.624
0.5136851 | 1154.99
0.5147532 | 1157.632
0.5158125 | 1160.04
0.516771 | 1162.299
0.5178888 | 1164.777
0.5188874 | 1167.275
0.5198922 | 1169.618
0.5209937 | 1172.12
0.5221156 | 1174.652
0.5232396 | 1177.28
0.5243765 | 1179.864
0.5253411 | 1182.114
0.5264037 | 1184.414
0.5273717 | 1186.822
0.5283956 | 1189.176
0.5293581 | 1191.469
0.5303908 | 1193.871
0.5314092 | 1196.29
0.5324739 | 1198.685
0.533497 | 1201.052
0.5344228 | 1203.482
0.5355739 | 1205.995
0.5365909 | 1208.506
0.5376413 | 1210.842
0.5386079 | 1213.178
0.5396597 | 1215.489
0.5406583 | 1217.827
0.5416352 | 1220.226
0.5426624 | 1222.676
0.5436665 | 1225.071
0.544738 | 1227.548
0.545787 | 1230.007
0.5467795 | 1232.289
0.5479124 | 1234.911
0.5488225 | 1237.297
0.550037 | 1239.892
0.5511338 | 1242.373
0.5521855 | 1244.642
0.5533538 | 1247.306
0.5543749 | 1249.769
0.5553613 | 1252.109
0.556411 | 1254.469
0.5574723 | 1256.98
0.5584566 | 1259.593
0.5595213 | 1261.865
0.5604927 | 1264.148
0.5615125 | 1266.567
0.5625983 | 1269.149
0.5635812 | 1271.519
0.5645581 | 1273.857
0.5655424 | 1276.224
0.5665485 | 1278.529
0.5677195 | 1281.08
0.5687542 | 1283.495
0.5697113 | 1286.085
0.5709041 | 1288.619
0.5719613 | 1290.959
0.5729177 | 1293.54
0.573977 | 1295.953
0.5750029 | 1298.504
0.5760771 | 1300.798
0.5770451 | 1303.151
0.5780219 | 1305.461
0.5790423 | 1308.031
0.5799994 | 1310.464
0.5810553 | 1312.859
0.5820485 | 1315.452
0.5832923 | 1317.877
0.5842876 | 1320.338
0.585323 | 1322.83
0.5863012 | 1325.142
0.5874183 | 1327.682
0.5883938 | 1330.081
0.5894394 | 1332.676
0.5906309 | 1335.288
0.5915668 | 1337.716
0.5926452 | 1340.116
0.5936084 | 1342.61
0.5946186 | 1345.069
0.5956485 | 1347.38
0.5966744 | 1349.736
0.5976983 | 1352.131
0.5987241 | 1354.44
0.5997071 | 1356.841
0.6006308 | 1359.094
0.6017126 | 1361.524
0.6027493 | 1363.807
0.6036063 | 1366.294
0.6047439 | 1368.665
0.6056526 | 1371.012
0.6067064 | 1373.402
0.6077023 | 1375.756
0.6087037 | 1378.223
0.6097684 | 1380.798
0.6107731 | 1383.29
0.611844 | 1385.709
0.6127711 | 1388.049
0.6139339 | 1390.624
0.6148426 | 1392.894
0.6158099 | 1395.221
0.6168555 | 1397.533
0.6178637 | 1399.886
0.6188651 | 1402.379
0.619844 | 1404.679
0.6208597 | 1407.006
0.6219183 | 1409.54
0.6229067 | 1412.012
0.623985 | 1414.538
0.6249394 | 1416.986
0.6259462 | 1419.289
0.6270524 | 1421.904
0.6280313 | 1424.211
0.6290436 | 1426.476
0.6299802 | 1428.792
0.6310279 | 1431.218
0.6320279 | 1433.483
0.633032 | 1435.913
0.6340694 | 1438.458
0.6351069 | 1440.928
0.6361771 | 1443.428
0.6372098 | 1445.843
0.6381839 | 1448.192
0.6391655 | 1450.587
0.6400837 | 1452.911
0.6410755 | 1455.243
0.6420081 | 1457.508
0.6430626 | 1459.758
0.6440551 | 1462.221
0.6450728 | 1464.676
0.6460939 | 1467.112
0.6471266 | 1469.606
0.6482022 | 1472.261
0.6492826 | 1474.728
0.6502935 | 1477.136
0.6512894 | 1479.52
0.6522267 | 1481.779
0.6532485 | 1484.04
0.6541818 | 1486.391
0.6552267 | 1488.848
0.6561926 | 1491.269
0.6572178 | 1493.679
0.6582437 | 1496.042
0.659181 | 1498.412
0.6603227 | 1500.904
0.6613282 | 1503.369
0.6623077 | 1505.749
0.66332 | 1508.155
0.6642669 | 1510.414
0.6652042 | 1512.798
0.6661286 | 1515.125
0.6671483 | 1517.408
0.6681422 | 1519.697
0.6690427 | 1522.152
0.6699685 | 1524.417
0.670914 | 1526.931
0.6719303 | 1529.321
0.672965 | 1531.628
0.6740052 | 1534.14
0.6750577 | 1536.68
0.6760011 | 1538.998
0.6771381 | 1541.615
0.6780727 | 1544.069
0.6790556 | 1546.363
0.6799936 | 1548.706
0.6810352 | 1551.101
0.682027 | 1553.551
0.6829923 | 1556.038
0.6840665 | 1558.479
0.6851285 | 1560.977
0.6860318 | 1563.46
0.6871782 | 1565.882
0.6883008 | 1568.521
0.6892681 | 1570.918
0.6901809 | 1573.201
0.6913771 | 1575.754
0.6923996 | 1578.173
0.6933682 | 1580.634
0.6943846 | 1583.031
0.6953328 | 1585.303
0.6963723 | 1587.727
0.697358 | 1590.205
0.6984295 | 1592.721
0.6994636 | 1595.303
0.7004956 | 1597.786
0.7014697 | 1600.093
0.7025711 | 1602.682
0.7035718 | 1604.982
0.7045357 | 1607.353
0.7054771 | 1609.608
0.7065139 | 1611.884
0.7075943 | 1614.36
0.7085582 | 1616.848
0.7096052 | 1619.309
0.7106236 | 1621.741
0.7116869 | 1624.285
0.7127196 | 1626.81
0.7137169 | 1629.256
0.7146153 | 1631.615
0.715614 | 1633.896
0.7165908 | 1636.162
0.7177536 | 1638.785
0.7187665 | 1641.222
0.719757 | 1643.67
0.7207904 | 1646.067
0.7218026 | 1648.504
0.7228953 | 1651.173
0.7239463 | 1653.724
0.7249613 | 1656.058
0.7259695 | 1658.486
0.7269422 | 1660.927
0.7279327 | 1663.203
0.7288585 | 1665.649
0.7299095 | 1668.127
0.7308714 | 1670.518
0.7318039 | 1672.882
0.732887 | 1675.255
0.7338509 | 1677.591
0.7349013 | 1680.023
0.7359654 | 1682.412
0.7369524 | 1684.833
0.7380096 | 1687.369
0.7389156 | 1689.742
0.740028 | 1692.28
0.7409837 | 1694.547
0.7419769 | 1697.037
0.7429395 | 1699.452
0.7439326 | 1701.809
0.7449742 | 1704.228
0.745919 | 1706.685
0.7469878 | 1709.17
0.7480041 | 1711.62
0.7490477 | 1714.136
0.7500341 | 1716.518
0.7511322 | 1719.073
0.7521152 | 1721.442
0.7530382 | 1723.764
0.7540184 | 1726.153
0.7550314 | 1728.623
0.7560409 | 1731.055
0.7570266 | 1733.489
0.7580082 | 1735.933
0.7590892 | 1738.46
0.760107 | 1741.035
0.7611499 | 1743.507
0.7621771 | 1745.946
0.7631212 | 1748.286
0.7641056 | 1750.586
0.7651969 | 1753.197
0.7663583 | 1755.807
0.7673923 | 1758.422
0.7683426 | 1760.931
0.7693685 | 1763.418
0.7703624 | 1765.783
0.7713739 | 1768.167
0.7723746 | 1770.663
0.7734856 | 1773.267
0.7744754 | 1775.829
0.7754625 | 1778.274
0.7764652 | 1780.581
0.777348 | 1782.917
0.7783814 | 1785.316
0.7793194 | 1787.613
0.7803834 | 1790.087
0.7813814 | 1792.607
0.7823882 | 1795.125
0.7834236 | 1797.676
0.7844365 | 1800.24
0.7855514 | 1802.776
0.7864785 | 1805.211
0.7874955 | 1807.485
0.7884485 | 1809.845
0.7894281 | 1812.147
0.7904567 | 1814.503
0.7913981 | 1816.83
0.792439 | 1819.381
0.7934424 | 1821.938
0.7944383 | 1824.329
0.7955432 | 1826.819
0.7964233 | 1829.113
0.7974424 | 1831.677
0.7985023 | 1834.212
0.7994771 | 1836.746
0.8004526 | 1839.125
0.801377 | 1841.448
0.8024083 | 1843.959
0.8033722 | 1846.431
0.8043647 | 1848.881
0.8053851 | 1851.27
0.8063899 | 1853.696
0.807428 | 1856.271
0.8084423 | 1858.861
0.8094954 | 1861.221
0.8104798 | 1863.7
0.8114355 | 1866.262
0.8123612 | 1868.624
0.8134682 | 1871.217
0.8144798 | 1873.695
0.8154341 | 1876.156
0.816458 | 1878.586
0.8174314 | 1881.144
0.8184913 | 1883.657
0.8194784 | 1886.132
0.8205124 | 1888.562
0.8215417 | 1891.078
0.8225254 | 1893.615
0.8234695 | 1895.874
0.8245908 | 1898.443
0.8255546 | 1901.018
0.8265356 | 1903.488
0.8275213 | 1905.867
0.8284954 | 1908.322
0.8295124 | 1910.868
0.8305008 | 1913.459
0.8315737 | 1916.157
0.8326398 | 1918.713
0.8336166 | 1921.147
0.8346309 | 1923.626
0.8355383 | 1926.019
0.8365164 | 1928.488
0.837417 | 1930.907
0.8385137 | 1933.23
0.8395341 | 1935.836
0.8403271 | 1938.101
0.8413897 | 1940.518
0.8424067 | 1943.023
0.8434374 | 1945.666
0.844421 | 1948.261
0.8455253 | 1950.841
0.8464408 | 1953.331
0.8474067 | 1955.743
0.8483897 | 1958.094
0.8493774 | 1960.469
0.8503618 | 1962.926
0.8513284 | 1965.4
0.8523924 | 1967.769
0.8533883 | 1970.212
0.8541669 | 1972.495
0.8551587 | 1974.756
0.8562078 | 1977.248
0.8570811 | 1979.79
0.8582037 | 1982.293
0.8591594 | 1984.6
0.8600552 | 1987.105
0.8610436 | 1989.581
0.8620613 | 1991.972
0.8630994 | 1994.321
0.8640824 | 1996.863
0.8651587 | 1999.508
0.8662357 | 2002.119
0.8673024 | 2004.586
0.8683181 | 2007.201
0.8692855 | 2009.766
0.8702842 | 2012.139
0.8712399 | 2014.51
0.8722208 | 2016.936
0.8731908 | 2019.397
0.8742065 | 2021.888
0.8752583 | 2024.486
0.8762365 | 2027.001
0.877248 | 2029.44
0.8782869 | 2031.941
0.8793298 | 2034.575
0.8803454 | 2037.098
0.8814742 | 2039.735
0.8824142 | 2042.079
0.88337 | 2044.551
0.8843209 | 2046.933
0.8853495 | 2049.282
0.8863141 | 2051.826
0.8873127 | 2054.287
0.8883584 | 2056.748
0.8893665 | 2059.325
0.8903965 | 2061.971
0.8913835 | 2064.513
0.8923611 | 2066.915
0.8933556 | 2069.187
0.8942657 | 2071.511
0.8951969 | 2073.768
0.8961342 | 2076.051
0.8971669 | 2078.646
0.8981567 | 2081.232
0.899201 | 2083.75
0.900218 | 2086.332
0.901282 | 2088.881
0.9023242 | 2091.397
0.9032983 | 2094.049
0.9041212 | 2096.576
0.904908 | 2098.894
0.9058896 | 2101.295
0.9068923 | 2103.712
0.9078855 | 2106.18
0.9088542 | 2108.623
0.9098869 | 2110.926
0.9108794 | 2113.429
0.9117009 | 2115.74
0.9127785 | 2118.362
0.9138671 | 2120.924
0.9148439 | 2123.492
0.9158126 | 2125.953
0.9167813 | 2128.282
0.9177281 | 2130.71
0.9186941 | 2133.228
0.9197049 | 2135.603
0.9206968 | 2138.016
0.9216552 | 2140.547
0.9227383 | 2143.21
0.9238044 | 2145.709
0.9248255 | 2148.227
0.9257138 | 2150.53
0.9267213 | 2153.092
0.9276313 | 2155.41
0.9285898 | 2157.831
0.9296109 | 2160.29
0.9306204 | 2162.722
0.9315952 | 2165.196
0.9326313 | 2167.892
0.9336545 | 2170.426
0.9347226 | 2172.988
0.9357594 | 2175.504
0.9367737 | 2178.101
0.9377955 | 2180.588
0.9387812 | 2182.84
0.9397423 | 2185.317
0.9407341 | 2187.839
0.9417096 | 2190.313
0.9427253 | 2192.761
0.9437226 | 2195.31
0.9447014 | 2197.755
0.9457307 | 2200.335
0.9466054 | 2202.587
0.9477062 | 2205.27
0.9486469 | 2207.729
0.9495842 | 2210.038
0.9505366 | 2212.391
0.9515182 | 2214.817
0.952641 | 2217.425
0.9535566 | 2219.746
0.9544407 | 2222.009
0.9552936 | 2224.312
0.9563154 | 2226.808
0.9573038 | 2229.297
0.9583494 | 2231.952
0.9593753 | 2234.529
0.9603481 | 2236.992
0.9612582 | 2239.4
0.9621914 | 2241.789
0.9631696 | 2244.201
0.9641669 | 2246.717
0.96519 | 2249.255
0.9661662 | 2251.67
0.9671709 | 2254.065
0.9682479 | 2256.756
0.9691028 | 2259.059
0.9701151 | 2261.604
0.9711423 | 2264.087
0.9720871 | 2266.633
0.973064 | 2269.015
0.974021 | 2271.434
0.9750272 | 2273.928
0.9760238 | 2276.457
0.9770129 | 2278.955
0.9780367 | 2281.37
0.9790639 | 2283.948
0.9801314 | 2286.593
0.9811709 | 2289.039
0.9821613 | 2291.385
0.9831082 | 2293.974
0.9839985 | 2296.485
0.985021 | 2298.948
0.9860598 | 2301.416
0.987051 | 2303.901
0.9880523 | 2306.38
0.9890714 | 2309.014
0.9899242 | 2311.277
0.9909569 | 2313.87
0.9918609 | 2316.166
0.9928255 | 2318.691
0.9937839 | 2321.106
0.9948813 | 2323.696
0.9958942 | 2325.984
0.9968908 | 2328.647
0.9978752 | 2331.336
0.9989085 | 2333.867
0.9999371 | 2336.489
1.000979 | 2339.143
1.001941 | 2341.452
1.002924 | 2344.063
1.003938 | 2346.62
1.004898 | 2349.163
1.005854 | 2351.595
1.006835 | 2354.056
1.007774 | 2356.534
1.008815 | 2359.055
1.009832 | 2361.588
1.010657 | 2363.847
1.011556 | 2366.191
1.012464 | 2368.485
1.013478 | 2371.118
1.014461 | 2373.521
1.015387 | 2375.875
1.016336 | 2378.239
1.017299 | 2380.625
1.018323 | 2383.075
1.019279 | 2385.534
1.020267 | 2387.87
1.021289 | 2390.35
1.022133 | 2392.609
1.023092 | 2395.099
1.02422 | 2397.476
1.025191 | 2400.1
1.026088 | 2402.69
1.027174 | 2405.237
1.028198 | 2407.755
1.029166 | 2410.341
1.030133 | 2412.773
1.031192 | 2415.318
1.032018 | 2417.579
1.032924 | 2419.838
1.033966 | 2422.4
1.034964 | 2424.852
1.035943 | 2427.421
1.036894 | 2429.853
1.038008 | 2432.358
1.038956 | 2434.878
1.03983 | 2437.238
1.040887 | 2439.835
1.041869 | 2442.189
1.042834 | 2444.788
1.043741 | 2447.13
1.044632 | 2449.455
1.045591 | 2452.116
1.046606 | 2454.634
1.047578 | 2457.035
1.048514 | 2459.347
1.049495 | 2461.821
1.050482 | 2464.46
1.051522 | 2466.928
1.052552 | 2469.285
1.0534 | 2471.665
1.054288 | 2474.066
1.055341 | 2476.723
1.056227 | 2478.975
1.05717 | 2481.539
1.058111 | 2483.875
1.059094 | 2486.27
1.060038 | 2488.803
1.061057 | 2491.447
1.062076 | 2493.908
1.063124 | 2496.566
1.064024 | 2498.92
1.065095 | 2501.565
1.066141 | 2504.011
1.067101 | 2506.626
1.06806 | 2509.267
1.069054 | 2511.666
1.070069 | 2514.175
1.07102 | 2516.665
1.072026 | 2519.128
1.073028 | 2521.67
1.074041 | 2524.322
1.075082 | 2526.981
1.076123 | 2529.602
1.077117 | 2532.129
1.078108 | 2534.59
1.079004 | 2536.957
1.080167 | 2539.53
1.081104 | 2542.061
1.081897 | 2544.346
1.082949 | 2546.89
1.083917 | 2549.292
1.084974 | 2551.977
1.085999 | 2554.636
1.087018 | 2557.114
1.08799 | 2559.617
1.088881 | 2562.172
1.089824 | 2564.559
1.090823 | 2566.925
1.091788 | 2569.463
1.092802 | 2572.012
1.09381 | 2574.416
1.094849 | 2577.026
1.095753 | 2579.439
1.096759 | 2582.099
1.097748 | 2584.615
1.09874 | 2587.107
1.099671 | 2589.537
1.100656 | 2591.939
1.101693 | 2594.477
1.102638 | 2597.173
1.103638 | 2599.721
1.104667 | 2602.283
1.105562 | 2604.542
1.106428 | 2606.821
1.107426 | 2609.387
1.108397 | 2611.732
1.109361 | 2614.316
1.110165 | 2616.577
1.111151 | 2619.055
1.112129 | 2621.615
1.113015 | 2623.911
1.11401 | 2626.585
1.115094 | 2629.132
1.115978 | 2631.448
1.116809 | 2633.885
1.117782 | 2636.491
1.118754 | 2638.872
1.119666 | 2641.255
1.120681 | 2643.835
1.121715 | 2646.35
1.122711 | 2649.066
1.123572 | 2651.395
1.124446 | 2653.645
1.125371 | 2655.931
1.126235 | 2658.24
1.127227 | 2660.861
1.128214 | 2663.344
1.129167 | 2666.045
1.130011 | 2668.547
1.130844 | 2670.81
1.131798 | 2673.256
1.13283 | 2675.849
1.133644 | 2678.099
1.134742 | 2680.7
1.135821 | 2683.232
1.13661 | 2685.543
1.137409 | 2687.804
1.138367 | 2690.221
1.139251 | 2692.524
1.140237 | 2695.101
1.14127 | 2697.696
1.142245 | 2700.161
1.143262 | 2702.838
1.144126 | 2705.191
1.145194 | 2707.815
1.146196 | 2710.339
1.147077 | 2712.835
1.148057 | 2715.255
1.14899 | 2717.522
1.149995 | 2720.053
1.150857 | 2722.376
1.151811 | 2724.969
1.152811 | 2727.557
1.153733 | 2729.814
1.154577 | 2732.132
1.155571 | 2734.773
1.156563 | 2737.352
1.157517 | 2739.987
1.15846 | 2742.395
1.159448 | 2744.889
1.160468 | 2747.572
1.161465 | 2750.246
1.162507 | 2752.766
1.163562 | 2755.388
1.164437 | 2757.844
1.165295 | 2760.175
1.166245 | 2762.63
1.167195 | 2765.02
1.168144 | 2767.534
1.169134 | 2770.125
1.170185 | 2772.779
1.171007 | 2775.066
1.17187 | 2777.325
1.172952 | 2780.023
1.173965 | 2782.669
1.174991 | 2785.251
1.175943 | 2787.514
1.176874 | 2789.852
1.177732 | 2792.117
1.178573 | 2794.446
1.179539 | 2797.094
1.180596 | 2799.695
1.181629 | 2802.389
1.18253 | 2804.727
1.183477 | 2806.995
1.184325 | 2809.26
1.185294 | 2811.925
1.186212 | 2814.215
1.187293 | 2816.865
1.188313 | 2819.499
1.189322 | 2822.103
1.190319 | 2824.45
1.191351 | 2827.166
1.192257 | 2829.657
1.193287 | 2832.279
1.194214 | 2834.663
1.195152 | 2837.124
1.196092 | 2839.635
1.197074 | 2842.083
1.198091 | 2844.651
1.199064 | 2847.312
1.200068 | 2849.881
1.201022 | 2852.164
1.20199 | 2854.798
1.202964 | 2857.257
1.203919 | 2859.542
1.204857 | 2861.926
1.205821 | 2864.644
1.206834 | 2867.248
1.207834 | 2869.797
1.208878 | 2872.477
1.209898 | 2875.143
1.210947 | 2877.663
1.211966 | 2880.243
1.212788 | 2882.501
1.213674 | 2884.967
1.21465 | 2887.423
1.215658 | 2890.023
1.216638 | 2892.505
1.217654 | 2894.953
1.21872 | 2897.493
1.219594 | 2899.932
1.220464 | 2902.404
1.221451 | 2905.05
1.222444 | 2907.541
1.223372 | 2909.965
1.224338 | 2912.378
1.225348 | 2914.869
1.226192 | 2917.205
1.227036 | 2919.49
1.228074 | 2922.133
1.228968 | 2924.423
1.229867 | 2926.726
1.230828 | 2929.239
1.231953 | 2931.865
1.232914 | 2934.363
1.233725 | 2936.616
1.234728 | 2939.327
1.235773 | 2941.896
1.236812 | 2944.607
1.237735 | 2946.932
1.238825 | 2949.511
1.239824 | 2952.021
1.240771 | 2954.598
1.241732 | 2957.006
1.24272 | 2959.384
1.243681 | 2962.047
1.244721 | 2964.723
1.245708 | 2966.999
1.246713 | 2969.575
1.247623 | 2972.108
1.248493 | 2974.371
1.249415 | 2976.742
1.250355 | 2979.205
1.251303 | 2981.857
1.252295 | 2984.349
1.253258 | 2986.81
1.254257 | 2989.407
1.255241 | 2992.077
1.256166 | 2994.333
1.257034 | 2996.588
1.257948 | 2999.24
1.259007 | 3001.791
1.260088 | 3004.309
1.260937 | 3006.682
1.261792 | 3009.112
1.26282 | 3011.687
1.263672 | 3013.957
1.264566 | 3016.277
1.265617 | 3018.976
1.266617 | 3021.525
1.267583 | 3024.203
1.268527 | 3026.818
1.269518 | 3029.241
1.270507 | 3031.768
1.271525 | 3034.389
1.272507 | 3037.002
1.273582 | 3039.503
1.274484 | 3041.952
1.275285 | 3044.42
1.276287 | 3046.857
1.277211 | 3049.245
1.278202 | 3051.939
1.279184 | 3054.549
1.280228 | 3057.16
1.28108 | 3059.555
1.281947 | 3061.884
1.283029 | 3064.554
1.284018 | 3067.175
1.284973 | 3069.757
1.285927 | 3072.237
1.286914 | 3074.503
1.287967 | 3077.206
1.288783 | 3079.68
1.289796 | 3082.402
1.29086 | 3085.138
1.291771 | 3087.544
1.292615 | 3089.833
1.29364 | 3092.299
1.294577 | 3094.891
1.295506 | 3097.557
1.296544 | 3100.088
1.297534 | 3102.672
1.298347 | 3104.955
1.2992 | 3107.216
1.300262 | 3109.736
1.301294 | 3112.327
1.302082 | 3114.612
1.302988 | 3117.104
1.303924 | 3119.523
1.304921 | 3122.124
1.305755 | 3124.39
1.306721 | 3126.976
1.307793 | 3129.617
1.308662 | 3132.071
1.309506 | 3134.444
1.310499 | 3136.963
1.311435 | 3139.472
1.312331 | 3141.974
1.313356 | 3144.4
1.314321 | 3146.839
1.315148 | 3149.146
1.316048 | 3151.559
1.316912 | 3153.888
1.317785 | 3156.16
1.318681 | 3158.454
1.31959 | 3160.976
1.320525 | 3163.336
1.321486 | 3165.777
1.322272 | 3168.126
1.323154 | 3170.385
1.324195 | 3173.026
1.325026 | 3175.327
1.325924 | 3177.632
1.326992 | 3180.238
1.327938 | 3182.532
1.328853 | 3185.129
1.329663 | 3187.416
1.330672 | 3189.886
1.331676 | 3192.424
1.332516 | 3194.77
1.333398 | 3197.073
1.334492 | 3199.736
1.335377 | 3202.103
1.336167 | 3204.438
1.337047 | 3206.829
1.338035 | 3209.277
1.339031 | 3211.94
1.339877 | 3214.212
1.340892 | 3216.732
1.341824 | 3219.03
1.342736 | 3221.592
1.343557 | 3223.917
1.344573 | 3226.495
1.345477 | 3229.008
1.346415 | 3231.61
1.347448 | 3234.073
1.348297 | 3236.398
1.349148 | 3239.195
1.350031 | 3241.741
1.351068 | 3244.415
1.352095 | 3247.03
1.35294 | 3249.506
1.353864 | 3251.765
1.354815 | 3254.048
1.355612 | 3256.342
1.356449 | 3258.715
1.357461 | 3261.383
1.358434 | 3263.98
1.359297 | 3266.258
1.360218 | 3268.82
1.36118 | 3271.257
1.362077 | 3273.718
1.362977 | 3276.181
1.3639 | 3278.574
1.364825 | 3280.934
1.365719 | 3283.492
1.366626 | 3285.84
1.367565 | 3288.139
1.36853 | 3290.62
1.3694 | 3293.08
1.370204 | 3295.433
1.371162 | 3297.881
1.372232 | 3300.526
1.373106 | 3302.978
1.374104 | 3305.597
1.374952 | 3307.935
1.375788 | 3310.218
1.376611 | 3312.607
1.377615 | 3315.204
1.378651 | 3317.935
1.379554 | 3320.378
1.380439 | 3322.771
1.381364 | 3325.074
1.38221 | 3327.438
1.383038 | 3329.884
1.383834 | 3332.213
1.384817 | 3334.52
1.385794 | 3337.086
1.386762 | 3339.717
1.387738 | 3341.993
1.388564 | 3344.293
1.389364 | 3346.695
1.390253 | 3348.989
1.391183 | 3351.248
1.392213 | 3353.59
1.393078 | 3355.88
1.393965 | 3358.167
1.39505 | 3360.718
1.395977 | 3363.139
1.39618 | 3323.507
1.396112 | 3268.382
1.395884 | 3213.538
1.397661 | 3158.413
1.399938 | 3103.288
1.402816 | 3047.882
1.404205 | 2992.476
1.405067 | 2936.788
1.405026 | 2881.382
1.404279 | 2825.976
1.403571 | 2810.226
1.4025 | 2807.281
1.401652 | 2804.73
1.401456 | 2803.927
1.40298 | 2806.516
1.404223 | 2809.309
1.405513 | 2811.84
1.406574 | 2814.316
1.407897 | 2816.743
1.409044 | 2819.121
1.41039 | 2821.588
1.411731 | 2823.929
1.412915 | 2826.398
1.414198 | 2828.716
1.415305 | 2831.142
1.416593 | 2833.71
1.417667 | 2836.024
1.418963 | 2838.507
1.419934 | 2840.759
1.421514 | 2843.269
1.422586 | 2845.628
1.42391 | 2848.232
1.425038 | 2850.487
1.426362 | 2853.042
1.427443 | 2855.422
1.428815 | 2857.952
1.430088 | 2860.467
1.431479 | 2862.91
1.432451 | 2865.395
1.433924 | 2867.751
1.435065 | 2870.295
1.436491 | 2872.714
1.437721 | 2875.234
1.439041 | 2877.649
1.44033 | 2880.169
1.44145 | 2882.578
1.442695 | 2884.984
1.44366 | 2887.26
1.444918 | 2889.55
1.446303 | 2891.9
1.447516 | 2894.221
1.44897 | 2896.807
1.450151 | 2899.187
1.451204 | 2901.457
1.452391 | 2903.801
1.45356 | 2906.187
1.454758 | 2908.465
1.455994 | 2910.996
1.45737 | 2913.426
1.458539 | 2915.753
1.459719 | 2918.012
1.460925 | 2920.466
1.462149 | 2922.743
1.463394 | 2925.223
1.464733 | 2927.779
1.465913 | 2930.145
1.46736 | 2932.731
1.46854 | 2935.126
1.469689 | 2937.568
1.470978 | 2939.867
1.472144 | 2942.172
1.473528 | 2944.527
1.474981 | 2946.136
1.473481 | 2942.973
1.473075 | 2876.317
1.472487 | 2741.879
1.471468 | 2607.442
1.467588 | 2474.129
1.460045 | 2340.817
1.453724 | 2208.067
1.450541 | 2074.754
1.450682 | 1941.442
1.450838 | 1809.254
1.450228 | 1676.504
1.449879 | 1609.567
1.448081 | 1611.223
1.44751 | 1608.883
1.446993 | 1606.547
1.447195 | 1604.205
1.447387 | 1583.024
1.447445 | 1548.29
1.447477 | 1512.853
1.447517 | 1412.728
1.447958 | 1255.228
1.448582 | 1098.852
1.450653 | 941.3525
1.449509 | 783.8525
1.449175 | 627.4775
1.448826 | 471.1025
1.451322 | 333.8525
1.453633 | 211.79
1.455022 | 89.72749
1.457006 | 32.63374
1.459121 | 33.33247
1.461006 | 32.73921
1.462586 | 32.5041
1.464058 | 33.03145
1.465529 | 31.98115
1.466968 | 31.95602
1.469115 | 31.50998
1.471502 | 31.79906
1.473328 | 31.73753
1.475137 | 31.02562
1.476843 | 30.93553
1.478477 | 31.18877
1.480349 | 30.84407
1.482347 | 30.55513
1.483924 | 30.27717
1.48581 | 30.22005
1.487586 | 30.04275
1.489043 | 29.9239
1.490472 | 29.9482
1.492231 | 29.69085
1.49368 | 29.64141
1.495285 | 29.45698
1.4968 | 29.43233
1.498302 | 29.23375
1.499793 | 29.12217
1.501235 | 29.16395
1.50277 | 29.00393
1.504164 | 28.9688
1.50548 | 28.97229
1.506614 | 28.80853
1.507844 | 28.77361
1.508843 | 28.7492
1.509837 | 28.71786
1.510587 | 28.73875
1.511471 | 28.73523
1.512303 | 28.67608
1.512978 | 28.63765
1.513773 | 28.60631
1.514356 | 28.56444
1.514913 | 28.48431
1.515587 | 28.43551
1.516187 | 28.38323
1.516839 | 28.28916
1.517257 | 28.2891
1.517824 | 28.22293
1.518289 | 28.18455
1.518847 | 28.23337
1.519261 | 28.14963
1.519866 | 28.13924
1.520189 | 28.05557
1.520675 | 28.10438
1.521097 | 28.03119
1.521097 | 28.03119
1.521097 | 28.03119
1.52111 | 28.03118
1.521126 | 28.03815

## Образец1.24
Образец1.24 | Образец1.24
Деформация | Стандартное усилие
% | MPa
0 | 33.44019
6.856663e-05 | 33.44016
0.0002357257 | 33.47863
9.003104e-05 | 33.50291
0.0001414411 | 33.47154
0.0001385863 | 33.48548
0.0001257416 | 33.4088
0.0003097603 | 33.87922
0.001039704 | 35.19648
0.002189904 | 37.64643
0.0034525 | 40.01728
0.004918434 | 42.22663
0.005873812 | 44.5755
0.007106776 | 46.86286
0.008207589 | 49.30951
0.009582242 | 51.70673
0.01087447 | 54.15668
0.01203114 | 56.60004
0.01321983 | 58.85663
0.01442555 | 61.19892
0.01571164 | 63.53021
0.01711831 | 65.789
0.01847049 | 68.31806
0.01964964 | 70.56806
0.02103791 | 72.88947
0.02236829 | 75.43391
0.02371229 | 77.83222
0.02497523 | 80.21955
0.02635669 | 82.48493
0.02764143 | 85.03156
0.02891935 | 87.43098
0.03015232 | 89.68537
0.03145817 | 91.95515
0.03263255 | 94.35895
0.0338696 | 96.63312
0.03538526 | 99.12482
0.03692136 | 101.689
0.03822517 | 104.1961
0.03963252 | 106.7581
0.0408757 | 109.1597
0.04203101 | 111.4383
0.04329804 | 113.8509
0.04462841 | 116.347
0.04594516 | 118.6332
0.04722376 | 121.1469
0.04853711 | 123.6408
0.04970809 | 125.9589
0.05090563 | 128.2287
0.05189404 | 130.4985
0.05321693 | 132.8539
0.05467537 | 135.082
0.05596555 | 137.3638
0.05723666 | 139.6863
0.05848953 | 142.1886
0.05977427 | 144.6803
0.06084375 | 147.027
0.06216663 | 149.5187
0.06330559 | 151.9071
0.06446839 | 154.1901
0.06567547 | 156.6005
0.06687233 | 158.9999
0.0680651 | 161.4784
0.06921905 | 163.9811
0.07030556 | 166.2904
0.07147858 | 168.8217
0.07289342 | 171.2375
0.07417271 | 173.7183
0.07544518 | 176.1561
0.07654122 | 178.4457
0.07774967 | 180.7242
0.07889271 | 183.1259
0.08011001 | 185.4022
0.0812442 | 187.8917
0.08247921 | 190.1945
0.08368901 | 192.6312
0.08488247 | 194.9977
0.08606639 | 197.3883
0.08728232 | 199.9591
0.08830139 | 202.3629
0.0894097 | 204.848
0.09074757 | 207.2386
0.09181841 | 209.6095
0.09299824 | 211.8793
0.09416786 | 214.3907
0.09536063 | 216.8693
0.09653569 | 219.4181
0.09772097 | 221.8329
0.09891715 | 224.318
0.1001208 | 226.7855
0.1013667 | 229.3102
0.102505 | 231.7052
0.1036508 | 234.0299
0.1047223 | 236.4315
0.1058694 | 238.9474
0.1070023 | 241.2523
0.1082999 | 243.755
0.1094226 | 246.1698
0.1106112 | 248.5604
0.1117938 | 251.0389
0.1129811 | 253.4713
0.1141153 | 255.8949
0.1153571 | 258.38
0.1165683 | 260.8014
0.1177911 | 263.2667
0.1188694 | 265.5277
0.120007 | 267.9403
0.121291 | 270.3375
0.1224136 | 272.882
0.1235383 | 275.4
0.1248585 | 277.8983
0.1260308 | 280.2516
0.1272025 | 282.6774
0.1284 | 285.2152
0.1296221 | 287.7113
0.1308312 | 290.2799
0.1320594 | 292.6705
0.1332052 | 295.0172
0.1343509 | 297.3199
0.1354626 | 299.6271
0.1364456 | 301.8859
0.1377528 | 304.3534
0.1387957 | 306.7374
0.1399136 | 309.0446
0.1408866 | 311.3569
0.1420875 | 313.6882
0.1432067 | 316.0304
0.1444662 | 318.4606
0.145674 | 320.9479
0.1468695 | 323.3364
0.1479955 | 325.8588
0.1491352 | 328.2538
0.1502285 | 330.6005
0.1514104 | 332.978
0.1526099 | 335.4213
0.1535418 | 337.7241
0.1549042 | 340.2619
0.1559383 | 342.8239
0.1571208 | 345.197
0.1582571 | 347.6865
0.1594853 | 350.0815
0.1606535 | 352.6193
0.1619226 | 355.1462
0.163037 | 357.5544
0.1641726 | 359.9406
0.16527 | 362.3818
0.1664226 | 364.8493
0.1674471 | 367.2267
0.1687557 | 369.7162
0.1699028 | 372.2101
0.1711528 | 374.7941
0.1723456 | 377.2748
0.1734225 | 379.6589
0.1744484 | 382.2978
0.1755233 | 384.5873
0.1767181 | 386.9714
0.1778442 | 389.3422
0.1790022 | 391.7328
0.1801153 | 394.1674
0.1813367 | 396.5471
0.1824422 | 398.9838
0.1834708 | 401.2602
0.1845785 | 403.6706
0.1858169 | 406.1952
0.1869885 | 408.5925
0.1881656 | 411.1852
0.1893537 | 413.7385
0.1904306 | 416.1423
0.1915853 | 418.6384
0.1928857 | 421.1762
0.1940008 | 423.5295
0.1953093 | 426.0915
0.1963325 | 428.6249
0.1975655 | 430.9628
0.1986799 | 433.4699
0.1998897 | 435.9572
0.2010368 | 438.4753
0.2022228 | 440.8901
0.2034299 | 443.3378
0.2046383 | 445.9658
0.2058379 | 448.4201
0.2069598 | 450.9953
0.2071342 | 451.3776
0.2082085 | 453.9462
0.2094755 | 456.4072
0.2105954 | 458.7011
0.2117623 | 461.0082
0.2129155 | 463.5351
0.2140954 | 466.0246
0.2152881 | 468.5273
0.2164428 | 471.03
0.2175272 | 473.3722
0.2187479 | 475.9518
0.2199414 | 478.3842
0.2210599 | 480.8276
0.2222323 | 483.2841
0.2233194 | 485.7319
0.22434 | 488.0579
0.2254681 | 490.5452
0.2267671 | 493.0303
0.2279667 | 495.5857
0.2291295 | 497.9148
0.230291 | 500.5186
0.2314653 | 502.9224
0.2326785 | 505.5086
0.2337562 | 507.7783
0.2349156 | 510.3162
0.2361063 | 512.8013
0.2371813 | 515.1568
0.2383406 | 517.688
0.2394599 | 520.0852
0.2404796 | 522.344
0.2414108 | 524.6753
0.2426043 | 527.0681
0.2438052 | 529.4434
0.2449694 | 531.9812
0.2462112 | 534.4949
0.2474312 | 537.103
0.2486356 | 539.7068
0.2497609 | 542.2095
0.2509428 | 544.7781
0.2520306 | 547.0962
0.2531914 | 549.5396
0.2543024 | 551.8533
0.2554857 | 554.4351
0.2566682 | 557.0037
0.2576866 | 559.3569
0.2588842 | 561.9365
0.2601287 | 564.3601
0.2613228 | 566.9639
0.2623766 | 569.2249
0.2635667 | 571.8242
0.2647384 | 574.3071
0.2658766 | 576.823
0.2670524 | 579.3015
0.2681709 | 581.8108
0.2693514 | 584.3706
0.2704911 | 586.7964
0.2716954 | 589.3167
0.2728269 | 591.6963
0.2738568 | 594.1265
0.2748936 | 596.5105
0.2761266 | 598.9605
0.2772982 | 601.45
0.2784978 | 603.9373
0.279664 | 606.5125
0.2808943 | 609.002
0.2821456 | 611.575
0.2833227 | 613.9722
0.284427 | 616.4639
0.2856122 | 618.8831
0.2867267 | 621.4495
0.2879269 | 624.0357
0.2890823 | 626.4988
0.2901354 | 628.7796
0.2911681 | 631.1746
0.2922042 | 633.4663
0.2933295 | 635.7229
0.2944283 | 638.1685
0.2955352 | 640.6052
0.2966483 | 643.042
0.2978295 | 645.4129
0.2989385 | 647.865
0.2999753 | 650.1414
0.3011299 | 652.666
0.3023152 | 655.2522
0.3033083 | 657.511
0.304388 | 659.8181
0.3055651 | 662.2681
0.3067211 | 664.9356
0.3077668 | 667.2119
0.3089994 | 669.7719
0.3101513 | 672.0835
0.3112882 | 674.4785
0.3124776 | 677.0097
0.3135995 | 679.6091
0.3147923 | 682.1777
0.3160151 | 684.6518
0.3171166 | 687.238
0.318169 | 689.5056
0.3191738 | 691.7951
0.3204408 | 694.3769
0.3214326 | 696.7082
0.3225613 | 699.2812
0.3234871 | 701.5752
0.3246226 | 704.1328
0.3258195 | 706.4201
0.3269653 | 708.9009
0.3281853 | 711.4607
0.3291328 | 713.7502
0.3303168 | 716.3122
0.3315027 | 718.8764
0.3325695 | 721.2231
0.3336199 | 723.5412
0.3347452 | 726.1384
0.3359823 | 728.6719
0.3370552 | 731.1636
0.3382139 | 733.6487
0.3391594 | 735.914
0.3401635 | 738.2629
0.3412895 | 740.8359
0.3425265 | 743.2727
0.3436995 | 745.8764
0.344754 | 748.1308
0.3457697 | 750.5654
0.3470551 | 753.1933
0.3482799 | 755.7444
0.3492622 | 758.0273
0.3503753 | 760.5849
0.351521 | 763.0766
0.3526913 | 765.6321
0.353831 | 768.1809
0.3548466 | 770.4419
0.3558412 | 772.8677
0.3569883 | 775.4692
0.3581811 | 777.895
0.3593868 | 780.457
0.3606511 | 783.0256
0.3616238 | 785.3679
0.3627499 | 787.9541
0.3639188 | 790.4699
0.3650067 | 792.9419
0.3661702 | 795.4555
0.3672825 | 797.9824
0.3684058 | 800.4961
0.3694256 | 802.7922
0.3705809 | 805.3191
0.3715823 | 807.6657
0.3726054 | 810.1706
0.3737818 | 812.6711
0.3749283 | 815.198
0.3761783 | 817.7776
0.3773438 | 820.3703
0.3784869 | 822.8862
0.3795325 | 825.3406
0.3806967 | 827.8037
0.3818084 | 830.3877
0.3830039 | 832.9035
0.383997 | 835.1557
0.3849936 | 837.4101
0.3860379 | 839.7041
0.3871108 | 842.1233
0.3881333 | 844.5073
0.3890869 | 846.8012
0.3903008 | 849.2995
0.39133 | 851.8036
0.3925998 | 854.2777
0.3936768 | 856.7584
0.3948198 | 859.2765
0.3959056 | 861.8759
0.3970439 | 864.1896
0.3981808 | 866.7824
0.3991502 | 869.0873
0.4003109 | 871.7196
0.4014185 | 874.0927
0.4026413 | 876.703
0.4035861 | 879.098
0.4046209 | 881.4601
0.4056794 | 883.9804
0.4069172 | 886.4325
0.4080582 | 888.9769
0.4091753 | 891.4994
0.4103197 | 894.0306
0.4115057 | 896.6696
0.4126556 | 898.9371
0.413787 | 901.5343
0.4150016 | 904.0787
0.4159055 | 906.4913
0.4170609 | 908.7523
0.4182196 | 911.2243
0.4193156 | 913.7094
0.4202414 | 916.0055
0.4213824 | 918.5851
0.4225356 | 920.9691
0.4237073 | 923.5289
0.4247352 | 925.9262
0.4256766 | 928.2509
0.4268421 | 930.5338
0.4278823 | 932.8739
0.4287154 | 935.3239
0.4299968 | 937.6859
0.4311684 | 940.2304
0.4321255 | 942.4869
0.4332386 | 944.9786
0.4343564 | 947.4396
0.4355151 | 950.0543
0.4365172 | 952.5834
0.4374511 | 955.0971
0.438511 | 957.3932
0.4394994 | 959.6871
0.4405335 | 961.9459
0.4415424 | 964.2948
0.4426541 | 966.7008
0.4438155 | 969.2826
0.4450035 | 971.893
0.445994 | 974.5143
0.4471895 | 977.0939
0.4483652 | 979.5065
0.4493325 | 981.8026
0.4504796 | 984.3822
0.4514081 | 986.7311
0.4524715 | 989.0975
0.4536125 | 991.5739
0.4548325 | 994.1359
0.4558522 | 996.4035
0.4569006 | 998.7282
0.4580382 | 1001.281
0.4591397 | 1003.762
0.4602412 | 1006.157
0.4613726 | 1008.778
0.4625184 | 1011.395
0.4636594 | 1013.971
0.4646839 | 1016.254
0.465688 | 1018.596
0.4667309 | 1020.932
0.467735 | 1023.425
0.4687752 | 1025.805
0.4699653 | 1028.314
0.4711185 | 1030.872
0.4722541 | 1033.401
0.4733998 | 1035.996
0.4745538 | 1038.549
0.4756697 | 1041.021
0.4766853 | 1043.312
0.4776404 | 1045.655
0.4786669 | 1047.962
0.4798311 | 1050.57
0.4808842 | 1052.888
0.4819006 | 1055.219
0.4829108 | 1057.632
0.484 | 1060.064
0.4850123 | 1062.365
0.4861274 | 1064.843
0.4872139 | 1067.315
0.4882057 | 1069.576
0.4893481 | 1072.156
0.4905204 | 1074.652
0.4913883 | 1076.911
0.4925708 | 1079.398
0.4936267 | 1081.769
0.4945075 | 1084.05
0.4955667 | 1086.416
0.4967268 | 1088.826
0.497722 | 1091.149
0.498688 | 1093.546
0.4996512 | 1095.84
0.5007786 | 1098.235
0.5019523 | 1100.74
0.5028494 | 1102.992
0.5040027 | 1105.614
0.5051096 | 1107.927
0.506314 | 1110.524
0.5073255 | 1112.801
0.5083357 | 1115.29
0.509444 | 1117.674
0.510444 | 1120.058
0.5114522 | 1122.379
0.5125196 | 1124.712
0.5136109 | 1127.188
0.5147267 | 1129.779
0.5156075 | 1132.126
0.5166869 | 1134.446
0.5179627 | 1137.043
0.5189147 | 1139.361
0.5198473 | 1141.715
0.5209229 | 1144.307
0.5222349 | 1146.687
0.523228 | 1148.974
0.5239767 | 1151.405
0.5252423 | 1153.725
0.5263166 | 1156.181
0.527416 | 1158.664
0.528508 | 1161.209
0.5296258 | 1163.843
0.5305414 | 1166.276
0.5317123 | 1168.66
0.5328486 | 1171.103
0.5337614 | 1173.371
0.5348527 | 1175.678
0.535867 | 1178.062
0.536918 | 1180.393
0.5380209 | 1182.883
0.5391599 | 1185.412
0.5400985 | 1187.73
0.5412348 | 1190.281
0.5422327 | 1192.579
0.5432014 | 1194.886
0.5443751 | 1197.4
0.5453819 | 1199.727
0.5463472 | 1202.126
0.5473785 | 1204.486
0.5484452 | 1206.87
0.5495331 | 1209.19
0.5504595 | 1211.537
0.5515467 | 1213.802
0.5526053 | 1216.204
0.553747 | 1218.665
0.5547095 | 1220.966
0.5558294 | 1223.576
0.5568526 | 1225.835
0.5578723 | 1228.243
0.5588766 | 1230.534
0.5599965 | 1233.115
0.5610639 | 1235.398
0.5621498 | 1237.888
0.5633671 | 1240.467
0.5644937 | 1243.018
0.5656014 | 1245.51
0.5667008 | 1248.026
0.5676722 | 1250.309
0.5687669 | 1252.609
0.5698677 | 1255.154
0.5708309 | 1257.538
0.5719011 | 1259.981
0.5728922 | 1262.264
0.5739624 | 1264.514
0.5749917 | 1267.043
0.5759624 | 1269.452
0.5770482 | 1271.899
0.5777611 | 1274.38
0.5790526 | 1276.654
0.5801895 | 1279.08
0.581308 | 1281.506
0.5821221 | 1283.789
0.5832256 | 1286.193
0.5842597 | 1288.449
0.5854565 | 1291.066
0.5864981 | 1293.582
0.5874381 | 1296.096
0.588637 | 1298.48
0.5895451 | 1300.91
0.5907181 | 1303.364
0.5916728 | 1305.766
0.5928254 | 1308.205
0.5937695 | 1310.527
0.5947818 | 1313.008
0.5959166 | 1315.326
0.5969997 | 1317.849
0.5981803 | 1320.296
0.5990147 | 1322.645
0.6000242 | 1324.897
0.6012865 | 1327.514
0.6023533 | 1330.107
0.603341 | 1332.441
0.604264 | 1334.985
0.605514 | 1337.554
0.6066898 | 1340.157
0.6076652 | 1342.493
0.6086175 | 1344.897
0.6096441 | 1347.244
0.6108008 | 1349.823
0.6117606 | 1352.102
0.6128178 | 1354.508
0.6137585 | 1357.035
0.6149738 | 1359.419
0.6160991 | 1361.983
0.617078 | 1364.578
0.6181284 | 1366.982
0.619281 | 1369.508
0.6204124 | 1371.967
0.6213729 | 1374.228
0.6223722 | 1376.529
0.6233641 | 1378.917
0.6243825 | 1381.393
0.625379 | 1383.753
0.6264083 | 1386.142
0.6274982 | 1388.524
0.6286842 | 1391.16
0.6296093 | 1393.448
0.6306883 | 1395.961
0.6318354 | 1398.466
0.6328565 | 1400.791
0.6338565 | 1403.175
0.6348497 | 1405.535
0.6358443 | 1407.805
0.6368368 | 1410.202
0.6378408 | 1412.601
0.6389321 | 1415.117
0.6399525 | 1417.549
0.6411412 | 1420.171
0.6420929 | 1422.471
0.6432557 | 1425.033
0.644208 | 1427.325
0.6452284 | 1429.68
0.646334 | 1432.273
0.6473585 | 1434.679
0.6483408 | 1437.142
0.6494137 | 1439.489
0.6504007 | 1441.813
0.6514723 | 1444.215
0.65249 | 1446.595
0.6535179 | 1448.99
0.6545356 | 1451.448
0.6554743 | 1453.817
0.6565955 | 1456.419
0.6577079 | 1458.941
0.6587025 | 1461.301
0.6597508 | 1463.724
0.6607529 | 1466.152
0.661774 | 1468.418
0.662791 | 1470.793
0.6638864 | 1473.439
0.664915 | 1475.884
0.6659654 | 1478.284
0.666964 | 1480.676
0.6680723 | 1483.232
0.6690485 | 1485.574
0.669994 | 1487.923
0.6710362 | 1490.322
0.671998 | 1492.706
0.6730355 | 1495
0.6740525 | 1497.358
0.6750396 | 1499.727
0.6760621 | 1502.102
0.677154 | 1504.455
0.6781213 | 1506.885
0.6791213 | 1509.357
0.680077 | 1511.649
0.6812153 | 1514.229
0.6821901 | 1516.54
0.6831451 | 1518.827
0.6843243 | 1521.482
0.6852814 | 1524.096
0.686327 | 1526.604
0.6872493 | 1528.941
0.6883542 | 1531.26
0.6893767 | 1533.648
0.6903794 | 1536.1
0.6914053 | 1538.398
0.6925313 | 1540.884
0.6934857 | 1543.202
0.6943753 | 1545.474
0.6953842 | 1547.739
0.6965381 | 1550.297
0.6975633 | 1552.769
0.698611 | 1555.164
0.6996294 | 1557.453
0.7006042 | 1559.848
0.7016723 | 1562.219
0.7028753 | 1564.849
0.7039925 | 1567.358
0.7051253 | 1570.002
0.7060756 | 1572.302
0.7072397 | 1574.878
0.7083909 | 1577.404
0.7093398 | 1579.846
0.7103426 | 1582.339
0.7113671 | 1584.704
0.712395 | 1586.98
0.7133521 | 1589.476
0.7144727 | 1591.968
0.7154897 | 1594.389
0.7164625 | 1596.861
0.7174543 | 1599.175
0.7184339 | 1601.456
0.7194025 | 1603.708
0.7203739 | 1606.065
0.7215394 | 1608.687
0.7227043 | 1611.26
0.7237465 | 1613.769
0.724801 | 1616.355
0.7257441 | 1618.743
0.7268769 | 1621.043
0.727881 | 1623.526
0.7288565 | 1625.851
0.7298211 | 1628.138
0.7306835 | 1630.43
0.7317781 | 1632.836
0.7327597 | 1635.209
0.7337536 | 1637.569
0.7347999 | 1640.001
0.7357325 | 1642.352
0.7368755 | 1644.703
0.7377863 | 1647.105
0.7389954 | 1649.713
0.7399614 | 1652.176
0.740994 | 1654.505
0.7419981 | 1656.852
0.7429068 | 1659.113
0.7439266 | 1661.431
0.7449157 | 1663.802
0.7458898 | 1666.197
0.7469027 | 1668.541
0.7479027 | 1670.835
0.7489157 | 1673.213
0.7499 | 1675.527
0.7509422 | 1678.04
0.7520097 | 1680.484
0.7530212 | 1682.802
0.7540294 | 1685.144
0.7549511 | 1687.59
0.7559068 | 1689.888
0.7570383 | 1692.459
0.758107 | 1695.043
0.7591152 | 1697.367
0.7601568 | 1699.817
0.7611397 | 1702.206
0.7621152 | 1704.574
0.7631711 | 1707.027
0.7642051 | 1709.496
0.765214 | 1711.843
0.7661567 | 1714.192
0.7671397 | 1716.464
0.7682528 | 1718.971
0.7692439 | 1721.401
0.7702351 | 1723.827
0.7712037 | 1726.231
0.7722357 | 1728.643
0.7732337 | 1730.999
0.7742582 | 1733.435
0.7752895 | 1735.969
0.7762711 | 1738.496
0.7773856 | 1741.038
0.7783386 | 1743.352
0.7794939 | 1745.977
0.7805497 | 1748.542
0.781547 | 1750.877
0.7825708 | 1753.182
0.7837425 | 1755.817
0.7847513 | 1758.381
0.7857098 | 1760.899
0.7867582 | 1763.318
0.7877561 | 1765.716
0.7888569 | 1768.152
0.7898385 | 1770.613
0.7908351 | 1773.059
0.7917997 | 1775.423
0.7928283 | 1778.033
0.7939168 | 1780.435
0.7948794 | 1782.874
0.7959005 | 1785.19
0.7969236 | 1787.55
0.7979502 | 1789.918
0.7989774 | 1792.408
0.7999897 | 1795.007
0.8010565 | 1797.492
0.8020285 | 1799.894
0.8030353 | 1802.3
0.8040128 | 1804.579
0.8050966 | 1807.156
0.8061171 | 1809.483
0.8071123 | 1811.819
0.8081293 | 1814.185
0.8091066 | 1816.538
0.8101617 | 1818.963
0.8111965 | 1821.6
0.8122619 | 1824.037
0.8133313 | 1826.441
0.8143368 | 1828.941
0.815347 | 1831.505
0.8164471 | 1834.127
0.8174253 | 1836.41
0.8183552 | 1838.77
0.8194049 | 1841.14
0.8203824 | 1843.579
0.8213865 | 1846.078
0.8224083 | 1848.501
0.8234239 | 1850.837
0.8244798 | 1853.232
0.8254839 | 1855.724
0.8264737 | 1858.187
0.8275942 | 1860.714
0.828708 | 1863.238
0.8296569 | 1865.783
0.8306351 | 1868.145
0.831648 | 1870.408
0.8325997 | 1872.856
0.8336269 | 1875.347
0.8346323 | 1877.846
0.8356514 | 1880.395
0.8366896 | 1882.959
0.8377114 | 1885.395
0.8387154 | 1887.672
0.8396637 | 1889.99
0.8406194 | 1892.385
0.8415853 | 1894.646
0.8427195 | 1897.149
0.8436997 | 1899.563
0.8446909 | 1902.101
0.8456956 | 1904.503
0.8467324 | 1906.995
0.8477808 | 1909.574
0.8488755 | 1912.059
0.8498114 | 1914.441
0.850838 | 1916.898
0.8519368 | 1919.458
0.8530641 | 1922.039
0.8540096 | 1924.309
0.8550342 | 1926.741
0.8560553 | 1929.213
0.8570825 | 1931.58
0.8582712 | 1934.192
0.8592569 | 1936.77
0.8603441 | 1939.266
0.8613638 | 1941.676
0.8623168 | 1944.071
0.8633127 | 1946.326
0.8644646 | 1948.881
0.865417 | 1951.252
0.8663863 | 1953.691
0.8674108 | 1956.016
0.8685641 | 1958.611
0.8695566 | 1960.97
0.8705395 | 1963.493
0.8716567 | 1965.93
0.8726969 | 1968.279
0.873701 | 1970.691
0.8746751 | 1973.196
0.8756512 | 1975.525
0.876564 | 1977.832
0.8776124 | 1980.21
0.8785824 | 1982.587
0.8795606 | 1984.965
0.8806056 | 1987.467
0.8816567 | 1989.972
0.8827077 | 1992.448
0.8837697 | 1994.912
0.8848242 | 1997.373
0.885831 | 1999.871
0.8868208 | 2002.213
0.8879482 | 2004.661
0.8888671 | 2007.016
0.889908 | 2009.653
0.8908937 | 2012.096
0.8919352 | 2014.393
0.8929397 | 2016.787
0.8939199 | 2019.283
0.8950105 | 2021.746
0.8960411 | 2024.242
0.8970881 | 2026.644
0.8981767 | 2029.241
0.8992782 | 2031.856
0.9002809 | 2034.128
0.9012509 | 2036.448
0.9023824 | 2039.028
0.9033313 | 2041.302
0.9042966 | 2043.758
0.9052822 | 2046.171
0.9063211 | 2048.557
0.9073551 | 2050.987
0.9083837 | 2053.402
0.909411 | 2055.762
0.9103524 | 2058.021
0.9112952 | 2060.28
0.9122379 | 2062.651
0.9132066 | 2064.969
0.9141957 | 2067.32
0.91521 | 2069.688
0.9161977 | 2072.037
0.9172427 | 2074.373
0.9182808 | 2076.843
0.9192938 | 2079.429
0.9203551 | 2081.997
0.9213285 | 2084.351
0.9222454 | 2086.638
0.9232897 | 2088.976
0.9242467 | 2091.259
0.9252297 | 2093.707
0.9260853 | 2096.17
0.9269279 | 2098.613
0.9278727 | 2101.006
0.9291636 | 2103.568
0.9301152 | 2105.941
0.931167 | 2108.387
0.9323659 | 2110.977
0.9333536 | 2113.39
0.9343128 | 2115.947
0.9353938 | 2118.534
0.9363768 | 2120.834
0.9373632 | 2123.223
0.9383454 | 2125.684
0.9393795 | 2128.14
0.9404183 | 2130.671
0.9414456 | 2133.174
0.9424462 | 2135.624
0.9435484 | 2138.054
0.9445682 | 2140.456
0.9454381 | 2142.831
0.9464408 | 2145.123
0.9475757 | 2147.667
0.9485661 | 2150.172
0.9494067 | 2152.431
0.9504455 | 2154.896
0.951438 | 2157.322
0.9524898 | 2159.961
0.9536151 | 2162.521
0.954594 | 2165.094
0.955624 | 2167.656
0.9565613 | 2170.092
0.9575838 | 2172.428
0.9585695 | 2174.755
0.9595313 | 2177.126
0.9605354 | 2179.574
0.9617234 | 2182.195
0.9627323 | 2184.706
0.9635551 | 2186.965
0.9646253 | 2189.556
0.9656526 | 2192.12
0.9666594 | 2194.548
0.9676668 | 2196.932
0.9685708 | 2199.252
0.969534 | 2201.553
0.970517 | 2203.996
0.9715081 | 2206.385
0.9725142 | 2208.661
0.9734509 | 2211.006
0.974474 | 2213.436
0.9754965 | 2215.879
0.9765449 | 2218.283
0.9775796 | 2220.735
0.9785169 | 2223.211
0.9794795 | 2225.571
0.9803657 | 2227.828
0.9813957 | 2230.205
0.9823793 | 2232.662
0.9833568 | 2235.07
0.9843636 | 2237.625
0.9853854 | 2240.17
0.9864427 | 2242.714
0.9874079 | 2245.16
0.9884862 | 2247.66
0.9895598 | 2250.247
0.9904685 | 2252.516
0.9915557 | 2254.997
0.9925223 | 2257.572
0.9935169 | 2260.187
0.9945339 | 2262.641
0.9954923 | 2265.067
0.9965182 | 2267.649
0.997538 | 2270.116
0.9985768 | 2272.634
0.9995114 | 2274.92
1.000511 | 2277.565
1.001477 | 2279.958
1.002377 | 2282.232
1.003345 | 2284.544
1.004365 | 2286.987
1.005372 | 2289.334
1.006361 | 2291.724
1.007381 | 2294.392
1.008411 | 2297.009
1.009488 | 2299.626
1.010497 | 2302.177
1.011525 | 2304.704
1.012507 | 2307.134
1.01359 | 2309.735
1.014574 | 2312.205
1.015577 | 2314.714
1.016566 | 2317.204
1.017591 | 2319.682
1.018641 | 2322.214
1.019667 | 2324.6
1.020747 | 2327.127
1.02165 | 2329.487
1.022608 | 2332.071
1.02362 | 2334.523
1.024597 | 2336.847
1.025528 | 2339.1
1.026543 | 2341.541
1.027528 | 2343.918
1.028554 | 2346.357
1.029547 | 2349.009
1.030551 | 2351.494
1.031632 | 2354.002
1.032655 | 2356.482
1.033658 | 2358.853
1.034741 | 2361.387
1.03565 | 2363.817
1.036617 | 2366.368
1.03756 | 2368.741
1.038575 | 2371.261
1.039646 | 2373.715
1.040594 | 2376.137
1.041611 | 2378.596
1.042645 | 2381.07
1.043654 | 2383.594
1.044688 | 2386.051
1.045728 | 2388.637
1.046713 | 2390.997
1.047659 | 2393.495
1.048647 | 2395.796
1.049654 | 2398.085
1.050645 | 2400.777
1.051725 | 2403.363
1.052684 | 2405.817
1.05378 | 2408.511
1.054806 | 2411.128
1.055805 | 2413.545
1.056704 | 2415.848
1.057733 | 2418.254
1.058654 | 2420.642
1.059688 | 2422.962
1.060684 | 2425.379
1.061665 | 2427.989
1.062734 | 2430.492
1.063784 | 2432.757
1.064797 | 2435.273
1.06579 | 2437.916
1.066808 | 2440.289
1.067804 | 2442.585
1.068674 | 2444.978
1.069717 | 2447.441
1.070724 | 2449.9
1.071637 | 2452.427
1.072687 | 2455.004
1.073834 | 2457.566
1.074829 | 2460.095
1.075878 | 2462.66
1.076888 | 2465.138
1.078014 | 2467.713
1.07894 | 2470.06
1.079874 | 2472.629
1.080857 | 2475.12
1.081925 | 2477.476
1.082887 | 2480.025
1.083938 | 2482.674
1.085148 | 2485.215
1.086113 | 2487.889
1.087027 | 2490.165
1.087953 | 2492.525
1.089077 | 2495.113
1.090038 | 2497.497
1.091043 | 2500.066
1.092087 | 2502.424
1.093053 | 2504.691
1.094034 | 2507.378
1.095091 | 2510.022
1.096127 | 2512.401
1.097051 | 2514.902
1.098131 | 2517.435
1.098996 | 2519.74
1.100064 | 2522.107
1.100917 | 2524.526
1.10192 | 2526.989
1.102951 | 2529.439
1.10388 | 2531.9
1.104876 | 2534.473
1.105951 | 2537.048
1.107068 | 2539.447
1.107975 | 2541.963
1.108996 | 2544.497
1.110014 | 2547.063
1.111096 | 2549.638
1.112128 | 2552.229
1.113071 | 2554.798
1.114107 | 2557.294
1.115134 | 2559.911
1.116014 | 2562.213
1.117008 | 2564.734
1.118098 | 2567.234
1.118991 | 2569.618
1.119981 | 2572.022
1.120927 | 2574.329
1.121928 | 2576.759
1.122754 | 2579.053
1.123555 | 2581.308
1.124611 | 2583.725
1.125645 | 2586.234
1.126658 | 2588.875
1.127727 | 2591.408
1.128651 | 2593.946
1.129724 | 2596.627
1.130607 | 2599.141
1.131617 | 2601.476
1.132679 | 2603.979
1.133707 | 2606.572
1.134702 | 2608.962
1.135685 | 2611.298
1.136585 | 2613.623
1.13749 | 2615.996
1.138489 | 2618.356
1.139593 | 2620.981
1.140514 | 2623.374
1.141507 | 2625.833
1.142555 | 2628.261
1.143543 | 2630.741
1.144449 | 2633.336
1.145638 | 2636.023
1.146677 | 2638.66
1.147754 | 2641.246
1.148711 | 2643.727
1.149863 | 2646.355
1.150838 | 2648.847
1.151819 | 2651.444
1.152769 | 2653.801
1.153804 | 2656.352
1.154838 | 2658.897
1.15587 | 2661.378
1.156905 | 2663.915
1.157792 | 2666.253
1.158575 | 2668.613
1.159521 | 2670.971
1.160621 | 2673.491
1.161575 | 2675.97
1.162556 | 2678.485
1.163611 | 2680.828
1.164501 | 2683.087
1.165664 | 2685.776
1.166484 | 2688.046
1.167467 | 2690.436
1.168404 | 2692.825
1.169381 | 2695.244
1.170298 | 2697.558
1.171334 | 2699.88
1.172325 | 2702.486
1.173451 | 2705.088
1.174462 | 2707.593
1.175544 | 2710.102
1.176495 | 2712.78
1.177598 | 2715.38
1.17879 | 2717.751
1.179809 | 2720.266
1.180738 | 2722.947
1.181808 | 2725.456
1.182863 | 2727.827
1.18384 | 2730.343
1.184834 | 2732.857
1.185932 | 2735.311
1.186852 | 2737.636
1.187821 | 2740.231
1.188793 | 2742.529
1.189872 | 2744.781
1.190936 | 2747.291
1.192062 | 2749.963
1.193046 | 2752.333
1.194176 | 2754.759
1.195145 | 2757.326
1.196078 | 2759.685
1.197191 | 2762.23
1.198124 | 2764.491
1.199199 | 2767.04
1.200281 | 2769.639
1.201461 | 2772.164
1.202497 | 2774.794
1.20329 | 2777.05
1.204351 | 2779.47
1.20532 | 2781.772
1.206424 | 2784.036
1.207605 | 2786.29
1.208691 | 2788.744
1.209829 | 2789.896
1.209692 | 2765.286

## Образец1.25
Образец1.25 | Образец1.25
Деформация | Стандартное усилие
% | MPa
0 | 32.29369
-1.153343e-05 | 32.2937
3.524557e-05 | 32.26929
0.0001198044 | 32.2867
4.123301e-05 | 32.37737
4.551872e-05 | 32.29717
6.837071e-05 | 32.44709
0.0003739394 | 33.03925
0.001839788 | 34.8064
0.002822328 | 36.62903
0.004096547 | 38.81861
0.005695314 | 40.98951
0.007289313 | 43.28015
0.00869462 | 45.68506
0.0101769 | 47.63623
0.01176818 | 49.34461
0.01326544 | 51.36609
0.01472252 | 53.70508
0.01620344 | 55.83423
0.01748682 | 58.24903
0.01880629 | 60.54407
0.02027087 | 63.03235
0.02180084 | 65.13404
0.02322113 | 67.52906
0.02463325 | 69.9845
0.02614073 | 72.4707
0.02749018 | 74.75696
0.02895816 | 77.17725
0.03040093 | 79.7074
0.03189957 | 81.97278
0.03329874 | 84.46118
0.03482666 | 86.90784
0.03606917 | 89.20728
0.03749831 | 91.64075
0.03892406 | 94.1742
0.03994926 | 96.44837
0.04143086 | 98.68958
0.04287295 | 101.0549
0.04424215 | 103.3917
0.0456679 | 105.8021
0.04696489 | 108.2631
0.04833546 | 110.6482
0.04984635 | 113.0498
0.0510582 | 115.3328
0.05255819 | 117.8256
0.05383203 | 120.2645
0.05523393 | 122.5167
0.05645532 | 124.7777
0.05772098 | 127.1453
0.05885653 | 129.5249
0.06003977 | 132.0364
0.06144916 | 134.4545
0.06280066 | 136.8484
0.06420664 | 139.3335
0.06554111 | 141.7
0.06676794 | 144.1202
0.06809082 | 146.4724
0.06928087 | 148.8224
0.07057038 | 151.1317
0.07188645 | 153.4828
0.07311396 | 155.7482
0.07446818 | 158.208
0.07556218 | 160.5921
0.07681081 | 162.9805
0.07802539 | 165.5733
0.07928219 | 168.0408
0.08065957 | 170.4786
0.08203967 | 172.9484
0.08311664 | 175.3291
0.08445111 | 177.6406
0.08565955 | 180.1785
0.08676649 | 182.5515
0.08792657 | 184.8982
0.08919291 | 187.4251
0.09028487 | 189.6838
0.0915083 | 192.1338
0.09271674 | 194.5178
0.09400079 | 197.0139
0.09511387 | 199.3694
0.09617245 | 201.7007
0.09725691 | 204.1441
0.09860091 | 206.4105
0.09983592 | 208.8923
0.1010723 | 211.3599
0.1021997 | 213.7659
0.1033938 | 216.153
0.1045634 | 218.6447
0.1057582 | 220.9452
0.1069878 | 223.3578
0.1083025 | 225.9682
0.1094953 | 228.328
0.1106581 | 230.7494
0.1118584 | 233.2455
0.1130395 | 235.7416
0.1141131 | 238.3146
0.1150923 | 240.6635
0.1164254 | 243.0783
0.1176604 | 245.4162
0.1188307 | 247.8529
0.1199772 | 250.2172
0.1211815 | 252.5485
0.1224424 | 254.9853
0.1235392 | 257.3737
0.1247612 | 259.8236
0.1259778 | 262.2274
0.1272026 | 264.5741
0.1282524 | 266.8703
0.1295453 | 269.4191
0.1305269 | 271.88
0.1317537 | 274.486
0.1328593 | 276.8854
0.1342939 | 279.4782
0.1354928 | 282.0226
0.1366897 | 284.578
0.1378763 | 286.8742
0.1390936 | 289.245
0.1403136 | 291.5873
0.1414812 | 294.0241
0.1426549 | 296.3971
0.1436883 | 298.7174
0.1448497 | 301.0334
0.1459907 | 303.5624
0.1471065 | 305.975
0.1480874 | 308.3107
0.1491882 | 310.9189
0.1504593 | 313.3051
0.1516548 | 315.7836
0.1529137 | 318.3654
0.1540738 | 320.945
0.1552379 | 323.4477
0.1562522 | 325.7658
0.1575084 | 328.2509
0.1586371 | 330.6986
0.1597509 | 333.0124
0.1608496 | 335.3788
0.1620056 | 337.8859
0.163182 | 340.3468
0.1643428 | 342.7748
0.1653135 | 345.0688
0.1665907 | 347.6769
0.1678421 | 350.1994
0.1690751 | 352.779
0.1702467 | 355.3871
0.1714593 | 357.9557
0.1725853 | 360.4013
0.1735233 | 362.6711
0.174524 | 364.9232
0.175682 | 367.2238
0.1768625 | 369.6913
0.1780226 | 372.1303
0.1792051 | 374.7274
0.1804102 | 377.14
0.1814211 | 379.4955
0.1824265 | 382.0509
0.1836765 | 384.6173
0.1848216 | 387.1024
0.1860464 | 389.5722
0.1871634 | 392.0576
0.188318 | 394.3142
0.1894181 | 396.6455
0.1904924 | 398.9746
0.1916736 | 401.5916
0.192805 | 403.9514
0.1939753 | 406.4563
0.1951715 | 408.9326
0.1962839 | 411.4683
0.1975455 | 414.0171
0.1985754 | 416.4363
0.1995795 | 418.7478
0.2008527 | 421.301
0.2020652 | 423.7949
0.2032355 | 426.3328
0.2043894 | 428.7893
0.2055209 | 431.0789
0.2066694 | 433.5618
0.2078084 | 436.0073
0.2088976 | 438.3013
0.2100795 | 440.7732
0.2112491 | 443.3484
0.212322 | 445.6511
0.2133056 | 447.9099
0.2143424 | 450.1731
0.2151251 | 452.199
0.2161482 | 454.4885
0.2174412 | 457.044
0.2185958 | 459.4587
0.2197129 | 461.8032
0.2208635 | 464.3389
0.2220249 | 466.7998
0.2231979 | 469.3574
0.224371 | 471.926
0.2255208 | 474.5188
0.2267783 | 477.1094
0.2279724 | 479.7022
0.229001 | 482.0027
0.2301904 | 484.5625
0.2311495 | 486.8828
0.2321168 | 489.1658
0.233281 | 491.5916
0.2344063 | 493.8855
0.2355596 | 496.4343
0.2366366 | 498.8337
0.2377108 | 501.1189
0.2389022 | 503.7051
0.2401107 | 506.21
0.2411495 | 508.5523
0.242392 | 511.1494
0.2433763 | 513.4324
0.2445759 | 515.9526
0.2456467 | 518.5081
0.2468518 | 521.0064
0.2478055 | 523.3355
0.2489867 | 525.8997
0.2501154 | 528.2178
0.2512707 | 530.7007
0.2525255 | 533.2781
0.2535173 | 535.5632
0.254708 | 538.0198
0.2557898 | 540.3313
0.2568599 | 542.6274
0.2580125 | 545.2488
0.2591835 | 547.8547
0.2603361 | 550.4255
0.2615023 | 552.9722
0.2626521 | 555.3079
0.2635949 | 557.5711
0.2646337 | 559.9089
0.2656106 | 562.1985
0.266804 | 564.6397
0.2679968 | 567.1863
0.2691616 | 569.6472
0.2703505 | 572.2133
0.2713791 | 574.5248
0.272437 | 576.7791
0.2735712 | 579.4115
0.2746652 | 581.8219
0.275811 | 584.307
0.2768621 | 586.7437
0.2780624 | 589.3167
0.2791625 | 591.8062
0.2801468 | 594.1156
0.2811625 | 596.5326
0.2823226 | 598.9056
0.2834867 | 601.4566
0.2845637 | 603.7747
0.2855582 | 606.0885
0.286781 | 608.6329
0.2879765 | 611.1927
0.2890391 | 613.6075
0.2901563 | 616.0882
0.2912081 | 618.4898
0.2924124 | 621.0914
0.293548 | 623.6556
0.2947183 | 626.2066
0.2956393 | 628.5225
0.2967523 | 630.9549
0.2977728 | 633.2774
0.2989669 | 635.734
0.2999792 | 638.0763
0.3010452 | 640.4185
0.302238 | 642.9871
0.3033381 | 645.4239
0.304411 | 647.9815
0.3055193 | 650.5963
0.3066882 | 653.1165
0.3077366 | 655.3687
0.3087393 | 657.6825
0.3099192 | 660.2313
0.3111378 | 662.723
0.312131 | 665.1026
0.313176 | 667.4449
0.314351 | 669.9586
0.3155751 | 672.5272
0.3167441 | 675.0474
0.3178026 | 677.5018
0.3189096 | 680.0814
0.3200615 | 682.6214
0.3212406 | 685.1373
0.3222195 | 687.495
0.3232529 | 689.7603
0.3242863 | 692.0323
0.3254518 | 694.6471
0.3264763 | 696.9784
0.3275437 | 699.314
0.3285764 | 701.8783
0.3295649 | 704.2183
0.3307454 | 706.5804
0.3318755 | 709.0831
0.3329851 | 711.5067
0.3338911 | 713.7677
0.3349735 | 716.066
0.3360335 | 718.6192
0.3371609 | 720.8824
0.3381329 | 723.2972
0.3391752 | 725.5472
0.3401411 | 727.8324
0.3413121 | 730.2406
0.3423598 | 732.6663
0.3433836 | 734.9823
0.3443523 | 737.5157
0.3453679 | 739.8888
0.3464721 | 742.1937
0.3476308 | 744.6986
0.3487283 | 747.2496
0.349812 | 749.5479
0.3508107 | 751.8726
0.3519953 | 754.472
0.353167 | 757.0846
0.3541383 | 759.4334
0.3552664 | 761.7603
0.356421 | 764.3751
0.3574305 | 766.68
0.3585109 | 769.2201
0.3596669 | 771.8546
0.3606322 | 774.1881
0.3617309 | 776.6754
0.3627568 | 779.0704
0.3638753 | 781.349
0.3648883 | 783.6165
0.3658392 | 785.9478
0.3668937 | 788.2
0.3680695 | 790.7401
0.3691267 | 793.089
0.3700953 | 795.5257
0.3711307 | 797.7955
0.372254 | 800.2982
0.3733739 | 802.9371
0.3744754 | 805.4178
0.3754134 | 807.6898
0.3764434 | 810.1068
0.3775796 | 812.6776
0.3787411 | 815.1978
0.3797962 | 817.5291
0.3808405 | 819.9351
0.3817567 | 822.2401
0.3828923 | 824.6153
0.383912 | 826.9334
0.3848977 | 829.2274
0.385944 | 831.4994
0.3869863 | 833.9229
0.3881164 | 836.4454
0.3890523 | 838.7284
0.3902335 | 841.3475
0.3912267 | 843.8524
0.392301 | 846.2782
0.3934597 | 848.8226
0.3944324 | 851.0814
0.395491 | 853.4478
0.3965291 | 855.8121
0.3975911 | 858.1016
0.3984869 | 860.4022
0.3995421 | 862.6895
0.4005026 | 864.9901
0.4016354 | 867.4994
0.4026538 | 869.7845
0.4038023 | 872.2916
0.4047839 | 874.5789
0.405775 | 876.9278
0.4067839 | 879.4371
0.4077736 | 881.8761
0.4087893 | 884.2096
0.4099548 | 886.6287
0.4108935 | 888.9205
0.4119977 | 891.2254
0.4129494 | 893.4952
0.4139078 | 895.7913
0.4150311 | 898.2457
0.4160004 | 900.6077
0.417168 | 903.1983
0.418091 | 905.4923
0.4191809 | 907.7598
0.4201551 | 910.0692
0.4212055 | 912.4554
0.4222225 | 914.9625
0.423354 | 917.5684
0.4243505 | 919.891
0.425294 | 922.1453
0.4263723 | 924.5294
0.4273594 | 926.8343
0.4285018 | 929.4447
0.4296577 | 932.055
0.4306066 | 934.3336
0.431625 | 936.6517
0.4326325 | 938.9259
0.4336169 | 941.2879
0.4346564 | 943.6654
0.435689 | 946.0252
0.4367155 | 948.2989
0.4377094 | 950.7423
0.4385793 | 953.0912
0.4395112 | 955.7081
0.4406637 | 958.2701
0.4417577 | 960.7486
0.442768 | 963.0514
0.4438606 | 965.6068
0.4448408 | 967.8788
0.4458327 | 970.2188
0.4468708 | 972.7061
0.4478783 | 975.1473
0.4489512 | 977.4588
0.4499593 | 979.8187
0.4509423 | 982.2291
0.4519055 | 984.589
0.4529423 | 987.0477
0.4538626 | 989.3504
0.4550138 | 991.7323
0.4560492 | 994.2833
0.4572795 | 996.8717
0.458244 | 999.2843
0.4593047 | 1001.708
0.460321 | 1004.028
0.4613326 | 1006.316
0.4623653 | 1008.862
0.4634307 | 1011.321
0.4643612 | 1013.659
0.4654007 | 1015.988
0.4664109 | 1018.337
0.4675097 | 1020.923
0.4684749 | 1023.344
0.4694449 | 1025.775
0.4706636 | 1028.367
0.4716398 | 1030.661
0.4728039 | 1033.241
0.4738053 | 1035.631
0.4748366 | 1038.007
0.4758352 | 1040.331
0.4769068 | 1042.799
0.4779735 | 1045.308
0.4789149 | 1047.604
0.480045 | 1050.111
0.4809939 | 1052.419
0.482011 | 1054.743
0.4829735 | 1057.145
0.4839483 | 1059.564
0.4849783 | 1061.858
0.4860259 | 1064.148
0.4870436 | 1066.569
0.4880641 | 1068.869
0.4890498 | 1071.3
0.4901649 | 1073.736
0.4911826 | 1076.066
0.4921696 | 1078.467
0.4930995 | 1080.781
0.4941792 | 1083.314
0.4951349 | 1085.573
0.4962037 | 1087.944
0.4971465 | 1090.216
0.4982309 | 1092.708
0.4992282 | 1095.287
0.5002377 | 1097.702
0.5013052 | 1100.095
0.5023127 | 1102.523
0.5034026 | 1105.023
0.5043726 | 1107.451
0.505391 | 1109.728
0.5063508 | 1112
0.5073481 | 1114.333
0.5083269 | 1116.752
0.5093521 | 1119.128
0.5105136 | 1121.771
0.5114836 | 1124.126
0.5125251 | 1126.532
0.5135265 | 1129.004
0.5145265 | 1131.481
0.515611 | 1133.939
0.5166491 | 1136.337
0.5176239 | 1138.696
0.518784 | 1141.311
0.5198609 | 1143.886
0.5209707 | 1146.431
0.5221191 | 1149.039
0.5231055 | 1151.401
0.5240769 | 1153.73
0.525098 | 1156.222
0.5260837 | 1158.61
0.5271409 | 1160.983
0.5281539 | 1163.372
0.529162 | 1165.894
0.5301838 | 1168.366
0.5311552 | 1170.649
0.5321007 | 1172.915
0.5330523 | 1175.167
0.5341784 | 1177.788
0.5351579 | 1180.095
0.5363282 | 1182.688
0.537305 | 1185.05
0.5383337 | 1187.522
0.5393166 | 1189.906
0.540365 | 1192.347
0.5414004 | 1194.942
0.5424283 | 1197.251
0.5434481 | 1199.638
0.5444249 | 1202.154
0.5453309 | 1204.489
0.5464678 | 1207.067
0.547491 | 1209.4
0.5484269 | 1211.806
0.5494692 | 1214.155
0.5504726 | 1216.484
0.551461 | 1218.822
0.5524739 | 1221.235
0.5535175 | 1223.702
0.5545591 | 1226.2
0.5556122 | 1228.738
0.5566183 | 1231.061
0.5575822 | 1233.333
0.5586646 | 1235.983
0.5596524 | 1238.255
0.5607722 | 1240.852
0.5618206 | 1243.214
0.5628226 | 1245.554
0.5638267 | 1247.874
0.5648669 | 1250.452
0.5658676 | 1252.86
0.5669323 | 1255.275
0.5679139 | 1257.764
0.5690052 | 1260.276
0.5699922 | 1262.675
0.5709193 | 1264.936
0.5718682 | 1267.261
0.5728396 | 1269.555
0.5738621 | 1272.029
0.5748253 | 1274.47
0.5758464 | 1276.889
0.5768669 | 1279.308
0.5779064 | 1281.657
0.578982 | 1284.166
0.5800358 | 1286.729
0.5810392 | 1289.161
0.582091 | 1291.538
0.5830494 | 1294.111
0.584014 | 1296.498
0.5851305 | 1299.084
0.5861522 | 1301.507
0.587142 | 1303.951
0.5881522 | 1306.286
0.5891754 | 1308.831
0.5901441 | 1311.309
0.5911767 | 1313.7
0.5922401 | 1316.174
0.5932578 | 1318.672
0.5942837 | 1321.184
0.5952367 | 1323.469
0.5963082 | 1325.958
0.5973068 | 1328.248
0.5982755 | 1330.768
0.599204 | 1333.1
0.6004206 | 1335.703
0.601454 | 1338.129
0.6024281 | 1340.542
0.6033954 | 1343.031
0.604504 | 1345.631
0.6054863 | 1348.059
0.6065279 | 1350.382
0.6076539 | 1352.961
0.6085354 | 1355.288
0.6095483 | 1357.635
0.6106498 | 1360.252
0.611818 | 1362.86
0.6127751 | 1365.374
0.6137935 | 1367.92
0.6147949 | 1370.302
0.6158024 | 1372.693
0.6168998 | 1375.292
0.6179406 | 1377.865
0.6188964 | 1380.399
0.6199154 | 1382.864
0.6210367 | 1385.386
0.62213 | 1387.964
0.6231484 | 1390.284
0.6241191 | 1392.725
0.6251538 | 1395.105
0.6261293 | 1397.394
0.6271606 | 1399.873
0.6281906 | 1402.376
0.6292008 | 1404.856
0.6302267 | 1407.315
0.6312539 | 1409.813
0.6322853 | 1412.189
0.6332008 | 1414.599
0.6341878 | 1417.012
0.6351579 | 1419.266
0.6361402 | 1421.571
0.6371279 | 1423.975
0.6381749 | 1426.405
0.6391933 | 1428.872
0.6401578 | 1431.246
0.6412382 | 1433.656
0.6423193 | 1436.242
0.6433499 | 1438.787
0.6443206 | 1441.19
0.6452941 | 1443.53
0.6462641 | 1445.939
0.6472137 | 1448.239
0.6481926 | 1450.553
0.6492021 | 1453.146
0.6502218 | 1455.576
0.651228 | 1457.984
0.6523049 | 1460.469
0.6533342 | 1462.948
0.6544064 | 1465.461
0.6554194 | 1467.924
0.6564377 | 1470.309
0.657401 | 1472.752
0.6583778 | 1475.068
0.6593594 | 1477.375
0.6603349 | 1479.772
0.6613383 | 1482.196
0.6623349 | 1484.694
0.6633825 | 1487.177
0.6643464 | 1489.616
0.6653723 | 1492.042
0.6663812 | 1494.516
0.6674411 | 1497.005
0.6684581 | 1499.378
0.6695692 | 1501.997
0.6705078 | 1504.263
0.6714636 | 1506.656
0.6724295 | 1509.024
0.6734125 | 1511.426
0.6744063 | 1513.852
0.6754036 | 1516.225
0.676392 | 1518.655
0.6774336 | 1521.101
0.6784438 | 1523.761
0.6793198 | 1526.044
0.6803198 | 1528.525
0.6813225 | 1530.795
0.6822612 | 1533.073
0.683345 | 1535.688
0.6844424 | 1538.34
0.6854826 | 1540.753
0.6864907 | 1543.346
0.6874737 | 1545.823
0.6885255 | 1548.211
0.6895452 | 1550.626
0.6905895 | 1553.188
0.6916065 | 1555.618
0.6926024 | 1558.082
0.693582 | 1560.54
0.6946923 | 1563.144
0.6957938 | 1565.772
0.6967952 | 1568.169
0.6978184 | 1570.619
0.6988184 | 1572.946
0.699802 | 1575.211
0.7008149 | 1577.631
0.7018633 | 1580.318
0.7029301 | 1582.838
0.7039777 | 1585.196
0.7049512 | 1587.716
0.7059225 | 1590.175
0.7068612 | 1592.44
0.7078381 | 1594.831
0.7088421 | 1597.281
0.709802 | 1599.553
0.7108265 | 1601.928
0.7118367 | 1604.332
0.7128796 | 1606.821
0.713945 | 1609.324
0.7149708 | 1611.62
0.7160151 | 1614.145
0.7169851 | 1616.733
0.7179797 | 1619.122
0.7190512 | 1621.708
0.7200335 | 1624.18
0.7210594 | 1626.636
0.7220464 | 1629.102
0.7230811 | 1631.582
0.7240777 | 1634.065
0.7251152 | 1636.57
0.726216 | 1639.007
0.7272405 | 1641.496
0.7282712 | 1643.966
0.7292664 | 1646.366
0.7302323 | 1648.633
0.7311894 | 1651.105
0.7321853 | 1653.546
0.7331778 | 1655.836
0.734141 | 1658.297
0.7351581 | 1660.716
0.7361519 | 1663.071
0.7371948 | 1665.616
0.7380354 | 1667.886
0.7391199 | 1670.443
0.7401478 | 1672.88
0.7411192 | 1675.145
0.742045 | 1677.424
0.7431063 | 1680.039
0.7442752 | 1682.625
0.7452193 | 1685.026
0.7462752 | 1687.641
0.747265 | 1690.036
0.7482377 | 1692.438
0.7493106 | 1695.006
0.7503324 | 1697.434
0.7513746 | 1699.966
0.7523337 | 1702.514
0.7533222 | 1704.901
0.7542649 | 1707.157
0.7552111 | 1709.425
0.7561866 | 1711.719
0.7571839 | 1714.083
0.7581552 | 1716.463
0.7591593 | 1718.746
0.7601879 | 1721.154
0.7610217 | 1723.437
0.762081 | 1726.08
0.7631416 | 1728.618
0.7641164 | 1731.046
0.7650353 | 1733.305
0.7660162 | 1735.695
0.7670162 | 1738.18
0.7679181 | 1740.688
0.7690108 | 1743.1
0.7699808 | 1745.513
0.7709782 | 1747.882
0.7719564 | 1750.373
0.7730183 | 1752.856
0.774096 | 1755.295
0.7751083 | 1757.938
0.7760783 | 1760.45
0.7770721 | 1762.834
0.7780292 | 1765.167
0.7790054 | 1767.51
0.7799536 | 1769.894
0.781021 | 1772.445
0.7820394 | 1774.989
0.7830394 | 1777.488
0.7840449 | 1779.964
0.7850939 | 1782.491
0.7861818 | 1785.031
0.7871293 | 1787.472
0.7881436 | 1789.746
0.7891021 | 1792.115
0.7900625 | 1794.525
0.7910421 | 1796.968
0.7920755 | 1799.506
0.7930809 | 1802.005
0.7940353 | 1804.397
0.7951293 | 1806.918
0.7962097 | 1809.488
0.7972349 | 1811.947
0.7982778 | 1814.45
0.7992696 | 1816.865
0.8002682 | 1819.284
0.8012049 | 1821.727
0.8021749 | 1824.021
0.8031892 | 1826.322
0.8041708 | 1828.879
0.8052226 | 1831.455
0.8062069 | 1833.863
0.8072178 | 1836.346
0.8082655 | 1838.98
0.8093206 | 1841.564
0.8103022 | 1844.056
0.8112239 | 1846.495
0.8121639 | 1848.813
0.8131326 | 1851.067
0.8141108 | 1853.396
0.8151054 | 1855.767
0.8161224 | 1858.255
0.8170992 | 1860.595
0.8181183 | 1862.93
0.8189589 | 1865.198
0.8198322 | 1867.461
0.8208526 | 1869.832
0.8218683 | 1872.306
0.8228151 | 1874.857
0.823762 | 1877.109
0.8246993 | 1879.438
0.8256523 | 1881.943
0.8266891 | 1884.428
0.8276652 | 1886.837
0.8286455 | 1889.207
0.8297007 | 1891.745
0.830762 | 1894.411
0.8318226 | 1896.841
0.8327981 | 1899.236
0.8337906 | 1901.842
0.834751 | 1904.16
0.8356897 | 1906.454
0.8366277 | 1908.82
0.8376366 | 1911.281
0.8386652 | 1913.839
0.8397074 | 1916.436
0.8406979 | 1918.908
0.8417251 | 1921.389
0.8427435 | 1923.918
0.8437912 | 1926.37
0.8447953 | 1928.894
0.8457483 | 1931.248
0.8468709 | 1933.871
0.8478239 | 1936.427
0.8488838 | 1938.973
0.8498607 | 1941.415
0.8508668 | 1943.93
0.8518811 | 1946.431
0.8528967 | 1948.929
0.8539465 | 1951.575
0.8549821 | 1954.195
0.8560067 | 1956.629
0.857008 | 1958.936
0.8578936 | 1961.233
0.8588936 | 1963.722
0.8598622 | 1966.119
0.860852 | 1968.378
0.8618649 | 1970.821
0.8627573 | 1973.157
0.8636136 | 1975.412
0.8646994 | 1977.996
0.8657839 | 1980.593
0.8667995 | 1983.128
0.8677934 | 1985.506
0.8687437 | 1987.798
0.8697007 | 1990.182
0.8707137 | 1992.643
0.8716878 | 1995.128
0.8727266 | 1997.595
0.8737164 | 2000.159
0.8747334 | 2002.513
0.8757538 | 2004.833
0.876792 | 2007.454
0.8776278 | 2009.704
0.8786237 | 2012.115
0.8795951 | 2014.464
0.8805025 | 2016.898
0.8814738 | 2019.284
0.8824636 | 2021.686
0.8834323 | 2024.246
0.884465 | 2026.766
0.885418 | 2029.117
0.8864582 | 2031.525
0.8875133 | 2034.127
0.8885392 | 2036.695
0.889608 | 2039.17
0.890514 | 2041.453
0.8914697 | 2043.859
0.8923525 | 2046.137
0.8933226 | 2048.414
0.8942878 | 2050.762
0.895281 | 2053.199
0.8962865 | 2055.618
0.8972967 | 2058.132
0.8982054 | 2060.386
0.8990705 | 2062.645
0.9001107 | 2065.201
0.9011025 | 2067.732
0.902048 | 2070.112
0.903018 | 2072.467
0.9039921 | 2074.785
0.9050037 | 2077.211
0.9059806 | 2079.815
0.9069894 | 2082.317
0.9080269 | 2084.776
0.909018 | 2087.323
0.9100868 | 2089.942
0.9111501 | 2092.579
0.912005 | 2094.96
0.9127925 | 2097.428
0.9137237 | 2099.937
0.9146706 | 2102.207
0.915661 | 2104.62
0.9166637 | 2107.107
0.9176576 | 2109.48
0.9186849 | 2111.838
0.9197278 | 2114.549
0.9206235 | 2116.909
0.921676 | 2119.471
0.9226882 | 2121.991
0.9236767 | 2124.5
0.9246249 | 2126.794
0.9255452 | 2129.077
0.9265649 | 2131.587
0.9275493 | 2134.197
0.9285894 | 2136.654
0.929584 | 2139.095
0.9306146 | 2141.784
0.9317223 | 2144.421
0.9327754 | 2146.807
0.9337795 | 2149.279
0.9347468 | 2151.938
0.935712 | 2154.39
0.9367222 | 2156.816
0.9376798 | 2159.343
0.9386792 | 2161.852
0.9396907 | 2164.357
0.9406969 | 2166.976
0.9417077 | 2169.554
0.9427636 | 2172.12
0.9438426 | 2174.684
0.9448092 | 2177.09
0.9457554 | 2179.47
0.9468181 | 2182.025
0.9479564 | 2184.717
0.9489325 | 2187.38
0.9499155 | 2189.902
0.9509236 | 2192.302
0.9519468 | 2194.901
0.9529938 | 2197.54
0.9539638 | 2199.994
0.9550592 | 2202.636
0.9559965 | 2205.202
0.9569298 | 2207.461
0.9578807 | 2209.733
0.9588698 | 2212.17
0.9598882 | 2214.595
0.9608984 | 2216.986
0.9618855 | 2219.304
0.9628555 | 2221.903
0.963882 | 2224.498
0.964957 | 2227.08
0.9659454 | 2229.618
0.9669726 | 2232.176
0.9679154 | 2234.575
0.9688568 | 2236.843
0.9698466 | 2239.409
0.9708336 | 2241.912
0.9718466 | 2244.291
0.9728568 | 2246.739
0.973852 | 2249.242
0.9748779 | 2251.788
0.9759297 | 2254.254
0.9770012 | 2256.91
0.9779521 | 2259.576
0.9788711 | 2262.001
0.9798336 | 2264.425
0.9807941 | 2266.941
0.9818384 | 2269.432
0.9828438 | 2271.988
0.9838554 | 2274.647
0.984901 | 2277.242
0.9859221 | 2279.863
0.9867941 | 2282.137
0.9878254 | 2284.725
0.9887852 | 2287.147
0.9897212 | 2289.496
0.990668 | 2291.95
0.991525 | 2294.202
0.9925038 | 2296.747
0.9935093 | 2299.326
0.9943649 | 2301.576
0.9954023 | 2304.18
0.9963724 | 2306.53125
0.9972484 | 2308.882
0.9982593 | 2311.539
0.9992525 | 2314.017
1.000147 | 2316.401
1.001137 | 2318.838
1.002118 | 2321.312
1.003141 | 2323.738
1.004165 | 2326.137
1.005152 | 2328.816
1.006047 | 2331.211
1.007071 | 2333.892
1.008122 | 2336.489
1.009086 | 2338.928
1.009998 | 2341.303
1.010971 | 2343.593
1.011898 | 2346.091
1.012901 | 2348.765
1.013941 | 2351.281
1.014897 | 2353.748
1.015912 | 2356.209
1.016902 | 2358.723
1.017974 | 2361.201
1.018949 | 2363.757
1.019917 | 2366.405
1.020835 | 2368.769
1.02179 | 2371.106
1.022778 | 2373.626
1.023768 | 2376.175
1.024805 | 2378.647
1.02579 | 2381.17
1.026876 | 2383.804
1.027922 | 2386.425
1.028929 | 2388.998
1.029914 | 2391.662
1.030809 | 2394.041
1.031964 | 2396.594
1.032934 | 2399.165
1.033813 | 2401.56
1.034808 | 2404.175
1.035775 | 2406.719
1.036865 | 2409.367
1.037904 | 2412.046
1.038749 | 2414.331
1.039794 | 2416.945
1.040735 | 2419.532
1.041679 | 2421.946
1.042668 | 2424.335
1.043672 | 2426.945
1.044662 | 2429.466
1.045686 | 2431.854
1.04673 | 2434.51
1.047595 | 2436.945
1.048445 | 2439.202
1.04955 | 2441.766
1.050502 | 2444.284
1.051445 | 2446.758
1.052392 | 2449.107
1.053368 | 2451.675
1.054239 | 2453.928
1.055219 | 2456.468
1.056271 | 2458.977
1.057161 | 2461.229
1.058035 | 2463.589
1.059133 | 2466.175
1.060131 | 2468.482
1.061045 | 2470.967
1.06205 | 2473.639
1.063008 | 2476.096
1.064007 | 2478.539
1.065022 | 2481.154
1.066031 | 2483.789
1.067014 | 2486.267
1.068068 | 2488.967
1.068964 | 2491.299
1.069962 | 2493.799
1.070908 | 2496.194
1.071851 | 2498.688
1.072811 | 2501.171
1.073921 | 2503.753
1.074908 | 2506.231
1.075747 | 2508.571
1.076695 | 2511.094
1.077788 | 2513.726
1.078631 | 2516.005
1.079659 | 2518.626
1.080676 | 2521.056
1.081595 | 2523.537
1.082521 | 2525.996
1.083469 | 2528.397
1.084491 | 2530.858
1.085488 | 2533.423
1.086487 | 2536.075
1.087532 | 2538.54
1.088563 | 2541.056
1.089424 | 2543.495
1.090306 | 2545.758
1.091191 | 2548.017
1.092127 | 2550.491
1.092979 | 2552.75
1.093985 | 2555.334
1.094977 | 2557.808
1.09577 | 2560.06
1.096665 | 2562.356
1.097675 | 2565.037
1.098718 | 2567.689
1.099754 | 2570.317
1.100724 | 2572.826
1.101689 | 2575.138
1.10265 | 2577.713
1.103481 | 2579.996
1.104476 | 2582.542
1.105506 | 2585.128
1.106501 | 2587.787
1.107545 | 2590.45
1.108454 | 2592.744
1.10933 | 2595.058
1.110144 | 2597.323
1.111085 | 2599.773
1.112003 | 2602.122
1.113015 | 2604.754
1.114034 | 2607.428
1.115054 | 2609.907
1.116072 | 2612.471
1.116981 | 2614.884
1.11787 | 2617.25
1.118892 | 2619.935
1.119894 | 2622.541
1.120843 | 2624.96
1.121836 | 2627.362
1.122818 | 2629.847
1.123624 | 2632.123
1.124642 | 2634.798
1.125638 | 2637.285
1.126657 | 2640.001
1.127593 | 2642.325
1.128598 | 2644.832
1.129554 | 2647.223
1.130467 | 2649.704
1.13143 | 2652.189
1.13239 | 2654.65
1.133385 | 2657.243
1.13439 | 2659.864
1.13539 | 2662.492
1.136254 | 2664.751
1.137157 | 2667.236
1.138011 | 2669.642
1.138925 | 2672.193
1.139912 | 2674.588
1.140838 | 2677.014
1.1418 | 2679.534
1.142825 | 2681.929
1.143797 | 2684.541
1.144675 | 2686.936
1.14552 | 2689.2
1.146534 | 2691.799
1.147608 | 2694.469
1.148567 | 2697.143
1.149533 | 2699.551
1.150504 | 2701.97
1.151435 | 2704.537
1.15246 | 2707.153
1.153471 | 2709.645
1.154477 | 2712.313
1.155504 | 2714.996
1.156597 | 2717.498
1.157614 | 2719.99
1.158392 | 2722.271
1.159324 | 2724.811
1.160292 | 2727.201
1.161291 | 2729.772
1.162306 | 2732.426
1.163347 | 2734.999
1.164413 | 2737.656
1.165262 | 2740.053
1.166128 | 2742.325
1.167163 | 2744.777
1.168078 | 2747.128
1.169018 | 2749.642
1.170011 | 2751.989
1.171007 | 2754.373
1.171853 | 2756.638
1.172714 | 2759.024
1.173782 | 2761.674
1.17468 | 2763.946
1.175554 | 2766.245
1.176438 | 2768.506
1.177342 | 2770.947
1.178324 | 2773.416
1.179291 | 2775.978
1.180232 | 2778.488
1.181284 | 2781.107
1.182284 | 2783.693
1.183312 | 2786.363
1.184383 | 2788.795
1.185413 | 2791.416
1.186169 | 2793.693
1.187083 | 2796.191
1.188068 | 2798.654
1.189052 | 2801.255
1.190066 | 2803.868
1.191038 | 2806.287
1.192054 | 2808.939
1.192929 | 2811.29
1.193769 | 2813.554
1.194807 | 2816.032
1.195717 | 2818.434
1.196665 | 2820.895
1.197622 | 2823.244
1.198624 | 2825.537
1.199618 | 2828.238
1.200471 | 2830.578
1.201531 | 2833.191
1.202589 | 2835.86
1.203627 | 2838.534
1.204534 | 2840.866
1.205411 | 2843.184
1.20647 | 2845.779
1.207435 | 2848.455
1.208448 | 2850.984
1.209464 | 2853.533
1.210338 | 2855.803
1.211354 | 2858.413
1.212399 | 2860.755
1.213361 | 2863.306
1.214315 | 2865.983
1.215296 | 2868.443
1.216279 | 2870.92
1.217244 | 2873.513
1.218108 | 2875.789
1.219155 | 2878.41
1.220079 | 2880.711
1.220946 | 2883.036
1.22186 | 2885.54
1.222858 | 2888.061
1.223785 | 2890.414
1.224739 | 2892.93
1.225806 | 2895.373
1.226849 | 2897.935
1.227714 | 2900.484
1.228664 | 2902.91
1.229651 | 2905.52
1.230565 | 2907.926
1.231554 | 2910.328
1.232551 | 2912.846
1.233544 | 2915.366
1.234392 | 2917.647
1.235221 | 2919.974
1.236105 | 2922.29
1.236993 | 2924.551
1.237967 | 2927.102
1.238894 | 2929.477
1.239955 | 2932.098
1.240947 | 2934.698
1.241757 | 2936.97
1.242752 | 2939.578
1.243597 | 2941.856
1.244683 | 2944.519
1.245715 | 2947.121
1.246578 | 2949.375
1.247484 | 2951.711
1.248418 | 2954.082
1.249451 | 2956.626
1.250442 | 2959.107
1.251244 | 2961.419
1.252294 | 2964.108
1.253325 | 2966.729
1.254331 | 2969.155
1.255125 | 2971.432
1.255941 | 2973.743
1.256968 | 2976.274
1.257967 | 2978.909
1.258912 | 2981.554
1.259891 | 2984.077
1.260879 | 2986.584
1.261836 | 2989.058
1.262748 | 2991.662
1.263832 | 2994.331
1.264866 | 2997.012
1.265925 | 2999.394
1.266874 | 3001.833
1.267921 | 3004.169
1.268776 | 3006.592
1.269706 | 3008.904
1.270564 | 3011.171
1.271538 | 3013.845
1.27242 | 3016.323
1.273472 | 3018.995
1.274427 | 3021.397
1.275399 | 3024.036
1.2762 | 3026.336
1.277011 | 3028.685
1.277989 | 3031.164
1.279 | 3033.552
1.279239 | 2962.764
1.279277 | 2654.514
1.279254 | 2353.014
1.276715 | 2049.264
1.286567 | 1745.514
1.292235 | 1444.014
1.305663 | 1138.014
1.306638 | 836.5144
1.312742 | 532.7644
1.317014 | 229.0144
1.320458 | -2.73563
1.321374 | 4.154995
1.319499 | 0.9381984
1.32061 | 3.192593
1.321078 | 1.926144
1.321664 | 1.798703
1.321814 | 1.937954
1.321913 | 1.791561
1.322191 | 1.645289
1.321441 | 1.530001
1.321456 | 1.418541
1.321361 | 1.244298
1.321532 | 1.139764
1.322087 | 1.021258
1.321226 | 0.8818503
1.321108 | 0.9131957
1.321191 | 0.895767
1.321235 | 0.8434827
1.321184 | 0.7528283
1.321876 | 0.7806375
1.321893 | 0.8016723
1.32202 | 0.7563742
1.321933 | 0.6971167
1.321907 | 0.6169165
1.321907 | 0.6169165
1.321894 | 0.6204012
1.321903 | 0.6343402

## Образец1.27
Образец1.27 | Образец1.27
Деформация | Стандартное усилие
% | MPa
0 | 34.46189
0.0002641337 | 34.46189
0.0002117242 | 34.52819
0.0001229133 | 34.58037
0.0001499641 | 34.52117
0.0002542417 | 34.56639
0.0002486221 | 34.61171
0.0002771373 | 34.86946
0.0008799672 | 36.16282
0.002101604 | 38.29542
0.003585078 | 40.53663
0.004893996 | 42.95802
0.00604113 | 45.26954
0.007343918 | 47.78321
0.008739347 | 50.31227
0.01007381 | 52.81935
0.01141032 | 55.11988
0.0127584 | 57.58082
0.01378599 | 59.94288
0.01528394 | 62.40821
0.01678121 | 64.68348
0.01823692 | 66.94996
0.01954754 | 69.34828
0.02115517 | 71.77076
0.02258568 | 74.04713
0.02380979 | 76.46962
0.02516332 | 78.79762
0.02667762 | 81.00367
0.0281381 | 82.92408
0.02963674 | 85.14112
0.0310727 | 87.3274
0.03264422 | 89.65541
0.03410811 | 91.42201
0.03554407 | 93.75441
0.03705973 | 96.20765
0.03849841 | 98.32032
0.04002089 | 100.4495
0.04147115 | 102.9071
0.04293232 | 105.3878
0.04429539 | 107.6961
0.04586078 | 110.1845
0.04728857 | 112.6806
0.0487654 | 115.203
0.05012098 | 117.4772
0.0516237 | 119.9689
0.05311416 | 121.6388
0.0545542 | 123.7053
0.05587504 | 125.9784
0.0573437 | 128.48
0.05862367 | 130.9453
0.05983143 | 133.2623
0.0612742 | 135.5145
0.06262706 | 137.9887
0.06391997 | 140.2749
0.065078 | 142.604
0.06635252 | 145.1858
0.06753371 | 147.5852
0.06886545 | 150.1736
0.07012703 | 152.6675
0.07152416 | 155.135
0.07285521 | 157.574
0.07400848 | 159.8547
0.07535657 | 162.3464
0.07639675 | 164.5975
0.07776119 | 167.1222
0.07883067 | 169.6798
0.08034973 | 171.9067
0.08137561 | 174.2315
0.08278092 | 176.6375
0.08391969 | 179.0349
0.08515674 | 181.331
0.08636791 | 183.6426
0.08787812 | 186.1672
0.08909405 | 188.5963
0.09035086 | 191.099
0.09163696 | 193.5182
0.09272551 | 195.777
0.09399526 | 198.2972
0.09523572 | 200.701
0.09642236 | 203.1905
0.09775818 | 205.5856
0.09914987 | 208.1179
0.1002922 | 210.5195
0.1014925 | 212.886
0.1026798 | 215.3579
0.1039053 | 217.9133
0.105141 | 220.293
0.1063678 | 222.7275
0.1076137 | 225.0863
0.1089271 | 227.6307
0.1101784 | 230.0961
0.1112922 | 232.3922
0.1124727 | 234.7125
0.1134993 | 236.9867
0.1146314 | 239.5157
0.1159727 | 242.0019
0.1173589 | 244.6024
0.118487 | 247.0172
0.119737 | 249.5902
0.12091 | 251.9457
0.1220796 | 254.4901
0.1232083 | 256.861
0.124301 | 259.1988
0.1256695 | 261.7718
0.1267867 | 264.0724
0.1279481 | 266.4432
0.1291204 | 268.8866
0.1303071 | 271.4025
0.131348 | 273.6722
0.1325993 | 276.1507
0.1339781 | 278.5897
0.1351552 | 281.0397
0.1363057 | 283.3402
0.1374596 | 285.7484
0.1387641 | 288.2939
0.139869 | 290.5967
0.1410598 | 292.9565
0.142228 | 295.2724
0.1433438 | 297.551
0.1445713 | 299.8757
0.1456892 | 302.2224
0.146948 | 304.8086
0.1481721 | 307.4145
0.149228 | 309.7546
0.1504337 | 312.299
0.1517866 | 314.8808
0.1529793 | 317.2824
0.1540897 | 319.5412
0.1552627 | 321.8835
0.1565542 | 324.4499
0.1577641 | 326.8405
0.1588799 | 329.2202
0.1600365 | 331.5361
0.1611912 | 333.9641
0.1623526 | 336.3833
0.1635665 | 339.009
0.1647811 | 341.4172
0.1658151 | 343.7551
0.1669241 | 346.3149
0.1680765 | 348.6556
0.1693211 | 351.1979
0.1704852 | 353.5182
0.1715956 | 355.9022
0.1727597 | 358.35
0.1739396 | 360.8175
0.1750526 | 363.3509
0.1762284 | 365.858
0.1774205 | 368.2618
0.1786248 | 370.7755
0.1796378 | 373.0475
0.1808666 | 375.5919
0.1819886 | 377.9034
0.1829354 | 380.1974
0.1838911 | 382.4847
0.1850151 | 384.7765
0.18618 | 387.077
0.1873039 | 389.4347
0.1884885 | 391.8011
0.1896949 | 394.2884
0.1908666 | 396.7669
0.1920655 | 399.2323
0.1930955 | 401.5021
0.1942726 | 403.9872
0.1955096 | 406.4855
0.1966527 | 408.7728
0.1977535 | 411.1634
0.1988325 | 413.4881
0.1998155 | 415.7953
0.2010082 | 418.3287
0.2021669 | 420.5809
0.2033536 | 423.0133
0.2045293 | 425.4391
0.2056513 | 427.9571
0.2069299 | 430.3785
0.2081553 | 432.9339
0.2094224 | 435.296
0.2104789 | 437.8163
0.2116894 | 440.1981
0.2127684 | 442.5602
0.2139169 | 444.8332
0.2150599 | 447.3821
0.2161798 | 449.8034
0.2164884 | 450.5637
0.2175197 | 452.8423
0.2186553 | 455.345
0.2198937 | 457.7092
0.2210974 | 460.2668
0.2222895 | 462.853
0.2233331 | 465.1162
0.2244782 | 467.5596
0.2257138 | 470.0996
0.2268528 | 472.6199
0.2279577 | 474.9863
0.2291069 | 477.4033
0.2302751 | 479.6885
0.2314454 | 482.2241
0.2326137 | 484.5796
0.233643 | 486.9526
0.2346075 | 489.2839
0.2358882 | 491.7273
0.237081 | 494.1575
0.2383555 | 496.7546
0.2395326 | 499.2529
0.2407213 | 501.6282
0.2418153 | 503.9551
0.2429713 | 506.2973
0.2440666 | 508.8638
0.2452669 | 511.3972
0.2464338 | 513.9043
0.2475768 | 516.385
0.2487751 | 518.8943
0.2499351 | 521.4695
0.25096 | 523.8976
0.2520104 | 526.196
0.2532257 | 528.5668
0.2544096 | 531.164
0.2554866 | 533.4535
0.2565751 | 535.8551
0.2576936 | 538.2084
0.2588428 | 540.6408
0.2599484 | 543.2072
0.2610853 | 545.7099
0.2621166 | 547.9774
0.2631616 | 550.2472
0.2643367 | 552.8158
0.2654395 | 555.2658
0.266554 | 557.7135
0.2675853 | 560.1767
0.2687413 | 562.6376
0.2699838 | 565.1612
0.2711595 | 567.6551
0.2722324 | 570.0237
0.2733884 | 572.533
0.2745124 | 574.9917
0.2756983 | 577.5318
0.2769068 | 580.1641
0.2780982 | 582.7393
0.2792794 | 585.3299
0.2802807 | 587.7205
0.2815198 | 590.2957
0.2826595 | 592.8094
0.2836683 | 595.0923
0.2847541 | 597.6236
0.2859326 | 599.9483
0.2869885 | 602.3741
0.2881826 | 604.9229
0.2893624 | 607.5113
0.2905225 | 610.0777
0.2915784 | 612.3672
0.2926983 | 614.9842
0.2937582 | 617.2671
0.2948038 | 619.5325
0.2958713 | 621.8682
0.2968338 | 624.1446
0.2980041 | 626.5396
0.2990865 | 629.1148
0.3000599 | 631.3911
0.3011941 | 633.8279
0.3023671 | 636.291
0.3033951 | 638.5432
0.3044339 | 640.8438
0.3056199 | 643.364
0.306797 | 645.9634
0.3078964 | 648.3167
0.3088896 | 650.6062
0.3101028 | 653.0913
0.3112213 | 655.6643
0.3123623 | 658.1472
0.313457 | 660.6455
0.3146525 | 663.0999
0.3155967 | 665.4554
0.3166041 | 667.7097
0.3178037 | 670.1223
0.3189665 | 672.7129
0.3201913 | 675.2332
0.3212451 | 677.5337
0.3223139 | 679.9287
0.3233337 | 682.2666
0.324551 | 684.8221
0.3255155 | 687.083
0.3266722 | 689.6209
0.3277628 | 692.0181
0.3289481 | 694.5362
0.3299338 | 696.8982
0.330897 | 699.2339
0.3319651 | 701.6333
0.3329753 | 703.9998
0.3341395 | 706.3728
0.33516 | 708.6519
0.3362683 | 710.9392
0.337254 | 713.2068
0.3383997 | 715.7205
0.3394426 | 718.1704
0.3406395 | 720.572
0.3415782 | 722.8638
0.3427335 | 725.3401
0.3438479 | 727.834
0.3450196 | 730.385
0.3460209 | 732.7141
0.3470557 | 734.9993
0.3480257 | 737.5064
0.3490584 | 739.875
0.3502682 | 742.3404
0.3514685 | 744.8892
0.3526054 | 747.46
0.3536755 | 749.9912
0.3548084 | 752.4368
0.3559153 | 754.856
0.3569439 | 757.1192
0.3579153 | 759.4746
0.3590822 | 762.085
0.3602614 | 764.68
0.3613043 | 767.031
0.3623479 | 769.3535
0.3633812 | 771.8804
0.3643969 | 774.3369
0.3655883 | 776.8616
0.3667041 | 779.2808
0.3678199 | 781.7857
0.3689419 | 784.1807
0.3698867 | 786.4395
0.3711026 | 789.0652
0.3722354 | 791.6778
0.3732913 | 794.031
0.3742456 | 796.3447
0.3752913 | 798.6079
0.3763151 | 800.8667
0.3773342 | 803.198
0.3784125 | 805.5513
0.3793771 | 808.0012
0.3803526 | 810.3611
0.3815038 | 812.7869
0.3826223 | 815.2259
0.3837912 | 817.7505
0.3847524 | 820.0049
0.3857538 | 822.2703
0.3867722 | 824.5752
0.3877837 | 826.8758
0.3888008 | 829.2071
0.3898893 | 831.5186
0.3909336 | 833.885
0.3919056 | 836.1724
0.392984 | 838.5388
0.3940923 | 841.0767
0.3950548 | 843.4102
0.3959955 | 845.7151
0.3971543 | 848.2354
0.3983123 | 850.7315
0.3993736 | 853.0166
0.4005166 | 855.6599
0.4015228 | 857.9802
0.4026284 | 860.2962
0.4036658 | 862.6516
0.4046556 | 865.095
0.4057441 | 867.3736
0.4067114 | 869.6389
0.4078511 | 872.2471
0.4089539 | 874.8223
0.4101324 | 877.4063
0.4111685 | 879.8255
0.4121208 | 882.1743
0.4133095 | 884.7605
0.4143265 | 887.0808
0.4154941 | 889.6934
0.4164982 | 892.0071
0.4175425 | 894.3362
0.4186012 | 896.6681
0.4196299 | 898.9598
0.4206993 | 901.4845
0.4218267 | 904.0113
0.4229623 | 906.5733
0.423918 | 908.8255
0.4251108 | 911.4073
0.4262409 | 913.9517
0.4272368 | 916.3753
0.4282068 | 918.7506
0.429437 | 921.2752
0.4304513 | 923.578
0.4315154 | 925.9115
0.432497 | 928.2208
0.4335024 | 930.495
0.4345671 | 933.0152
0.4356584 | 935.5487
0.436796 | 938.1524
0.4377783 | 940.4727
0.4389751 | 943.0589
0.439924 | 945.3397
0.4409833 | 947.6578
0.4419826 | 950.1077
0.4430167 | 952.795
0.4438777 | 955.0538
0.444937 | 957.4202
0.4460167 | 959.9954
0.447204 | 962.5575
0.4481154 | 964.8228
0.4492769 | 967.3761
0.4503205 | 969.692
0.4513123 | 971.9925
0.4522598 | 974.2974
0.4533095 | 976.5628
0.4544642 | 979.1798
0.4554199 | 981.5792
0.4565187 | 984.0357
0.4575296 | 986.545
0.4586147 | 989.0037
0.4597441 | 991.6031
0.4609096 | 994.2244
0.4620227 | 996.7381
0.46305 | 999.076
0.4641624 | 1001.555
0.4652965 | 1004.062
0.4663299 | 1006.371
0.4673626 | 1008.86
0.4683824 | 1011.264
0.4694185 | 1013.65
0.4704736 | 1015.94
0.47149 | 1018.337
0.4724811 | 1020.767
0.4734566 | 1023.187
0.4744498 | 1025.546
0.4755513 | 1028.01
0.47671 | 1030.451
0.4776895 | 1032.793
0.4787052 | 1035.197
0.4797079 | 1037.484
0.4807488 | 1039.899
0.4817508 | 1042.272
0.4828394 | 1044.757
0.4838925 | 1047.163
0.4848939 | 1049.525
0.4859402 | 1051.824
0.4869327 | 1054.148
0.4879027 | 1056.46
0.4888557 | 1058.868
0.4898537 | 1061.151
0.4910253 | 1063.755
0.4920199 | 1066.014
0.4929994 | 1068.281
0.494028 | 1070.628
0.4950042 | 1072.963
0.4960641 | 1075.326
0.4970437 | 1077.666
0.4981595 | 1080.217
0.4991636 | 1082.596
0.5000914 | 1084.89
0.5012351 | 1087.393
0.502288 | 1089.948
0.5032914 | 1092.29
0.5042042 | 1094.72
0.5052641 | 1097.122
0.5064194 | 1099.719
0.5074637 | 1102.039
0.5085883 | 1104.691
0.5096428 | 1107.073
0.5106823 | 1109.51
0.5118853 | 1112.114
0.5129923 | 1114.713
0.5139269 | 1117.014
0.5149323 | 1119.338
0.5160127 | 1121.894
0.5170168 | 1124.212
0.5181551 | 1126.833
0.5191714 | 1129.241
0.5201809 | 1131.678
0.5211823 | 1134.027
0.522168 | 1136.328
0.523247 | 1138.731
0.5242654 | 1141.067
0.5252851 | 1143.427
0.5264452 | 1146.017
0.5275583 | 1148.582
0.5285256 | 1150.977
0.5294813 | 1153.295
0.5304983 | 1155.582
0.5314983 | 1157.927
0.5325085 | 1160.26
0.5334942 | 1162.515
0.5345167 | 1164.947
0.5355256 | 1167.496
0.536531 | 1169.831
0.5376352 | 1172.088
0.5386611 | 1174.498
0.539518 | 1176.808
0.5407367 | 1179.381
0.5418355 | 1181.848
0.5430112 | 1184.391
0.5439179 | 1186.841
0.5449697 | 1189.308
0.5460412 | 1191.688
0.5470398 | 1194.012
0.5480398 | 1196.39
0.5491154 | 1198.879
0.5501665 | 1201.441
0.5511256 | 1203.839
0.5523484 | 1206.429
0.5533613 | 1208.932
0.5544281 | 1211.294
0.5554022 | 1213.581
0.5563395 | 1215.833
0.5575282 | 1218.413
0.5585193 | 1220.883
0.5595697 | 1223.342
0.5605895 | 1225.752
0.5616767 | 1228.235
0.5627053 | 1230.72
0.5637352 | 1233.08
0.5647822 | 1235.459
0.5657414 | 1237.879
0.5668885 | 1240.355
0.5679512 | 1242.954
0.5689736 | 1245.209
0.569958 | 1247.492
0.5710111 | 1249.977
0.5720097 | 1252.343
0.5731855 | 1254.962
0.5741957 | 1257.417
0.5752611 | 1260.02
0.5762979 | 1262.383
0.5772985 | 1264.705
0.5782726 | 1267.047
0.5791957 | 1269.33
0.5801153 | 1271.662
0.5810982 | 1274.076
0.582244 | 1276.625
0.5832311 | 1278.897
0.5842597 | 1281.253
0.585224 | 1283.586
0.5862342 | 1286.029
0.5872622 | 1288.442
0.5883514 | 1290.762
0.5893534 | 1293.234
0.5903228 | 1295.768
0.5914713 | 1298.36
0.5925483 | 1300.887
0.5935128 | 1303.24
0.5944665 | 1305.587
0.5954883 | 1308.03
0.5964658 | 1310.491
0.5974828 | 1312.807
0.5985176 | 1315.108
0.5995584 | 1317.45
0.6006027 | 1319.874
0.6016197 | 1322.394
0.6026225 | 1324.765
0.6037526 | 1327.281
0.6047069 | 1329.61
0.6055925 | 1331.941
0.6068009 | 1334.545
0.6078179 | 1336.9
0.6088241 | 1339.35
0.6098036 | 1341.798
0.6108513 | 1344.413
0.6118704 | 1346.788
0.6128765 | 1349.139
0.6139337 | 1351.574
0.6149712 | 1353.892
0.615931 | 1356.285
0.6168765 | 1358.592
0.6178479 | 1360.853
0.6188213 | 1363.122
0.6198451 | 1365.57
0.6208308 | 1367.943
0.6218594 | 1370.314
0.622854 | 1372.639
0.6238908 | 1375.102
0.6249514 | 1377.609
0.6259868 | 1380.202
0.6270038 | 1382.652
0.6279752 | 1385.023
0.6290243 | 1387.281
0.6300924 | 1389.762
0.6310855 | 1392.074
0.6320324 | 1394.346
0.6332109 | 1396.921
0.634234 | 1399.424
0.6352551 | 1402.018
0.6363103 | 1404.429
0.6373199 | 1406.817
0.6384431 | 1409.32
0.6394356 | 1411.836
0.6404527 | 1414.29
0.6414425 | 1416.674
0.6425569 | 1419.241
0.6435351 | 1421.55
0.6445208 | 1423.914
0.6455255 | 1426.257
0.6465323 | 1428.759
0.647565 | 1431.185
0.6485351 | 1433.475
0.6495514 | 1435.883
0.6506018 | 1438.39
0.651644 | 1440.802
0.652657 | 1443.18
0.6536052 | 1445.542
0.6545657 | 1447.801
0.6555051 | 1450.066
0.656454 | 1452.492
0.657471 | 1454.907
0.658441 | 1457.234
0.6594383 | 1459.596
0.6604437 | 1461.909
0.661424 | 1464.293
0.6624751 | 1466.704
0.6634866 | 1469.059
0.6645452 | 1471.551
0.665488 | 1474.043
0.6664805 | 1476.394
0.6676024 | 1478.993
0.6685113 | 1481.328
0.6695168 | 1483.682
0.6705147 | 1486.118
0.6715256 | 1488.546
0.6725099 | 1490.946
0.6735324 | 1493.339
0.6745651 | 1495.811
0.6755998 | 1498.241
0.6766094 | 1500.667
0.6776209 | 1503.033
0.6785971 | 1505.421
0.6795855 | 1507.849
0.6806925 | 1510.469
0.6816638 | 1512.813
0.6826509 | 1515.287
0.6836495 | 1517.682
0.6846795 | 1520
0.6856127 | 1522.468
0.6865024 | 1524.796875
0.6875296 | 1527.361
0.6886127 | 1529.892
0.6896454 | 1532.312
0.6906127 | 1534.66
0.6915882 | 1536.974
0.6926686 | 1539.587
0.6937013 | 1541.914
0.6946583 | 1544.357
0.6956849 | 1546.798
0.6966842 | 1549.268
0.6977183 | 1551.72
0.6987748 | 1554.207
0.6997809 | 1556.699
0.7008518 | 1559.243
0.7018524 | 1561.78125
0.7028906 | 1564.156
0.7039812 | 1566.727
0.705114 | 1569.346
0.7060541 | 1571.695
0.7070827 | 1574.027
0.7080867 | 1576.296
0.709101 | 1578.83
0.710148 | 1581.434
0.7111767 | 1583.899
0.7122434 | 1586.355
0.7132298 | 1588.896
0.7143197 | 1591.392
0.7153142 | 1593.833
0.7162665 | 1596.089
0.7172522 | 1598.471
0.7182284 | 1600.778
0.7191909 | 1603.05
0.7202011 | 1605.39
0.721212 | 1607.836
0.72221 | 1610.29
0.7232079 | 1612.573
0.7242025 | 1615.089
0.7252829 | 1617.71
0.7263353 | 1620.2
0.7273394 | 1622.555
0.7284456 | 1625.135
0.7293728 | 1627.394
0.7303155 | 1629.776
0.7312869 | 1632.109
0.7322794 | 1634.451
0.7332753 | 1636.844
0.7343142 | 1639.263
0.7352719 | 1641.678
0.7363114 | 1644.104
0.7373196 | 1646.4
0.7383509 | 1648.76
0.7393237 | 1651.397
0.7403223 | 1653.781
0.7412814 | 1656.094
0.7422385 | 1658.426
0.7431997 | 1660.761
0.7441983 | 1663.233
0.7452208 | 1665.784
0.7461799 | 1668.245
0.7472364 | 1670.548
0.7481997 | 1672.908
0.7492882 | 1675.428
0.7502936 | 1677.935
0.7513611 | 1680.486
0.7524896 | 1683.107
0.7533928 | 1685.418
0.7544024 | 1687.848
0.7553697 | 1690.252
0.7563526 | 1692.57
0.7573465 | 1694.996
0.7583799 | 1697.409
0.7593526 | 1699.856
0.7603581 | 1702.377
0.7614282 | 1704.939
0.7624725 | 1707.457
0.7634752 | 1709.887
0.7644541 | 1712.299
0.7654684 | 1714.67
0.7665556 | 1717.169
0.7677054 | 1719.81
0.7686482 | 1722.33
0.7696768 | 1724.802
0.7707102 | 1727.342
0.771717 | 1729.783
0.7727381 | 1732.187
0.7737817 | 1734.714
0.7748594 | 1737.353
0.7758382 | 1739.908
0.7768485 | 1742.303
0.7778192 | 1744.599
0.7787613 | 1746.851
0.7797081 | 1749.24
0.780717 | 1751.69
0.781751 | 1753.966
0.7827285 | 1756.429
0.7837742 | 1759.062
0.7847994 | 1761.626
0.7858566 | 1764.252
0.7867912 | 1766.504
0.7878184 | 1768.947
0.7888137 | 1771.373
0.7897537 | 1773.818
0.7907285 | 1776.218
0.7917067 | 1778.591
0.7926938 | 1780.986
0.7936638 | 1783.423
0.7947496 | 1785.901
0.795708 | 1788.281
0.7967353 | 1790.619
0.7977959 | 1793.304
0.7986522 | 1795.563
0.7996542 | 1797.988
0.8006522 | 1800.456
0.8015881 | 1802.822
0.8026808 | 1805.354
0.8036154 | 1807.639
0.8045622 | 1810.062
0.8056242 | 1812.435
0.8066419 | 1814.894
0.8076385 | 1817.256
0.8086242 | 1819.612
0.8096596 | 1822.147
0.8106269 | 1824.531
0.8117236 | 1826.915
0.8126869 | 1829.486
0.8136337 | 1831.879
0.8146167 | 1834.221
0.8156555 | 1836.825
0.8167182 | 1839.235
0.8176712 | 1841.721
0.8186085 | 1844.291
0.819727 | 1846.827
0.8207127 | 1849.328
0.8217876 | 1851.806
0.8227549 | 1854.304
0.8238428 | 1856.943
0.8248482 | 1859.356
0.8258952 | 1861.79
0.8268871 | 1864.262
0.8278155 | 1866.787
0.8287862 | 1869.184
0.8297522 | 1871.711
0.8309095 | 1874.398
0.8318639 | 1876.899
0.8328509 | 1879.463
0.833917 | 1882.089
0.8349422 | 1884.576
0.8359169 | 1886.943
0.8369094 | 1889.327
0.8378794 | 1891.889
0.8388195 | 1894.249
0.8398529 | 1896.528
0.8408665 | 1898.894
0.8418311 | 1901.54
0.8426478 | 1903.79
0.8437241 | 1906.169
0.8447445 | 1908.753
0.8456553 | 1911.036
0.846581 | 1913.64
0.8477023 | 1916.253
0.8487057 | 1918.742
0.849641 | 1921.001
0.850767 | 1923.521
0.8517064 | 1925.874
0.8527043 | 1928.469
0.8537309 | 1930.88
0.8547506 | 1933.171
0.8557411 | 1935.762
0.8566614 | 1938.091
0.8576089 | 1940.359
0.8585742 | 1942.866
0.8596552 | 1945.347
0.8605755 | 1947.724
0.8614938 | 1950.04
0.8625251 | 1952.51
0.8635476 | 1955.052
0.8644713 | 1957.453
0.8655353 | 1959.84
0.8665639 | 1962.503
0.8675769 | 1965.054
0.8685551 | 1967.33
0.8696559 | 1969.774
0.8706157 | 1972.419
0.8716198 | 1974.92
0.8725625 | 1977.251
0.8735114 | 1979.589
0.8744869 | 1981.88
0.8754011 | 1984.253
0.8764413 | 1986.763
0.8774624 | 1989.217
0.8784201 | 1991.715
0.8794099 | 1994.172
0.8804528 | 1996.683
0.8815809 | 1999.311
0.8824869 | 2001.876
0.883538 | 2004.156
0.8844869 | 2006.411
0.8854078 | 2008.909
0.8863499 | 2011.291
0.8873738 | 2013.692
0.8883595 | 2016.184
0.8893465 | 2018.74
0.8903043 | 2021.304
0.8912961 | 2023.58
0.8923009 | 2026.217
0.8933056 | 2028.781
0.8943308 | 2031.178
0.8952995 | 2033.536
0.896228 | 2035.944
0.8971626 | 2038.264
0.8982211 | 2040.695
0.8992027 | 2043.202
0.9001666 | 2045.68
0.9012395 | 2048.025
0.9021837 | 2050.514
0.9031714 | 2053.089
0.9042967 | 2055.665
0.9052613 | 2058.22
0.9063444 | 2060.846
0.9072497 | 2063.208
0.9082851 | 2065.533
0.9092122 | 2067.903
0.9102109 | 2070.384
0.9111339 | 2072.713
0.9120923 | 2075.161
0.9132504 | 2077.855
0.9141782 | 2080.507
0.9152524 | 2083.045
0.9163328 | 2085.666
0.9173723 | 2088.23
0.9182926 | 2090.685
0.9193041 | 2093.026
0.9200874 | 2095.384
0.9208354 | 2097.827
0.9218912 | 2100.462
0.9228184 | 2102.929
0.9238538 | 2105.505
0.924941 | 2107.987
0.9259798 | 2110.426
0.926988 | 2113.028
0.9279382 | 2115.346
0.9289314 | 2117.875
0.9298497 | 2120.283
0.9309239 | 2122.784
0.9318728 | 2125.306
0.9327938 | 2127.723
0.9338721 | 2130.287
0.9348326 | 2132.878
0.935898 | 2135.317
0.9368271 | 2137.758
0.9378857 | 2140.362
0.9389777 | 2142.999
0.9400165 | 2145.495
0.9411221 | 2148.103
0.9420008 | 2150.595
0.9430151 | 2153.115
0.9439538 | 2155.475
0.9448952 | 2157.894
0.9459381 | 2160.476
0.946947 | 2162.967
0.947917 | 2165.468
0.948994 | 2168.133
0.9500097 | 2170.724
0.9510069 | 2173.222
0.9519913 | 2175.705
0.9529224 | 2178.107
0.9538557 | 2180.374
0.9548727 | 2182.651
0.9557903 | 2185.204
0.9566908 | 2187.493
0.9576765 | 2190.04
0.9586499 | 2192.446
0.9596983 | 2195.069
0.9605668 | 2197.333
0.9616281 | 2199.818
0.9626254 | 2202.38
0.9636254 | 2204.882
0.9645082 | 2207.249
0.9655157 | 2209.692
0.9665498 | 2212.142
0.967451 | 2214.662
0.9685484 | 2217.033
0.9696887 | 2219.696
0.9705484 | 2221.962
0.9713924 | 2224.256
0.9724442 | 2226.809
0.9735109 | 2229.459
0.9744625 | 2231.997
0.9754394 | 2234.374
0.976408 | 2236.789
0.9773597 | 2239.272
0.9783467 | 2241.777
0.979344 | 2244.203
0.9804182 | 2246.782
0.9813569 | 2249.381
0.9824305 | 2251.858
0.9834857 | 2254.398
0.9843297 | 2256.652
0.9851907 | 2258.915
0.9861669 | 2261.422
0.9871423 | 2263.813
0.9880851 | 2266.25
0.9890653 | 2268.713
0.9900694 | 2271.238
0.9910783 | 2273.767
0.9920824 | 2276.395
0.9930728 | 2279.003
0.9941552 | 2281.637
0.9950755 | 2283.907
0.9961082 | 2286.531
0.997098 | 2288.906
0.998051 | 2291.332
0.9990026 | 2293.92
0.9999611 | 2296.438
1.000957 | 2298.947
1.001975 | 2301.589
1.002995 | 2304.182
1.004051 | 2306.639
1.00508 | 2309.335
1.005964 | 2311.679
1.006971 | 2314.301
1.007988 | 2316.839
1.008905 | 2319.227
1.009867 | 2321.596
1.010845 | 2323.89
1.011847 | 2326.179
1.012838 | 2328.875
1.013819 | 2331.53
1.014784 | 2333.964
1.015821 | 2336.517
1.016813 | 2339.125
1.017879 | 2341.731
1.018908 | 2344.274
1.019831 | 2346.776
1.020771 | 2349.119
1.021701 | 2351.481
1.02268 | 2353.939
1.023672 | 2356.341
1.024654 | 2358.784
1.025665 | 2361.23
1.026684 | 2363.893
1.027608 | 2366.216
1.02865 | 2368.863
1.029647 | 2371.412
1.030605 | 2373.873
1.031556 | 2376.268
1.03252 | 2378.588
1.033419 | 2380.887
1.034435 | 2383.295
1.035464 | 2385.853
1.036449 | 2388.384
1.037508 | 2391.025
1.038518 | 2393.712
1.03958 | 2396.221
1.040565 | 2398.704
1.041401 | 2400.998
1.042366 | 2403.5625
1.043328 | 2405.953125
1.044327 | 2408.471
1.045344 | 2411.183
1.046387 | 2413.835
1.047385 | 2416.46
1.048379 | 2419.042
1.049281 | 2421.314
1.050329 | 2423.96
1.051383 | 2426.621
1.052363 | 2429.165
1.053431 | 2431.663
1.054381 | 2434.017
1.055242 | 2436.394
1.056203 | 2439
1.057237 | 2441.432
1.058079 | 2443.731
1.058988 | 2446.02
1.060056 | 2448.604
1.060955 | 2450.854
1.061758 | 2453.172
1.06282 | 2455.774
1.063797 | 2458.099
1.064712 | 2460.412
1.065741 | 2462.988
1.066712 | 2465.523
1.067891 | 2468.136
1.068888 | 2470.645
1.069688 | 2472.992
1.070744 | 2475.672
1.071773 | 2478.245
1.072791 | 2480.904
1.073808 | 2483.431
1.074731 | 2485.846
1.075708 | 2488.263
1.076634 | 2490.75
1.077651 | 2493.169
1.078583 | 2495.56
1.079585 | 2498.205
1.080585 | 2500.838
1.081624 | 2503.239
1.082669 | 2505.856
1.083522 | 2508.225
1.084475 | 2510.717
1.085451 | 2513.107
1.086351 | 2515.634
1.087331 | 2518.155
1.088313 | 2520.563
1.089311 | 2523.232
1.090337 | 2525.871
1.091383 | 2528.361
1.092392 | 2530.908
1.093274 | 2533.208
1.094125 | 2535.46
1.09512 | 2537.833
1.096211 | 2540.455
1.097198 | 2543.129
1.098199 | 2545.739
1.09915 | 2548.255
1.100163 | 2550.791
1.101116 | 2553.368
1.102165 | 2556.029
1.103034 | 2558.29
1.103891 | 2560.577
1.104787 | 2562.937
1.105791 | 2565.519
1.106747 | 2567.936
1.107694 | 2570.465
1.108671 | 2572.959
1.109647 | 2575.262
1.110604 | 2577.953
1.111513 | 2580.331
1.112542 | 2583.002
1.113429 | 2585.268
1.114317 | 2587.604
1.115328 | 2590.264
1.11632 | 2592.717
1.117306 | 2595.243
1.118082 | 2597.52
1.119061 | 2600.009
1.120031 | 2602.464
1.121071 | 2605.136
1.122071 | 2607.737
1.123116 | 2610.224
1.124021 | 2612.481
1.124898 | 2614.955
1.125748 | 2617.297
1.126748 | 2619.859
1.127723 | 2622.34
1.128688 | 2624.77
1.129677 | 2627.203
1.130646 | 2629.716
1.13147 | 2632.017
1.13235 | 2634.311
1.133307 | 2636.807
1.134375 | 2639.435
1.135272 | 2641.773
1.136301 | 2644.339
1.137278 | 2646.708
1.138181 | 2649.142
1.139114 | 2651.663
1.140088 | 2654.172
1.141075 | 2656.784
1.142062 | 2659.316
1.143075 | 2661.794
1.144098 | 2664.385
1.145007 | 2666.914
1.145861 | 2669.456
1.146838 | 2672.027
1.14779 | 2674.396
1.148744 | 2676.863
1.149665 | 2679.309
1.150647 | 2681.666
1.151675 | 2684.277
1.152467 | 2686.72
1.15332 | 2689.003
1.154353 | 2691.62
1.155209 | 2693.914
1.156087 | 2696.214
1.157088 | 2698.807
1.158114 | 2701.334
1.158994 | 2703.955
1.159984 | 2706.482
1.160994 | 2708.937
1.161965 | 2711.505
1.162981 | 2714.102
1.163987 | 2716.706
1.165041 | 2719.299
1.165936 | 2721.635
1.166758 | 2724.074
1.167803 | 2726.71
1.168754 | 2729.191
1.169657 | 2731.665
1.170659 | 2734.084
1.171645 | 2736.681
1.172514 | 2739.011
1.173542 | 2741.658
1.174535 | 2744.203
1.175638 | 2746.914
1.176473 | 2749.223
1.177512 | 2751.794
1.178485 | 2754.202
1.179437 | 2756.775
1.180407 | 2759.401
1.181394 | 2761.948
1.182408 | 2764.525
1.183396 | 2767.142
1.184403 | 2769.698
1.185482 | 2772.339
1.186433 | 2774.824
1.187304 | 2777.166
1.188294 | 2779.572
1.189251 | 2782.105
1.190188 | 2784.619
1.191136 | 2787.016
1.192277 | 2789.523
1.193145 | 2791.802
1.193988 | 2794.285
1.194961 | 2796.873
1.195864 | 2799.154
1.196742 | 2801.45
1.197762 | 2804.12
1.198701 | 2806.603
1.199627 | 2808.934
1.200589 | 2811.498
1.20158 | 2814.078
1.202586 | 2816.596
1.203597 | 2819.206
1.204547 | 2821.729
1.205591 | 2824.086
1.206633 | 2826.699
1.207465 | 2829.178
1.208326 | 2831.478
1.209218 | 2833.902
1.210214 | 2836.262
1.211165 | 2838.766
1.212099 | 2841.181
1.213118 | 2843.651
1.213991 | 2845.94
1.214864 | 2848.276
1.215902 | 2850.88
1.216935 | 2853.532
1.217985 | 2856.107
1.218868 | 2858.54
1.220016 | 2861.064
1.221022 | 2863.681
1.221801 | 2866.039
1.222805 | 2868.566
1.223834 | 2871.224
1.224853 | 2873.901
1.225911 | 2876.511
1.226935 | 2879.126
1.227811 | 2881.461
1.228791 | 2884.072
1.229724 | 2886.473
1.230693 | 2888.994
1.23169 | 2891.628
1.232664 | 2894.096
1.233689 | 2896.379
1.234534 | 2898.69
1.235451 | 2901.173
1.236297 | 2903.474
1.237361 | 2906.108
1.238388 | 2908.683
1.239308 | 2911.208
1.240265 | 2913.491
1.241248 | 2916.073
1.242244 | 2918.718
1.243238 | 2921.335
1.244261 | 2923.998
1.245315 | 2926.637
1.246402 | 2929.305
1.247484 | 2931.867
1.248455 | 2934.567
1.249265 | 2936.839
1.250203 | 2939.298
1.251185 | 2941.836
1.252208 | 2944.398
1.253194 | 2946.961
1.254168 | 2949.363
1.255219 | 2951.888
1.256063 | 2954.153
1.257129 | 2956.801
1.258138 | 2959.405
1.259107 | 2961.973
1.260005 | 2964.438
1.260992 | 2966.732
1.261952 | 2969.099
1.262911 | 2971.821
1.263706 | 2974.139
1.264773 | 2976.649
1.26578 | 2979.235
1.266644 | 2981.608
1.267689 | 2984.187
1.268611 | 2986.578
1.269539 | 2989.127
1.270498 | 2991.696
1.271474 | 2994.069
1.272449 | 2996.718
1.273503 | 2999.393
1.274514 | 3001.873
1.27557 | 3004.275
1.27645 | 3006.764
1.277276 | 3009.184
1.278248 | 3011.627
1.279187 | 3014.042
1.28002 | 3016.314
1.281009 | 3018.948
1.282007 | 3021.383
1.282991 | 3024.024
1.283823 | 3026.349
1.284831 | 3028.97
1.28575 | 3031.235
1.286617 | 3033.696
1.287594 | 3036.348
1.288742 | 3038.891
1.28963 | 3041.292
1.290505 | 3043.61
1.291491 | 3046.28
1.29249 | 3048.851
1.293375 | 3051.16
1.294235 | 3053.529
1.295301 | 3056.172
1.296278 | 3058.813
1.297134 | 3061.173
1.298103 | 3063.7
1.29904 | 3065.983
1.300028 | 3068.593
1.30084 | 3070.876
1.301918 | 3073.348
1.302918 | 3075.642
1.303763 | 3078.132
1.304733 | 3080.713
1.305741 | 3083.311
1.306739 | 3085.952
1.307718 | 3088.518
1.30866 | 3090.972
1.309678 | 3093.554
1.31051 | 3095.91
1.311299 | 3098.162
1.312318 | 3100.665
1.313331 | 3103.264
1.314214 | 3105.6
1.315114 | 3107.957
1.316092 | 3110.26
1.317015 | 3112.708
1.317769 | 3115.061
1.318762 | 3117.654
1.319754 | 3120.141
1.320577 | 3122.424
1.321429 | 3124.733
1.322408 | 3127.207
1.323478 | 3129.853
1.324328 | 3132.325
1.325166 | 3134.584
1.326119 | 3137.128
1.327058 | 3139.591
1.328023 | 3142.158
1.329055 | 3144.559
1.32997 | 3146.935
1.33088 | 3149.336
1.331684 | 3151.736
1.332527 | 3153.988
1.333656 | 3156.693
1.334601 | 3159.338
1.335623 | 3161.773
1.336683 | 3164.426
1.337654 | 3167.103
1.338534 | 3169.456
1.339511 | 3172.005
1.340541 | 3174.51
1.341331 | 3176.79
1.34223 | 3179.08
1.343317 | 3181.537
1.344262 | 3184.085
1.345091 | 3186.454
1.345993 | 3188.954
1.347027 | 3191.468
1.347984 | 3194.092
1.349021 | 3196.709
1.350033 | 3199.286
1.351052 | 3201.962
1.351914 | 3204.441
1.352819 | 3206.785
1.353834 | 3209.31
1.354768 | 3211.868
1.355702 | 3214.377
1.356674 | 3216.677
1.357456 | 3218.934
1.358431 | 3221.496
1.359385 | 3224.155
1.360269 | 3226.407
1.361195 | 3228.811
1.362084 | 3231.195
1.363097 | 3233.792
1.364067 | 3236.336
1.364841 | 3238.916
1.365655 | 3241.289
1.366638 | 3243.908
1.367676 | 3246.479
1.368663 | 3249.133
1.36968 | 3251.684
1.370731 | 3254.123
1.371628 | 3256.613
1.37239 | 3259.032
1.373294 | 3261.35
1.374305 | 3263.778
1.375042 | 3266.079
1.375943 | 3268.361
1.376905 | 3270.746
1.377858 | 3273.373
1.378737 | 3275.856
1.379621 | 3278.181
1.380621 | 3280.798
1.381674 | 3283.417
1.38255 | 3285.867
1.38368 | 3288.412
1.38468 | 3291.011
1.385475 | 3293.489
1.386494 | 3296.082
1.387486 | 3298.684
1.388424 | 3301.092
1.389307 | 3303.445
1.390295 | 3305.968
1.391238 | 3308.541
1.392002 | 3310.826
1.392997 | 3313.452
1.394027 | 3316.038
1.395035 | 3318.705
1.396004 | 3321.353
1.397026 | 3323.755
1.398135 | 3326.49
1.398964 | 3329.068
1.399807 | 3331.344
1.400703 | 3333.765
1.401693 | 3336.31
1.402716 | 3338.896
1.40371 | 3341.405
1.404677 | 3343.985
1.405564 | 3346.435
1.406384 | 3348.854
1.407505 | 3351.535
1.408543 | 3354.156
1.40947 | 3356.749
1.410423 | 3359.005
1.4116 | 3361.677
1.412407 | 3364.061
1.413237 | 3366.362
1.414254 | 3368.952
1.415165 | 3371.27
1.416063 | 3373.665
1.417088 | 3376.337
1.418107 | 3378.809
1.419067 | 3381.479
1.420049 | 3384.105
1.421025 | 3386.575
1.42202 | 3389.244
1.423054 | 3391.943
1.423987 | 3394.39
1.425032 | 3396.875
1.42596 | 3399.38
1.426799 | 3401.793
1.427758 | 3404.164
1.428657 | 3406.579
1.429525 | 3409.13
1.430609 | 3411.674
1.431745 | 3414.276
1.432705 | 3416.983
1.433613 | 3419.472
1.434504 | 3421.733
1.435518 | 3424.383
1.436427 | 3426.844
1.437388 | 3429.164
1.43851 | 3431.803
1.43948 | 3434.473
1.440344 | 3436.899
1.441373 | 3439.555
1.44219 | 3441.818
1.443128 | 3444.187
1.444075 | 3446.789
1.445064 | 3449.089
1.44604 | 3451.636
1.44685 | 3453.993
1.447668 | 3456.252
1.448709 | 3458.845
1.449697 | 3461.466
1.450717 | 3464.081
1.451773 | 3466.414
1.452809 | 3468.968
1.45365 | 3471.486
1.454614 | 3474.116
1.455566 | 3476.467
1.456561 | 3479.106
1.457529 | 3481.776
1.458537 | 3484.261
1.459595 | 3486.911
1.46048 | 3489.336
1.461307 | 3491.668
1.462375 | 3494.377
1.463401 | 3497.022
1.464281 | 3499.417
1.465245 | 3501.709
1.46627 | 3504.203
1.467093 | 3506.629
1.467952 | 3508.991
1.468817 | 3511.254
1.46973 | 3513.585
1.470561 | 3515.928
1.471587 | 3518.531
1.472551 | 3520.904
1.47353 | 3523.44
1.474301 | 3525.756
1.475324 | 3528.3
1.476351 | 3530.772
1.477318 | 3533.493
1.478217 | 3535.8
1.47929 | 3538.232
1.480275 | 3540.772
1.48104 | 3543.077
1.481957 | 3545.608
1.48297 | 3548.155
1.48393 | 3550.822
1.48494 | 3553.453
1.485954 | 3555.887
1.486958 | 3558.612
1.487868 | 3561.161
1.48871 | 3563.419
1.489629 | 3565.68
1.490495 | 3568.034
1.491323 | 3570.292
1.492348 | 3572.789
1.493504 | 3575.452
1.494358 | 3577.897
1.495202 | 3580.358
1.496279 | 3583.034
1.497153 | 3585.302
1.498081 | 3587.829
1.499044 | 3590.208
1.500031 | 3592.632
1.500864 | 3594.981
1.501697 | 3597.358
1.502678 | 3599.857
1.503708 | 3602.426
1.504628 | 3604.864
1.505505 | 3607.24
1.506612 | 3609.808
1.507627 | 3612.179
1.508403 | 3614.552
1.509215 | 3616.804
1.51022 | 3619.279
1.511244 | 3621.977
1.512249 | 3624.635
1.513332 | 3627.211
1.514356 | 3629.931
1.515183 | 3632.24
1.516132 | 3634.824
1.51707 | 3637.226
1.518074 | 3639.849
1.518871 | 3642.106
1.519904 | 3644.483
1.520933 | 3647.089
1.521808 | 3649.717
1.522808 | 3652.202
1.523762 | 3654.786
1.524687 | 3657.243
1.525621 | 3659.757
1.526632 | 3662.235
1.52759 | 3664.727
1.528458 | 3667.104
1.529271 | 3669.447
1.530271 | 3672.015
1.53134 | 3674.663
1.532158 | 3676.933
1.533078 | 3679.374
1.534089 | 3681.698
1.535016 | 3684.096
1.535861 | 3686.671
1.536715 | 3688.993
1.537604 | 3691.263
1.538507 | 3693.68
1.53936 | 3695.954
1.540334 | 3698.38
1.541347 | 3700.834
1.542191 | 3703.284
1.543048 | 3705.787
1.544131 | 3708.391
1.545097 | 3710.885
1.545993 | 3713.295
1.546927 | 3715.668
1.548037 | 3718.224
1.548824 | 3720.572
1.549714 | 3722.992
1.550708 | 3725.573
1.551721 | 3728.177
1.552593 | 3730.524
1.553511 | 3732.776
1.554539 | 3735.263
1.555447 | 3737.806
1.556391 | 3740.482
1.557404 | 3742.98
1.558418 | 3745.536
1.559377 | 3748.069
1.560436 | 3750.666
1.561516 | 3753.074
1.56235 | 3755.428
1.563178 | 3757.868
1.563547 | 3494.974
1.562918 | 3119.224
1.562193 | 2743.474
1.563294 | 2367.724
1.57319 | 1991.974
1.592983 | 1618.474
1.620536 | 1242.724
1.650356 | 866.9742
1.682792 | 493.4742
1.713658 | 117.7242
1.739991 | 2.974206
1.757168 | 4.43319
1.768154 | 4.982507
1.771097 | 4.354089
1.768917 | 5.830651
1.761549 | 4.239831
1.751958 | 3.872888
1.739402 | 5.059411
1.725538 | 3.714685
1.710018 | 4.510095
1.693015 | 4.430444
1.674007 | 3.362573
1.653168 | 4.439233
1.631196 | 3.859155
1.609572 | 3.410913
1.59004 | 4.267846
1.573561 | 3.43728
1.560569 | 3.558679
1.55015 | 3.951989
1.541648 | 3.042321
1.534978 | 3.558679
1.530117 | 3.555417
1.527109 | 2.975339
1.525071 | 3.559812
1.522678 | 2.897336
1.520924 | 2.868772
1.519161 | 2.650968
1.51736 | 2.528196
1.515821 | 2.539182
1.514332 | 2.391553
1.512768 | 2.258893
1.510806 | 2.207258
1.509244 | 2.189199
1.507425 | 1.938436
1.505915 | 1.945302
1.504407 | 1.802343
1.502743 | 1.656122
1.501265 | 1.512869
1.499853 | 1.33865
1.49851 | 1.289772
1.497005 | 1.157434
1.49502 | 1.129459
1.49327 | 1.105152
1.491657 | 1.080776
1.489428 | 1.056314
1.487663 | 1.038873
1.485199 | 1.035354
1.481842 | 0.9763025
1.477505 | 0.9865335
1.472099 | 1.007408
1.465516 | 1.014411
1.45745 | 1.021381
1.447554 | 1.052692
1.435783 | 1.042323
1.422181 | 1.024951
1.407183 | 1.038822
1.391401 | 1.038834
1.375358 | 1.038834
1.359489 | 1.038834
1.34423 | 1.007523
1.329582 | 1.014424
1.315543 | 0.9901166
1.30229 | 0.9483686
1.290519 | 0.9307904
1.281059 | 0.9273057
1.274955 | 0.9307733
1.272078 | 0.9134011
1.271241 | 0.9621358
1.27124 | 0.8854375
1.27124 | 0.7634549
1.27124 | 0.7948757
1.27124 | 0.7495056
1.27124 | 0.7495056
1.27124 | 0.7738129
1.27124 | 0.7843872

## Образец1.28
Образец1.28 | Образец1.28
Деформация | Стандартное усилие
% | MPa
0 | 32.63311
4.023314e-05 | 32.6679
-6.988877e-05 | 32.6819
-5.704028e-05 | 32.65055
-1.996832e-05 | 32.66097
-1.133388e-05 | 32.7063
-1.41831e-05 | 32.72373
0.0001429573 | 33.02671
0.0007318512 | 34.10035
0.001909469 | 36.38331
0.003250062 | 38.74317
0.004725362 | 40.90748
0.005926992 | 43.25526
0.007445378 | 45.48768
0.008914036 | 47.76295
0.01027847 | 50.1338
0.0117083 | 51.9773
0.01320625 | 53.95704
0.01466061 | 55.13231
0.01612382 | 57.27574
0.01757272 | 58.8336
0.01905569 | 60.67381
0.02058701 | 62.43822
0.02205567 | 63.97191
0.02358904 | 65.87804
0.02521506 | 67.72154
0.02676819 | 69.21733
0.02835605 | 70.83452
0.02986967 | 72.30559
0.03144255 | 73.8283
0.03300862 | 75.82232
0.03458968 | 77.4428
0.03604948 | 79.18193
0.03760806 | 81.07158
0.03908285 | 83.23259
0.04068502 | 85.4738
0.04212098 | 87.15032
0.04365231 | 89.3322
0.04519522 | 90.91094
0.04677627 | 92.83574
0.04831918 | 94.94402
0.04975514 | 96.77764
0.05137162 | 98.70464
0.05286276 | 100.8733
0.0543355 | 102.8146
0.05585866 | 104.7175
0.05735525 | 106.9488
0.058969 | 109.4438
0.06048738 | 111.8915
0.06204255 | 113.3549
0.06338724 | 115.6763
0.06490562 | 117.9769
0.06651324 | 120.3466
0.06795806 | 122.3648
0.06938108 | 124.8851
0.07083611 | 126.5198
0.07227616 | 128.6391
0.07361812 | 130.922
0.07506361 | 133.2929
0.07649821 | 135.4605
0.07793554 | 137.7841
0.07939943 | 140.2912
0.08067122 | 142.7477
0.08201863 | 145.0483
0.08328565 | 147.4916
0.08476657 | 149.6471
0.08599953 | 152.118
0.08728972 | 154.3801
0.08864292 | 156.73
0.09004823 | 159.0613
0.09136702 | 161.4662
0.09274713 | 163.7833
0.09389392 | 166.1651
0.09517866 | 168.6052
0.09665413 | 170.7552
0.09795696 | 173.2113
0.09930981 | 175.4954
0.1004821 | 177.8519
0.1017826 | 180.2294
0.1031027 | 182.6453
0.1044712 | 185.1919
0.1057812 | 187.4551
0.1072696 | 189.8842
0.1085509 | 192.2814
0.1098295 | 194.6632
0.1110114 | 196.9725
0.1121953 | 199.2555
0.1134412 | 201.8219
0.1145693 | 204.1708
0.115777 | 206.6449
0.1169657 | 209.0641
0.1181469 | 211.3976
0.1190727 | 213.6696
0.1204923 | 216.2557
0.121634 | 218.7101
0.1229037 | 221.1491
0.1238438 | 223.6408
0.125277 | 226.0358
0.1263526 | 228.4418
0.1275515 | 230.7489
0.128858 | 233.0604
0.1301884 | 235.5697
0.1312865 | 238.0988
0.1325794 | 240.5355
0.1339922 | 243.0118
0.1355399 | 245.5563
0.1366496 | 247.8107
0.1378757 | 250.309
0.1390964 | 252.5787
0.1405426 | 255.1451
0.1419622 | 257.7137
0.1432095 | 260.0868
0.1444329 | 262.4774
0.145811 | 264.8658
0.1470426 | 267.1906
0.1483941 | 269.6691
0.1495426 | 271.9894
0.1505569 | 274.3427
0.1518695 | 276.8673
0.1530242 | 279.2481
0.154234 | 281.7112
0.1554356 | 284.1172
0.1566263 | 286.4858
0.1579349 | 288.8633
0.1590909 | 291.2341
0.160313 | 293.6533
0.1615091 | 296.033
0.1626896 | 298.5181
0.1638742 | 300.8779
0.1650255 | 303.4048
0.1664968 | 305.9734
0.1676481 | 308.3926
0.1687829 | 310.7766
0.1702182 | 312.9354
0.1713129 | 315.3162
0.1725139 | 317.6541
0.1736181 | 320.071
0.1748313 | 322.4924
0.1760888 | 324.9885
0.177272 | 327.4341
0.1788749 | 330.0005
0.1800125 | 332.3076
0.1810975 | 334.7448
0.1821066 | 337.1486
0.1833743 | 339.6008
0.1846611 | 342.165
0.1857568 | 344.7314
0.1869353 | 347.3241
0.1880164 | 349.6445
0.1891901 | 352.1515
0.1903181 | 354.54
0.1915341 | 357.069
0.1926539 | 359.4948
0.1936928 | 361.8591
0.1946941 | 364.2365
0.1959639 | 366.7414
0.1971812 | 368.998
0.1982643 | 371.3315
0.1993058 | 373.6474
0.2003705 | 376.0754
0.2014747 | 378.6725
0.2024638 | 381.2521
0.2035456 | 383.6362
0.2045899 | 386.0553
0.2056954 | 388.3515
0.2067179 | 390.6103
0.2077785 | 392.9328
0.2086968 | 395.2355
0.2097724 | 397.5888
0.2106954 | 399.9245
0.2118228 | 402.2426
0.2129386 | 404.7453
0.2140857 | 407.1337
0.2151995 | 409.6738
0.2164011 | 412.2248
0.2173711 | 414.6242
0.2183841 | 416.9972
0.2193868 | 419.2494
0.2207512 | 421.8202
0.2219515 | 424.4174
0.2231456 | 427.019
0.2242274 | 429.3261
0.2251749 | 431.5805
0.2262137 | 433.8349
0.2273513 | 436.3244
0.2285114 | 438.7721
0.2296136 | 441.2529
0.2307764 | 443.6413
0.2319126 | 446.1923
0.2331299 | 448.6884
0.233978 | 450.8285
0.2349664 | 453.2917
0.2361415 | 455.6867
0.2372825 | 458.297
0.2384058 | 460.6086
0.2394385 | 462.975
0.2405509 | 465.5436
0.2415413 | 467.7958
0.2426837 | 470.2809
0.2438172 | 472.8561
0.2449344 | 475.4577
0.2459412 | 477.7341
0.2471728 | 480.3576
0.2481741 | 482.6537
0.2491796 | 484.9411
0.2502913 | 487.4064
0.2513785 | 489.863
0.2525678 | 492.3766
0.2538124 | 494.9562
0.2549554 | 497.4787
0.2561114 | 500.0693
0.2572926 | 502.495
0.2584507 | 505.0527
0.2596257 | 507.6674
0.2607197 | 510.1591
0.2619152 | 512.6025
0.2630358 | 515.0261
0.2641029 | 517.372
0.2652452 | 519.8879
0.2662936 | 522.3796
0.2673399 | 524.8801
0.2685368 | 527.3125
0.2697118 | 529.6328
0.2708229 | 532.164
0.271908 | 534.5613
0.2730238 | 536.8662
0.2741458 | 539.3403
0.275284 | 541.843
0.2762854 | 544.1128
0.2773739 | 546.7407
0.2784748 | 549.0237
0.2796028 | 551.5857
0.2806846 | 553.8752
0.2818596 | 556.4922
0.2829168 | 558.9795
0.2838739 | 561.2932
0.2849952 | 563.5959
0.286068 | 566.0305
0.2871866 | 568.5178
0.2882921 | 571.1457
0.2894979 | 573.6836
0.2906954 | 576.261
0.2916682 | 578.6187
0.2926395 | 580.9368
0.2936402 | 583.1868
0.2947288 | 585.4609
0.2957506 | 587.856
0.2967683 | 590.2092
0.2978228 | 592.5405
0.2987771 | 594.9883
0.2997471 | 597.2647
0.3008486 | 599.574
0.3020012 | 602.1404
0.3031572 | 604.7398
0.30435 | 607.2842
0.3055141 | 609.844
0.306711 | 612.4368
0.3077096 | 614.7022
0.3087192 | 617.0093
0.3097839 | 619.3626
0.3107825 | 621.8279
0.3119147 | 624.1438
0.3130175 | 626.5498
0.3141067 | 629.1777
0.3151824 | 631.7266
0.3164167 | 634.1589
0.3176367 | 636.6682
0.3185665 | 638.9578
0.3196238 | 641.5374
0.3208683 | 643.9961
0.3219609 | 646.312
0.3229909 | 648.707
0.3240066 | 651.0295
0.3251626 | 653.5872
0.3262668 | 655.9954
0.3271762 | 658.3311
0.3283349 | 660.8469
0.3293601 | 663.3584
0.3304612 | 665.7776
0.3316111 | 668.3374
0.332748 | 670.7742
0.333761 | 673.0505
0.3347153 | 675.3401
0.3357868 | 677.7044
0.3367855 | 680.1433
0.3378938 | 682.6108
0.3389585 | 684.9334
0.3399714 | 687.3482
0.341062 | 689.7432
0.3421785 | 692.3579
0.3432882 | 694.9199
0.3443386 | 697.4644
0.3454237 | 699.8132
0.3464339 | 702.3225
0.3476313 | 704.8671
0.3488152 | 707.2204
0.3497539 | 709.4813
0.350807 | 711.7995
0.3518309 | 714.1527
0.3529072 | 716.6005
0.3540366 | 719.1757
0.355121 | 721.463
0.3560264 | 723.8119
0.3571803 | 726.2992
0.3582709 | 728.6349
0.3594228 | 731.2079
0.3605468 | 733.7655
0.3615025 | 736.1298
0.3625699 | 738.5666
0.3637511 | 741.1461
0.3648921 | 743.5631
0.3660127 | 746.0504
0.367057 | 748.3817
0.3680958 | 750.7943
0.3691285 | 753.0905
0.3702797 | 755.6393
0.3712511 | 757.9047
0.3723172 | 760.4074
0.3734371 | 762.8749
0.3745958 | 765.4281
0.3755767 | 767.7506
0.3765052 | 770.0687
0.377561 | 772.5648
0.3786067 | 774.9665
0.3798785 | 777.5834
0.3808723 | 779.9323
0.3820957 | 782.5163
0.3830699 | 784.8366
0.3841414 | 787.0954
0.3852442 | 789.5783
0.3863158 | 791.9403
0.3872456 | 794.2541
0.3882735 | 796.5348
0.3894057 | 799.1166
0.3905964 | 801.7533
0.3916441 | 804.1198
0.3926284 | 806.4269
0.3936461 | 808.8944
0.3946509 | 811.2367
0.39586 | 813.8097
0.3969152 | 816.1015
0.3980412 | 818.6547
0.398984 | 821.0145
0.4000323 | 823.2887
0.4011624 | 825.7914
0.4023491 | 828.3534
0.4034758 | 830.955
0.4045984 | 833.5697
0.4056563 | 835.9208
0.406661 | 838.2697
0.4076467 | 840.557
0.4087196 | 843.0531
0.4097523 | 845.5514
0.4107686 | 847.8014
0.4117727 | 850.0756
0.4128415 | 852.341
0.4139635 | 854.8898
0.415054 | 857.4452
0.4161596 | 859.9062
0.4173252 | 862.411
0.4183252 | 864.817
0.4193619 | 867.122
0.4203667 | 869.4291
0.421351 | 871.7978
0.4224743 | 874.1818
0.4235172 | 876.5636
0.4245329 | 879.0773
0.425631 | 881.6173
0.4268142 | 884.12
0.4279028 | 886.5985
0.4290152 | 889.1452
0.4301255 | 891.6632
0.4313281 | 894.2498
0.4323131 | 896.5855
0.4333138 | 898.8773
0.4342783 | 901.2789
0.435324 | 903.5552
0.4363267 | 905.88
0.4373723 | 908.2794
0.4383866 | 910.6458
0.4394438 | 913.0892
0.4404084 | 915.5391
0.4415658 | 918.1429
0.4426509 | 920.505
0.4437912 | 923.0164
0.444935 | 925.6092
0.4460766 | 928.202
0.447061 | 930.4739
0.4480514 | 932.7437
0.4490773 | 935.1146
0.4501114 | 937.4766
0.4511386 | 939.8958
0.452174 | 942.2425
0.4532142 | 944.6265
0.4541454 | 946.8787
0.4552857 | 949.4254
0.4562156 | 951.8511
0.4571774 | 954.5076
0.4581624 | 956.7906
0.4591427 | 959.045
0.4602884 | 961.5894
0.4613027 | 964.0372
0.4623422 | 966.4388
0.4633681 | 968.7174
0.4643702 | 971.0948
0.4654274 | 973.5206
0.4664253 | 975.8848
0.4674178 | 978.2227
0.4684097 | 980.587
0.4693851 | 982.8414
0.47052 | 985.421
0.471488 | 987.8226
0.4724512 | 990.1649
0.4736794 | 992.7379
0.4746882 | 995.0274
0.4756596 | 997.2906
0.4766549 | 999.6571
0.4778333 | 1002.219
0.4788374 | 1004.612
0.4799226 | 1007.167
0.4809382 | 1009.593
0.4820009 | 1011.933
0.4830329 | 1014.401
0.4840595 | 1016.712
0.4850056 | 1019.12
0.4860227 | 1021.524
0.4869981 | 1023.974
0.4880097 | 1026.275
0.4890083 | 1028.549
0.4900397 | 1030.887
0.4910553 | 1033.181
0.4920928 | 1035.624
0.4931166 | 1038.026
0.4941718 | 1040.414
0.4951997 | 1042.884
0.4961909 | 1045.301
0.497167 | 1047.56
0.4982385 | 1050.036
0.4992099 | 1052.323
0.5003898 | 1054.909
0.5013686 | 1057.309
0.5023543 | 1059.748
0.5034041 | 1062.119
0.5045526 | 1064.753
0.5056241 | 1067.133
0.5066915 | 1069.636
0.5077119 | 1072.103
0.5088155 | 1074.43
0.5099272 | 1076.97
0.5109156 | 1079.365
0.511904 | 1081.679
0.5128911 | 1083.979
0.5140661 | 1086.59
0.515067 | 1088.979
0.5160527 | 1091.244
0.51702 | 1093.689
0.5180424 | 1096.291
0.5191896 | 1098.879
0.5204035 | 1101.494
0.5214511 | 1103.823
0.5224586 | 1106.194
0.5235009 | 1108.569
0.5246596 | 1111.184
0.5257154 | 1113.669
0.5266957 | 1115.935
0.5278483 | 1118.543
0.5289756 | 1121.087
0.5299225 | 1123.458
0.5309668 | 1125.791
0.5319457 | 1128.145
0.5329266 | 1130.604
0.5339715 | 1133.036
0.534977 | 1135.372
0.5360437 | 1137.769
0.5369954 | 1140.104
0.5380137 | 1142.489
0.5391098 | 1145.04
0.5402467 | 1147.525
0.5411799 | 1149.847
0.5422065 | 1152.286
0.5432085 | 1154.675
0.5441813 | 1156.933
0.5451752 | 1159.302
0.5461929 | 1161.614
0.5472024 | 1164.004
0.5482351 | 1166.582
0.5492773 | 1168.979
0.5502896 | 1171.334
0.5512712 | 1173.83
0.5524272 | 1176.428
0.5535341 | 1178.926
0.5544898 | 1181.22
0.5556629 | 1183.771
0.5566996 | 1186.153
0.5576771 | 1188.625
0.5586567 | 1191.015
0.5596485 | 1193.393
0.5606656 | 1195.748
0.5617166 | 1198.205
0.5627698 | 1200.663
0.5637534 | 1203.127
0.5648025 | 1205.511
0.5657657 | 1207.826
0.5667527 | 1210.153
0.5677984 | 1212.713
0.5688154 | 1214.985
0.5698413 | 1217.33
0.5708154 | 1219.711
0.5718256 | 1222.096
0.5728692 | 1224.497
0.5738869 | 1226.916
0.5748869 | 1229.36
0.5759911 | 1231.785
0.577004 | 1234.104
0.5780333 | 1236.534
0.5789884 | 1238.843
0.5801539 | 1241.37
0.5812384 | 1243.908
0.5823712 | 1246.498
0.5833739 | 1248.889
0.5843569 | 1251.313
0.5853834 | 1253.62
0.5864154 | 1255.997
0.5874243 | 1258.506
0.5885088 | 1261.003
0.589491 | 1263.411
0.5906123 | 1265.949
0.5916096 | 1268.429
0.5926314 | 1270.879
0.5935598 | 1273.32
0.5945666 | 1275.588
0.5956967 | 1278.126
0.5966484 | 1280.437
0.5976368 | 1282.755
0.5986838 | 1285.218
0.5996818 | 1287.659
0.6007226 | 1289.96
0.6016995 | 1292.373
0.6027771 | 1295.049
0.6037982 | 1297.47
0.6047696 | 1299.821
0.6058071 | 1302.256
0.606724 | 1304.565
0.6077015 | 1307.004
0.6086538 | 1309.34
0.6097669 | 1311.939
0.610771 | 1314.209
0.6117015 | 1316.564
0.6128384 | 1318.984
0.6137314 | 1321.35
0.6148432 | 1323.703
0.6158343 | 1325.982
0.6168207 | 1328.399
0.6178786 | 1331.009
0.6188356 | 1333.387
0.6200066 | 1335.975
0.6209324 | 1338.291
0.6218738 | 1340.563
0.6228683 | 1342.987
0.6238295 | 1345.408
0.6249814 | 1347.999
0.6259923 | 1350.383
0.6270127 | 1352.815
0.6280468 | 1355.168
0.6290475 | 1357.689
0.6301074 | 1360.174
0.6310972 | 1362.575
0.6321523 | 1365.133
0.6330856 | 1367.455
0.6341728 | 1369.973
0.6353315 | 1372.612
0.6362783 | 1375.032
0.6373097 | 1377.481
0.6383437 | 1380.065
0.6392913 | 1382.496
0.6403512 | 1384.829
0.6414009 | 1387.204
0.6423955 | 1389.577
0.6434098 | 1392.038
0.6444684 | 1394.488
0.6454786 | 1396.844
0.6464282 | 1399.215
0.6474139 | 1401.526
0.6485085 | 1404.141
0.6495297 | 1406.503
0.6504956 | 1408.85
0.6515296 | 1411.194
0.6525412 | 1413.6
0.65358 | 1416.057
0.6545739 | 1418.428
0.6556182 | 1420.871
0.656642 | 1423.378
0.6577265 | 1425.848
0.6586652 | 1428.225
0.6597272 | 1430.519
0.6607571 | 1432.998
0.6617483 | 1435.401
0.662657 | 1437.814
0.6637115 | 1440.163
0.6647196 | 1442.551
0.6657128 | 1445.085
0.6667857 | 1447.515
0.6678157 | 1450.004
0.6688674 | 1452.65
0.6698409 | 1455.221
0.6709689 | 1457.699
0.6719682 | 1460.077
0.6728484 | 1462.45
0.6739028 | 1464.792
0.6750139 | 1467.376
0.676035 | 1469.896
0.6770214 | 1472.39
0.6780377 | 1474.862
0.6790772 | 1477.281
0.6799423 | 1479.637
0.6811038 | 1482.161
0.6820911 | 1484.583
0.6831327 | 1487.121
0.6841476 | 1489.681
0.6851524 | 1492.032
0.6860441 | 1494.29
0.6871354 | 1496.923
0.6881211 | 1499.247
0.6890952 | 1501.583
0.6900822 | 1503.95
0.6910182 | 1506.452
0.6921354 | 1508.832
0.6930986 | 1511.174
0.6941122 | 1513.705
0.6951313 | 1516.303
0.6961742 | 1518.759
0.6971442 | 1521.26
0.6981394 | 1523.828
0.6990297 | 1526.368
0.7000229 | 1528.711
0.7009793 | 1531.027
0.7019984 | 1533.437
0.7029452 | 1535.896
0.7040209 | 1538.286
0.7049766 | 1540.646
0.706014 | 1543.228
0.7069956 | 1545.759
0.7080672 | 1548.315
0.7090999 | 1550.784
0.710138 | 1553.302
0.7110855 | 1555.73
0.7120283 | 1558.053
0.712997 | 1560.373
0.7139541 | 1562.768
0.7149445 | 1565.181
0.716014 | 1567.653
0.7169554 | 1570.037
0.7179724 | 1572.452
0.7190126 | 1574.858
0.7200249 | 1577.308
0.7209356 | 1579.586
0.7219343 | 1582.082
0.7229697 | 1584.411
0.7239009 | 1586.802
0.72483 | 1589.221
0.72583 | 1591.588
0.7268321 | 1594.22
0.7277571 | 1596.767
0.7288184 | 1599.049
0.7298906 | 1601.462
0.7308872 | 1603.947
0.7318825 | 1606.478
0.732988 | 1608.964
0.7339472 | 1611.359
0.7350139 | 1613.888
0.73602 | 1616.395
0.7369294 | 1618.761
0.7380629 | 1621.347
0.7390084 | 1623.791
0.7400309 | 1626.298
0.7411188 | 1628.73
0.7420432 | 1631.202
0.7430963 | 1633.696
0.7441113 | 1636.192
0.7451603 | 1638.824
0.7462468 | 1641.375
0.7472598 | 1643.806
0.7482918 | 1646.207
0.7492509 | 1648.532
0.7502257 | 1651.087
0.7511923 | 1653.454
0.7522059 | 1655.781
0.7531841 | 1658.193
0.7541909 | 1660.547
0.7551909 | 1663.001
0.756208 | 1665.482
0.7571596 | 1668.048
0.7582986 | 1670.588
0.7592652 | 1673.018
0.760334 | 1675.422
0.7612611 | 1677.901
0.7623803 | 1680.427
0.7634395 | 1683.014
0.764447 | 1685.532
0.7654224 | 1688.058
0.7663863 | 1690.501
0.767434 | 1692.993
0.7684149 | 1695.359
0.7694456 | 1697.825
0.7704456 | 1700.398
0.7715069 | 1703.019
0.7724885 | 1705.486
0.7734639 | 1707.877
0.7743713 | 1710.279
0.7753542 | 1712.621
0.7763597 | 1714.935
0.7772766 | 1717.325
0.7783372 | 1719.718
0.779359 | 1722.223
0.7803481 | 1724.765
0.7813311 | 1727.334
0.7823161 | 1729.861
0.7834693 | 1732.374
0.7844918 | 1734.866
0.7853883 | 1737.483
0.7864468 | 1739.924
0.7873181 | 1742.216
0.7883242 | 1744.576
0.7893658 | 1747.052
0.7903085 | 1749.412
0.791348 | 1751.844
0.7923167 | 1754.193
0.793344 | 1756.683
0.7942241 | 1758.941
0.7952152 | 1761.475
0.7962424 | 1764.105
0.7973623 | 1766.625
0.7982138 | 1768.878
0.7992281 | 1771.303
0.8001682 | 1773.722
0.8011654 | 1776.137
0.8021532 | 1778.662
0.8032526 | 1781.158
0.8041913 | 1783.628
0.8052329 | 1786.01
0.806254 | 1788.464
0.8072288 | 1791.019
0.8083561 | 1793.654
0.8093282 | 1796.192
0.8102901 | 1798.661
0.811258 | 1801.111
0.8122437 | 1803.462
0.8132499 | 1805.805
0.8142437 | 1808.154
0.8152137 | 1810.551
0.8162124 | 1812.992
0.8172267 | 1815.561
0.8182825 | 1818.006
0.8192001 | 1820.3
0.8201327 | 1822.598
0.821164 | 1824.941
0.8220897 | 1827.369
0.8231572 | 1830.043
0.8240754 | 1832.381
0.8250141 | 1834.657
0.8260284 | 1837.05
0.8269426 | 1839.621
0.8280448 | 1842.183
0.8290209 | 1844.762
0.8300066 | 1847.276
0.831074 | 1849.719
0.8320829 | 1852.103
0.8331442 | 1854.63
0.8341231 | 1857.306
0.8351401 | 1859.636
0.8362082 | 1862.103
0.8371367 | 1864.498
0.8381013 | 1867.06
0.8390597 | 1869.446
0.8401319 | 1871.852
0.8410985 | 1874.375
0.842104 | 1876.851
0.8430958 | 1879.455
0.8441646 | 1882.155
0.8451612 | 1884.651
0.8462068 | 1887.066
0.8471795 | 1889.4
0.8480624 | 1891.804
0.849061 | 1894.15
0.8500051 | 1896.418
0.8509643 | 1898.747
0.8519554 | 1901.355
0.8530113 | 1903.871
0.8540113 | 1906.334
0.8550528 | 1908.98
0.8560998 | 1911.54
0.8571305 | 1914.11
0.8581495 | 1916.688
0.8590984 | 1919.166
0.860108 | 1921.557
0.8610167 | 1923.835
0.8619683 | 1926.184
0.862984 | 1928.768
0.8639826 | 1931.207
0.8650208 | 1933.567
0.8660528 | 1936.265
0.8669097 | 1938.518
0.8679186 | 1940.926
0.8689581 | 1943.409
0.8699594 | 1946.054
0.8709199 | 1948.482
0.8718872 | 1950.873
0.8728872 | 1953.321
0.8738225 | 1955.781
0.8748443 | 1958.194
0.8758225 | 1960.631
0.8768538 | 1963.16
0.8778763 | 1965.702
0.8788913 | 1968.187
0.8799376 | 1970.762
0.8807768 | 1973.074
0.8818368 | 1975.57
0.8828252 | 1978.044
0.8837714 | 1980.466
0.8846828 | 1982.85
0.8857312 | 1985.368
0.8867114 | 1987.936
0.8876814 | 1990.481
0.8887141 | 1992.961
0.88974 | 1995.427
0.8906807 | 1997.686
0.8917148 | 2000.349
0.8927999 | 2002.801
0.8937638 | 2005.235
0.8947986 | 2007.841
0.8957427 | 2010.265
0.896697 | 2012.53
0.8977025 | 2014.993
0.8986827 | 2017.538
0.8997011 | 2019.972
0.9007229 | 2022.554
0.901727 | 2025.2
0.9027168 | 2027.709
0.9037556 | 2030.251
0.9048094 | 2032.774
0.9058155 | 2035.329
0.9067685 | 2037.66
0.90787 | 2040.156
0.9088366 | 2042.631
0.909791 | 2045.144
0.9108114 | 2047.603
0.9118026 | 2050.011
0.9127528 | 2052.397
0.9137726 | 2054.865
0.9148169 | 2057.438
0.9158434 | 2060.09
0.916714 | 2062.342
0.9177194 | 2064.845
0.9186581 | 2067.192
0.9195982 | 2069.523
0.9205382 | 2071.96
0.9215382 | 2074.225
0.9225082 | 2076.664
0.9235409 | 2079.266
0.9245212 | 2081.823
0.9255368 | 2084.381
0.9266124 | 2086.965
0.9275866 | 2089.503
0.9286526 | 2092.014
0.9294823 | 2094.332
0.9302868 | 2096.877
0.9310729 | 2099.151
0.9320439 | 2101.479
0.9330439 | 2103.87
0.9339798 | 2106.397
0.9350296 | 2108.803
0.9361869 | 2111.391
0.9372033 | 2113.96
0.9380527 | 2116.32
0.9391242 | 2118.875
0.9401433 | 2121.437
0.9411501 | 2123.959
0.9420813 | 2126.48
0.9430983 | 2128.875
0.9440282 | 2131.325
0.9449982 | 2133.79
0.9459696 | 2136.139
0.9470138 | 2138.653
0.9480411 | 2141.228
0.9490452 | 2143.783
0.9500956 | 2146.156
0.951165 | 2148.813
0.9520043 | 2151.102
0.953024 | 2153.587
0.9539729 | 2155.903
0.9549082 | 2158.349
0.9558558 | 2160.816
0.9568912 | 2163.302
0.9579252 | 2165.857
0.9589341 | 2168.496
0.9599429 | 2171.005
0.9609899 | 2173.613
0.9620601 | 2176.226
0.9630683 | 2178.729
0.9641153 | 2181.08
0.9650437 | 2183.382
0.9660267 | 2185.984
0.9670253 | 2188.625
0.9679667 | 2190.956
0.9690226 | 2193.474
0.9699797 | 2196.032
0.970994 | 2198.511
0.9719912 | 2201.055
0.9730314 | 2203.727
0.9739211 | 2205.983
0.9749871 | 2208.458
0.9759613 | 2210.888
0.9768611 | 2213.25
0.9778114 | 2215.651
0.9789197 | 2218.178
0.9799129 | 2220.663
0.9807678 | 2223.028
0.9817596 | 2225.548
0.9827289 | 2227.938
0.9837828 | 2230.522
0.9848441 | 2233.216
0.9858284 | 2235.864
0.9868481 | 2238.455
0.9877684 | 2240.92
0.9887112 | 2243.258
0.9896696 | 2245.618
0.9906553 | 2248.015
0.9916799 | 2250.546
0.9926315 | 2252.919
0.9936771 | 2255.36
0.9945041 | 2257.696
0.9953896 | 2259.953
0.9964292 | 2262.519
0.997438 | 2265.171
0.9984584 | 2267.744
0.9993242 | 2270.104
1.000353 | 2272.488
1.001367 | 2275.032
1.002332 | 2277.608
1.003361 | 2280.084
1.004318 | 2282.576
1.005383 | 2285.098
1.006398 | 2287.607
1.00748 | 2290.101
1.00833 | 2292.36
1.0093 | 2295.025
1.010293 | 2297.409
1.011185 | 2299.75
1.012183 | 2302.217
1.013154 | 2304.702
1.014181 | 2307.148
1.015217 | 2309.793
1.016024 | 2312.061
1.017067 | 2314.631
1.018129 | 2317.257
1.019164 | 2319.885
1.020182 | 2322.37
1.021112 | 2324.64
1.022108 | 2327.05
1.022893 | 2329.316
1.023907 | 2331.803
1.024873 | 2334.279
1.025897 | 2336.874
1.026932 | 2339.355
1.027914 | 2341.935
1.028832 | 2344.196
1.029742 | 2346.573
1.030613 | 2348.896
1.031603 | 2351.427
1.032548 | 2353.908
1.033473 | 2356.256
1.034457 | 2358.658
1.035478 | 2361.172
1.036317 | 2363.448
1.037216 | 2365.887
1.038028 | 2368.144
1.039057 | 2370.673
1.040037 | 2373.116
1.041088 | 2375.682
1.0421 | 2378.245
1.043011 | 2380.613
1.04398 | 2383.048
1.0449 | 2385.375
1.045923 | 2387.715
1.046901 | 2390.297
1.047904 | 2392.889
1.048898 | 2395.271
1.04993 | 2397.739
1.050837 | 2400.151
1.051701 | 2402.458
1.052691 | 2404.856
1.053648 | 2407.231
1.054539 | 2409.663
1.05553 | 2412.036
1.056483 | 2414.469
1.0575 | 2416.993
1.058466 | 2419.426
1.059479 | 2421.983
1.060538 | 2424.554
1.061431 | 2426.839
1.062502 | 2429.491
1.06347 | 2431.774
1.064368 | 2434.103
1.065354 | 2436.773
1.066289 | 2439.287
1.067278 | 2441.64
1.068341 | 2444.288
1.069303 | 2446.955
1.070329 | 2449.548
1.071374 | 2452.215
1.072394 | 2454.874
1.073447 | 2457.465
1.074423 | 2459.994
1.07541 | 2462.532
1.076357 | 2465.076
1.077494 | 2467.68
1.078513 | 2470.211
1.079318 | 2472.536
1.080352 | 2475.151
1.081398 | 2477.726
1.082406 | 2480.424
1.083337 | 2482.784
1.084346 | 2485.363
1.085376 | 2487.932
1.086316 | 2490.406
1.087227 | 2492.689
1.088238 | 2495.102
1.089228 | 2497.712
1.090207 | 2500.226
1.09125 | 2502.557
1.092318 | 2505.139
1.093173 | 2507.598
1.094134 | 2509.966
1.095148 | 2512.473
1.096049 | 2514.912
1.097089 | 2517.413
1.098024 | 2519.757
1.099026 | 2522.304
1.100016 | 2524.927
1.101043 | 2527.395
1.10206 | 2529.832
1.102991 | 2532.411
1.103945 | 2534.694
1.104962 | 2537.245
1.105961 | 2539.592
1.106915 | 2542.13
1.107832 | 2544.723
1.10886 | 2547.089
1.109776 | 2549.418
1.11077 | 2552.037
1.111791 | 2554.562
1.112723 | 2556.942
1.113767 | 2559.567
1.114622 | 2561.885
1.115717 | 2564.548
1.116706 | 2566.968
1.117594 | 2569.288
1.118531 | 2571.718
1.119468 | 2574.063
1.120488 | 2576.444
1.121404 | 2579.151
1.122478 | 2581.812
1.123543 | 2584.381
1.124528 | 2587.057
1.125418 | 2589.314
1.126436 | 2591.759
1.127423 | 2594.242
1.128406 | 2596.782
1.129331 | 2599.303
1.130359 | 2601.7
1.131282 | 2604.106
1.132314 | 2606.727
1.133327 | 2609.16
1.134337 | 2611.62
1.135207 | 2613.952
1.136062 | 2616.329
1.137127 | 2618.904
1.138083 | 2621.407
1.138972 | 2623.894
1.140011 | 2626.412
1.14097 | 2628.759
1.14198 | 2631.38
1.142855 | 2633.699
1.143816 | 2636.338
1.144934 | 2638.979
1.14582 | 2641.242
1.146842 | 2643.81
1.147848 | 2646.243
1.14875 | 2648.693
1.149711 | 2651.321
1.150686 | 2653.817
1.151711 | 2656.438
1.152716 | 2658.969
1.153716 | 2661.558
1.154776 | 2664.236
1.155651 | 2666.822
1.15657 | 2669.393
1.157601 | 2671.938
1.158557 | 2674.385
1.159538 | 2676.87
1.160498 | 2679.395
1.16148 | 2681.751
1.162498 | 2684.249
1.163295 | 2686.554
1.164321 | 2689.219
1.165358 | 2691.733
1.166267 | 2694.106
1.16713 | 2696.428
1.16809 | 2698.909
1.169014 | 2701.311
1.169951 | 2703.807
1.170903 | 2706.303
1.171912 | 2708.669
1.172889 | 2711.242
1.173899 | 2713.908
1.174925 | 2716.408
1.17599 | 2718.977
1.176877 | 2721.372
1.177692 | 2723.699
1.178591 | 2726.087
1.179547 | 2728.467
1.180508 | 2730.978
1.181507 | 2733.567
1.182483 | 2736.08
1.18349 | 2738.789
1.184315 | 2741.131
1.185396 | 2743.724
1.186416 | 2746.405
1.187413 | 2749.057
1.188389 | 2751.511
1.189291 | 2753.77
1.190281 | 2756.411
1.191143 | 2758.802
1.192121 | 2761.432
1.193155 | 2763.943
1.194165 | 2766.622
1.195164 | 2769.287
1.196284 | 2771.961
1.197267 | 2774.631
1.198207 | 2777.204
1.19919 | 2779.649
1.200168 | 2782.141
1.201137 | 2784.756
1.202176 | 2787.294
1.203197 | 2789.717
1.20403 | 2792.026
1.204914 | 2794.527
1.205985 | 2797.186
1.20702 | 2799.772
1.207971 | 2802.406
1.208923 | 2804.878
1.209917 | 2807.315
1.210866 | 2809.89
1.211846 | 2812.529
1.212926 | 2815.069
1.213919 | 2817.726
1.214816 | 2820.096
1.215755 | 2822.384
1.216793 | 2824.959
1.217761 | 2827.51
1.21868 | 2830.131
1.219647 | 2832.665
1.220657 | 2835.102
1.221603 | 2837.727
1.222664 | 2840.364
1.223674 | 2842.836
1.224689 | 2845.539
1.225605 | 2847.973
1.226635 | 2850.612
1.227553 | 2853.115
1.228453 | 2855.497
1.229437 | 2857.942
1.230374 | 2860.247
1.231419 | 2862.904
1.232265 | 2865.312
1.233233 | 2867.942
1.234253 | 2870.587
1.235142 | 2872.917
1.236141 | 2875.591
1.237121 | 2877.977
1.238007 | 2880.425
1.238974 | 2883
1.239978 | 2885.612
1.240974 | 2888.177
1.241997 | 2890.798
1.243001 | 2893.437
1.244075 | 2895.876
1.245126 | 2898.545
1.246002 | 2900.938
1.246881 | 2903.459
1.247852 | 2905.926
1.24881 | 2908.387
1.249811 | 2910.85
1.250838 | 2913.265
1.251822 | 2915.842
1.252651 | 2918.103
1.253587 | 2920.421
1.254483 | 2922.722
1.255461 | 2925.214
1.256461 | 2927.578
1.257404 | 2929.927
1.258369 | 2932.21
1.259364 | 2934.921
1.260197 | 2937.305
1.261242 | 2939.826
1.262194 | 2942.436
1.263254 | 2945.117
1.264356 | 2947.736
1.265376 | 2950.265
1.266304 | 2952.647
1.267247 | 2955.064
1.268196 | 2957.4
1.269226 | 2959.944
1.270075 | 2962.201
1.27092 | 2964.466
1.271998 | 2966.887
1.273081 | 2969.566
1.273941 | 2972.17
1.274824 | 2974.444
1.275764 | 2976.88
1.276722 | 2979.324
1.277718 | 2981.897
1.278691 | 2984.369
1.279718 | 2986.981
1.280553 | 2989.264
1.281507 | 2991.837
1.282584 | 2994.388
1.283597 | 2997.073
1.284557 | 2999.666
1.28551 | 3001.918
1.286662 | 3004.581
1.287421 | 3006.935
1.288248 | 3009.207
1.289241 | 3011.709
1.290244 | 3014.366
1.291117 | 3016.699
1.291993 | 3018.973
1.29305 | 3021.597
1.294003 | 3024.201
1.294954 | 3026.679
1.295904 | 3028.997
1.296871 | 3031.5
1.297691 | 3033.754
1.29869 | 3036.349
1.299867 | 3038.969
1.300732 | 3041.333
1.301647 | 3043.906
1.302638 | 3046.505
1.30359 | 3048.938
1.304554 | 3051.5
1.305536 | 3054.128
1.306501 | 3056.509
1.307364 | 3058.781
1.308181 | 3061.062
1.309196 | 3063.571
1.310199 | 3066.151
1.311089 | 3068.52
1.311938 | 3070.86
1.312939 | 3073.25
1.313907 | 3075.503
1.314848 | 3078.21
1.315666 | 3080.532
1.316663 | 3083.055
1.317711 | 3085.645
1.318563 | 3087.939
1.319424 | 3090.248
1.320511 | 3092.916
1.321314 | 3095.17
1.322161 | 3097.427
1.323099 | 3099.87
1.324022 | 3102.404
1.325061 | 3105.062
1.32605 | 3107.618
1.327104 | 3110.103
1.328007 | 3112.375
1.328861 | 3114.948
1.329724 | 3117.336
1.330794 | 3120.017
1.331728 | 3122.581
1.332732 | 3125.202
1.333708 | 3127.688
1.334672 | 3130.261
1.335475 | 3132.574
1.336318 | 3134.837
1.337184 | 3137.096
1.338063 | 3139.381
1.338908 | 3141.763
1.339943 | 3144.338
1.34098 | 3146.894
1.341907 | 3149.5
1.342741 | 3151.901
1.343768 | 3154.54
1.34471 | 3157.109
1.345584 | 3159.361
1.346469 | 3161.692
1.347477 | 3164.325
1.348344 | 3166.643
1.34916 | 3168.95
1.350037 | 3171.353
1.350987 | 3173.816
1.351816 | 3176.086
1.35285 | 3178.725
1.353831 | 3181.126
1.354855 | 3183.73
1.355754 | 3186.252
1.356623 | 3188.665
1.357651 | 3191.22
1.358585 | 3193.754
1.359533 | 3196.274
1.360529 | 3198.678
1.361517 | 3201.286
1.362368 | 3203.729
1.363391 | 3206.421
1.364411 | 3209.056
1.365485 | 3211.754
1.366484 | 3214.364
1.367413 | 3216.731
1.368361 | 3219.132
1.369194 | 3221.505
1.369998 | 3223.81
1.371063 | 3226.368
1.372054 | 3229.029
1.372927 | 3231.301
1.373955 | 3233.942
1.37484 | 3236.335
1.375677 | 3239.048
1.376472 | 3241.432
1.377404 | 3243.869
1.378403 | 3246.383
1.379375 | 3249.028
1.380411 | 3251.584
1.38145 | 3254.104
1.38236 | 3256.717
1.383262 | 3259.338
1.38429 | 3261.893
1.385244 | 3264.374
1.386185 | 3267.03
1.387157 | 3269.48
1.388171 | 3272.012
1.389016 | 3274.444
1.389862 | 3276.749
1.390865 | 3279.34
1.391766 | 3281.66
1.392624 | 3283.96
1.393564 | 3286.421
1.394646 | 3288.97
1.39558 | 3291.635
1.396404 | 3293.978
1.397421 | 3296.582
1.398416 | 3299.216
1.399262 | 3301.567
1.400131 | 3303.883
1.401171 | 3306.52
1.401997 | 3308.785
1.402764 | 3311.055
1.403701 | 3313.494
1.404717 | 3315.926
1.405671 | 3318.475
1.406657 | 3321.063
1.407708 | 3323.48
1.408767 | 3326.245
1.409621 | 3328.848
1.410473 | 3331.109
1.411437 | 3333.616
1.412343 | 3336.119
1.413344 | 3338.725
1.414361 | 3341.278
1.415319 | 3343.818
1.416194 | 3346.286
1.417091 | 3348.718
1.417939 | 3350.975
1.419027 | 3353.581
1.419945 | 3356.132
1.420861 | 3358.43
1.42203 | 3361.062
1.422843 | 3363.4
1.423685 | 3365.857
1.424732 | 3368.511
1.425594 | 3370.783
1.42649 | 3373.198
1.427396 | 3375.463
1.428307 | 3377.828
1.429267 | 3380.341
1.430115 | 3382.607
1.431074 | 3385.118
1.432076 | 3387.594
1.43317 | 3390.282
1.434051 | 3392.615
1.435088 | 3395.067
1.43612 | 3397.594
1.436955 | 3399.939
1.437871 | 3402.523
1.438903 | 3405.003
1.439876 | 3407.535
1.440897 | 3410.2
1.441837 | 3412.694
1.442941 | 3415.265
1.443824 | 3417.657
1.444798 | 3420.279
1.445713 | 3422.586
1.446691 | 3425.038
1.44761 | 3427.514
1.448588 | 3429.857
1.44961 | 3432.157
1.450412 | 3434.524
1.451258 | 3437.055
1.452182 | 3439.371
1.453154 | 3441.902
1.454051 | 3444.35
1.455021 | 3446.782
1.455991 | 3449.037
1.456837 | 3451.289
1.457684 | 3453.844
1.458528 | 3456.096
1.45955 | 3458.759
1.46044 | 3461.051
1.461437 | 3463.701
1.462557 | 3466.235
1.463489 | 3468.682
1.464281 | 3471.126
1.465343 | 3473.782
1.466301 | 3476.34
1.467337 | 3479.016
1.468404 | 3481.69
1.46929 | 3483.978
1.470218 | 3486.364
1.471188 | 3489.025
1.472188 | 3491.661
1.473104 | 3494.085
1.474173 | 3496.702
1.475076 | 3498.954
1.476062 | 3501.558
1.477194 | 3504.166
1.477954 | 3506.51
1.47888 | 3509.083
1.479837 | 3511.569
1.480874 | 3514.214
1.481908 | 3516.864
1.482908 | 3519.488
1.484003 | 3522.089
1.484929 | 3524.438
1.485786 | 3526.728
1.486688 | 3529.153
1.487683 | 3531.799
1.488465 | 3534.137
1.48956 | 3536.71
1.490644 | 3539.342
1.491495 | 3541.686
1.492441 | 3544.306
1.493424 | 3546.912
1.494334 | 3549.37
1.495248 | 3551.91
1.496209 | 3554.426
1.497251 | 3556.909
1.49821 | 3559.625
1.49908 | 3562.018
1.49996 | 3564.268
1.500798 | 3566.544
1.501681 | 3568.794
1.502598 | 3571.242
1.503714 | 3573.723
1.504681 | 3576.19
1.505478 | 3578.649
1.506358 | 3580.952
1.507326 | 3583.5
1.508266 | 3585.801
1.509114 | 3588.126
1.51007 | 3590.551
1.511123 | 3593.232
1.511943 | 3595.563
1.512815 | 3597.862
1.513744 | 3600.277
1.514843 | 3602.898
1.515747 | 3605.319
1.516639 | 3607.582
1.517855 | 3610.192
1.5185 | 3612.463
1.519397 | 3614.915
1.520242 | 3617.266
1.52118 | 3619.883
1.522178 | 3622.599
1.523147 | 3625.036
1.52416 | 3627.446
1.525007 | 3629.964
1.5259 | 3632.324
1.526881 | 3634.829
1.527804 | 3637.092
1.528795 | 3639.639
1.529747 | 3642.141
1.530844 | 3644.69
1.531777 | 3647.07
1.532617 | 3649.417
1.533406 | 3651.724
1.534321 | 3654.268
1.535246 | 3656.617
1.53621 | 3659.135
1.537 | 3661.403
1.537968 | 3663.76
1.53888 | 3666.212
1.538621 | 3665.493
1.537008 | 3663.81
1.537433 | 3649.13
1.537869 | 3556.318
1.538126 | 3465.755
1.538219 | 3374.63
1.536225 | 3284.068
1.534219 | 3194.068
1.531778 | 3104.068
1.53175 | 3014.068
1.532159 | 2924.068
1.532949 | 2833.505
1.533126 | 2757.005
1.532848 | 2759.941
1.531826 | 2725.692
1.531385 | 2663.817
1.530886 | 2601.098
1.529671 | 2522.348
1.527709 | 2443.036
1.525944 | 2364.286
1.524614 | 2284.973
1.523889 | 2206.786
1.52317 | 2128.598
1.52309 | 2050.411
1.523134 | 2007.661
1.523009 | 1990.996
1.522815 | 1975.176
1.52247 | 1976.455
1.522123 | 1976.842
1.521984 | 1976.825
1.521872 | 1976.626
1.521736 | 1976.518
1.521643 | 1976.201
1.521509 | 1975.981
1.521479 | 1975.762
1.521404 | 1975.553
1.521267 | 1975.302
1.521253 | 1975.138
1.521216 | 1974.891
1.521164 | 1974.699
1.521096 | 1974.483
1.521084 | 1974.326
1.521046 | 1974.106
1.520999 | 1973.97
1.520989 | 1973.824
1.520944 | 1973.58
1.520951 | 1973.277
1.520899 | 1973.158
1.520883 | 1972.977
1.520847 | 1972.771
1.520824 | 1972.611
1.520766 | 1972.423
1.520762 | 1972.147
1.52076 | 1971.973
1.52076 | 1971.806
1.520703 | 1971.649
1.520669 | 1971.513
1.520672 | 1971.461
1.520672 | 1971.461
1.520672 | 1971.436
1.52067 | 1971.436

## Образец1.29
Образец1.29 | Образец1.29
Деформация | Стандартное усилие
% | MPa
0 | 33.2878
0.0001799209 | 33.30876
0.0001803054 | 33.32621
0.0002243354 | 33.39581
0.0002185792 | 33.41331
0.0002228879 | 33.44805
0.0003172299 | 33.49687
0.0006253449 | 34.08203
0.001468602 | 35.74481
0.002853814 | 38.10467
0.00438378 | 40.27887
0.005907615 | 42.27948
0.007421233 | 44.28778
0.008981171 | 46.70367
0.01047572 | 49.01739
0.01201658 | 51.13336
0.01350091 | 53.49981
0.01496003 | 55.53228
0.01644844 | 57.82513
0.01799816 | 60.07733
0.01957785 | 62.4339
0.02117798 | 64.15545
0.02272737 | 66.66143
0.02430161 | 68.72467
0.02583873 | 70.98016
0.02730671 | 72.67755
0.02887686 | 74.21453
0.03022835 | 76.2536
0.03171404 | 78.39373
0.03327534 | 80.65582
0.03486185 | 82.73333
0.03637547 | 84.42743
0.03782301 | 86.39288
0.03913976 | 88.75604
0.04063839 | 90.67755
0.04217857 | 93.04071
0.04365405 | 95.42144
0.04521228 | 97.73516
0.04688189 | 100.1225
0.04843025 | 102.2879
0.04993365 | 103.6645
0.05142547 | 105.4311
0.05303036 | 107.5965
0.0546138 | 109.8685
0.05600821 | 112.1866
0.05758857 | 114.5866
0.05907085 | 116.9794
0.06039271 | 119.2514
0.06192234 | 121.4476
0.06308139 | 123.8063
0.06459569 | 126.0311
0.06583138 | 128.6063
0.06736952 | 131.0299
0.06889131 | 133.0338
0.07034226 | 134.3862
0.07186542 | 136.4494
0.07341991 | 138.7291
0.07491377 | 140.1617
0.07622711 | 142.4622
0.07750367 | 144.8254
0.07897097 | 147.1941
0.08012424 | 149.5067
0.08157995 | 151.994
0.08300978 | 154.3198
0.08447503 | 156.1677
0.08594982 | 158.1573
0.0872223 | 160.6457
0.08862079 | 163.1385
0.08985512 | 165.5643
0.090928 | 167.9088
0.09227405 | 170.2774
0.09366232 | 172.6076
0.09516913 | 174.6445
0.09647703 | 177.0307
0.09774405 | 179.5378
0.09899268 | 181.9768
0.1004007 | 184.4443
0.1016555 | 186.8877
0.1031214 | 189.4112
0.1044225 | 191.8392
0.1056623 | 194.2529
0.1069313 | 196.5468
0.1082937 | 198.8331
0.109368 | 201.316
0.1105083 | 203.6847
0.1117869 | 205.9698
0.1131479 | 208.3429
0.1145641 | 210.6676
0.1160382 | 213.19
0.1171295 | 215.4609
0.1184 | 218.0119
0.1196486 | 220.5739
0.1208298 | 223.0305
0.1221956 | 225.4694
0.1234183 | 227.7326
0.1246956 | 230.1178
0.1257548 | 232.4491
0.126902 | 234.8023
0.1280355 | 237.1182
0.1291356 | 239.41
0.1305157 | 241.7874
0.1316073 | 244.1561
0.1327926 | 246.4456
0.1338485 | 248.7857
0.1352252 | 251.0731
0.1364125 | 253.4879
0.1375324 | 255.8895
0.138781 | 258.4097
0.1399339 | 260.6995
0.141079 | 263.1846
0.1425108 | 265.383
0.1436362 | 267.6989
0.144801 | 269.9906
0.14594 | 272.4735
0.1471716 | 274.9828
0.1484073 | 277.413
0.1496886 | 279.8618
0.1508868 | 282.3645
0.1522104 | 284.8343
0.1536211 | 287.3501
0.1547499 | 289.6397
0.1561988 | 292.1841
0.1573302 | 294.6802
0.1585312 | 296.9807
0.1596811 | 299.468
0.1609481 | 301.9202
0.1621027 | 304.3723
0.1633568 | 306.9278
0.1644753 | 309.5315
0.1657553 | 311.9617
0.1670271 | 314.416
0.1682512 | 316.7935
0.1693786 | 319.083
0.1706034 | 321.4077
0.1718649 | 323.6841
0.1730121 | 326.0703
0.1741599 | 328.4192
0.1752954 | 330.7549
0.176461 | 333.0664
0.1775863 | 335.4197
0.1786823 | 337.6719
0.1797893 | 340.0801
0.1809323 | 342.4993
0.1820011 | 345.0503
0.1832395 | 347.5376
0.1843444 | 349.836
0.1855386 | 352.3408
0.1866012 | 354.8106
0.187854 | 357.399
0.1890699 | 359.9302
0.1901823 | 362.2483
0.1912906 | 364.8125
0.1925208 | 367.0757
0.1937443 | 369.6399
0.1948294 | 371.9163
0.1959268 | 374.3311
0.197294 | 376.8733
0.198544 | 379.4309
0.1995235 | 381.815
0.2005971 | 384.3177
0.2019138 | 386.6819
0.2030446 | 389.1604
0.2042524 | 391.6038
0.2054676 | 394.0296
0.2066413 | 396.5103
0.2077599 | 398.7845
0.2088723 | 401.1927
0.2101911 | 403.7613
0.2113552 | 406.1475
0.2124785 | 408.4239
0.2136795 | 410.9199
0.2147966 | 413.326
0.2158613 | 415.6441
0.2170214 | 418.1907
0.2182591 | 420.5022
0.2194342 | 422.9324
0.2206542 | 425.3252
0.2218368 | 427.8455
0.2231015 | 430.4195
0.224254 | 432.8717
0.2253467 | 435.2491
0.2264795 | 437.8046
0.2276266 | 440.1754
0.2287751 | 442.6627
0.2299938 | 445.1984
0.231224 | 447.8329
0.2320967 | 450.2301
0.2323514 | 450.6871
0.2334713 | 453.2074
0.2346423 | 455.6376
0.2358153 | 458.0633
0.237004 | 460.5441
0.238128 | 462.9764
0.2391566 | 465.3605
0.2402642 | 467.8038
0.2414468 | 470.3527
0.2425394 | 472.6576
0.2435115 | 474.9296
0.2444481 | 477.184
0.2458834 | 479.7679
0.2469549 | 482.0443
0.2480891 | 484.5909
0.2490966 | 486.9574
0.2502212 | 489.2579
0.2514011 | 491.5519
0.2526838 | 494.1139
0.2538738 | 496.4144
0.2548854 | 498.7699
0.2561068 | 501.1451
0.2572396 | 503.5555
0.2584542 | 506.0099
0.2594112 | 508.3653
0.2605727 | 510.7714
0.261664 | 513.3202
0.2628738 | 515.6119
0.2638343 | 517.8949
0.2650093 | 520.3888
0.2659385 | 522.6498
0.2670652 | 525.2052
0.2683669 | 527.7452
0.2695297 | 530.1644
0.2706755 | 532.4825
0.271807 | 534.9984
0.2730038 | 537.4593
0.2741666 | 539.9774
0.2753397 | 542.5043
0.2765556 | 545.1212
0.2777926 | 547.6459
0.2789473 | 550.1749
0.2798883 | 552.6776
0.2809885 | 554.9606
0.2822725 | 557.5226
0.2832909 | 559.7792
0.2844626 | 562.3148
0.2857848 | 564.8219
0.286795 | 567.3663
0.2880566 | 569.8624
0.2892752 | 572.3761
0.2904666 | 574.8634
0.2917037 | 577.465
0.2926812 | 579.715
0.2938168 | 582.1407
0.2949796 | 584.6105
0.2960865 | 586.9528
0.2972554 | 589.473
0.2983937 | 591.9296
0.2993794 | 594.2894
0.3003767 | 596.557
0.3016369 | 598.9103
0.302848 | 601.3404
0.3040027 | 603.7794
0.3052213 | 606.2338
0.3064311 | 608.7342
0.3076166 | 611.2003
0.308587 | 613.558
0.3097682 | 616.0805
0.3107743 | 618.5238
0.3120699 | 621.1034
0.3132014 | 623.6171
0.3144153 | 626.0846
0.3152995 | 628.3917
0.3164425 | 630.8834
0.3174568 | 633.1576
0.3186224 | 635.6449
0.3197068 | 637.9872
0.3207313 | 640.6217
0.322124 | 643.2123
0.3232426 | 645.6864
0.3243277 | 648.099
0.3252896 | 650.6413
0.3265484 | 653.2406
0.3275913 | 655.506
0.3286656 | 657.8549
0.3296247 | 660.1356
0.3307126 | 662.6032
0.3319196 | 665.0465
0.3329632 | 667.4899
0.3342439 | 670.0475
0.3351356 | 672.4623
0.336577 | 674.9386
0.3376567 | 677.382
0.3388113 | 679.8803
0.3399414 | 682.4225
0.3411226 | 684.9625
0.3421083 | 687.2741
0.3431096 | 689.5263
0.3441771 | 691.7938
0.3453099 | 694.3009
0.3463685 | 696.6806
0.3473923 | 699.0404
0.3484182 | 701.4552
0.3495265 | 704.0634
0.3506171 | 706.3156
0.3517465 | 708.6644
0.352927 | 711.1298
0.35388 | 713.4039
0.3550156 | 715.8649
0.3562111 | 718.4071
0.3571927 | 720.6901
0.3581954 | 723.0148
0.3592254 | 725.3351
0.3604399 | 727.9213
0.3614665 | 730.1713
0.3624597 | 732.4213
0.363583 | 735.0075
0.3645455 | 737.3673
0.3656729 | 739.8283
0.366867 | 742.164
0.3680421 | 744.6205
0.3690414 | 746.8793
0.3701156 | 749.2545
0.3713057 | 751.8715
0.372491 | 754.3522
0.3735291 | 756.6681
0.3745693 | 759.0697
0.3757668 | 761.6735
0.3769283 | 764.1015
0.3779984 | 766.5866
0.3791313 | 769.1068
0.3802266 | 771.7567
0.3812253 | 774.1539
0.3822927 | 776.4413
0.3834255 | 778.8495
0.3844385 | 781.1193
0.3856094 | 783.6461
0.3866455 | 785.9774
0.3876694 | 788.3131
0.3887389 | 790.6093
0.3897423 | 792.9098
0.3907111 | 795.2323
0.3918324 | 797.6998
0.3929455 | 800.2223
0.3939366 | 802.5075
0.3950756 | 805.0936
0.3961355 | 807.537
0.3971294 | 809.987
0.3982452 | 812.527
0.3993466 | 814.799
0.4004195 | 817.0797
0.4013759 | 819.4
0.402474 | 821.8017
0.4034468 | 824.0692
0.4046137 | 826.6027
0.4056981 | 829.213
0.4068166 | 831.6498
0.4079338 | 834.236
0.4090176 | 836.5497
0.4099794 | 838.9271
0.4110033 | 841.3046
0.4121198 | 843.8029
0.4131225 | 846.2111
0.4141627 | 848.516
0.4151565 | 850.7748
0.4162342 | 853.0578
0.4174324 | 855.6659
0.4185482 | 858.2125
0.4196667 | 860.7877
0.4206395 | 863.0443
0.4218213 | 865.6481
0.4228111 | 867.9025
0.4240073 | 870.5106
0.4251463 | 873.0485
0.4261735 | 875.4105
0.4272042 | 877.7287
0.4282736 | 880.2335
0.4292723 | 882.6461
0.4304555 | 885.1774
0.4315495 | 887.7262
0.4326694 | 890.2069
0.4337927 | 892.7206
0.4349139 | 895.2496
0.4360624 | 897.827
0.4370754 | 900.1935
0.4381224 | 902.494
0.4392423 | 905.0626
0.4402709 | 907.4049
0.4413308 | 909.7428
0.4423397 | 912.017
0.4433437 | 914.3505
0.4442981 | 916.7147
0.445371 | 919.2416
0.4465242 | 921.6124
0.4475985 | 924.1459
0.4486523 | 926.5014
0.4496584 | 928.7931
0.4508267 | 931.3705
0.4518655 | 933.8073
0.4528852 | 936.244
0.4539139 | 938.5665
0.4549336 | 940.8825
0.4559438 | 943.2182
0.4569213 | 945.4747
0.458048 | 947.9423
0.4589908 | 950.3285
0.4599799 | 952.9916
0.4609411 | 955.5097
0.4619697 | 957.8278
0.4631624 | 960.403
0.4641686 | 962.7914
0.4651611 | 965.0766
0.4661522 | 967.3485
0.4672285 | 969.7062
0.4683096 | 972.2616
0.4693423 | 974.5995
0.4704369 | 977.1264
0.4715766 | 979.6246
0.4725473 | 981.9076
0.4736743 | 984.4577
0.4746539 | 986.8747
0.4756825 | 989.2082
0.4768637 | 991.7966
0.4778439 | 994.0971
0.4790639 | 996.6899
0.4801055 | 999.0674
0.4811641 | 1001.52
0.4821395 | 1003.774
0.483331 | 1006.391
0.4842226 | 1008.722
0.4854365 | 1011.337
0.4865694 | 1013.851
0.4875482 | 1016.197
0.4885523 | 1018.511
0.4895298 | 1020.95
0.4906027 | 1023.545
0.4915366 | 1025.92
0.4926756 | 1028.232
0.4937056 | 1030.543
0.4947825 | 1032.885
0.4957069 | 1035.311
0.4968227 | 1037.612
0.4979099 | 1040.108
0.4990427 | 1042.762
0.4999985 | 1045.179
0.5010284 | 1047.48
0.5022226 | 1050.059
0.5031735 | 1052.415
0.5041912 | 1054.72
0.5052437 | 1057.194
0.5063254 | 1059.692
0.5072811 | 1062.004
0.508324 | 1064.317
0.509337 | 1066.633
0.510448 | 1069.096
0.5115141 | 1071.654
0.5126598 | 1074.216
0.5137566 | 1076.782
0.5147511 | 1079.166
0.5157865 | 1081.61
0.5167865 | 1084.016
0.5179766 | 1086.646
0.5189684 | 1089.006
0.5200454 | 1091.377
0.5210386 | 1093.893
0.5220753 | 1096.329
0.5231537 | 1098.896
0.5242954 | 1101.436
0.5253812 | 1103.879
0.5263083 | 1106.149
0.5273567 | 1108.463
0.5283308 | 1110.739
0.529373 | 1112.998
0.5303553 | 1115.406
0.5313737 | 1117.777
0.5323839 | 1120.222
0.5335024 | 1122.606
0.5344554 | 1124.966
0.5354997 | 1127.218
0.5365971 | 1129.851
0.5377054 | 1132.468
0.538875 | 1135.036
0.5399942 | 1137.658
0.5410051 | 1139.934
0.542031 | 1142.314
0.5430167 | 1144.583
0.5440337 | 1146.86
0.5450793 | 1149.207
0.5460766 | 1151.795
0.5471795 | 1154.214
0.548144 | 1156.49
0.5492714 | 1159.055
0.5503838 | 1161.52
0.5513627 | 1163.869
0.5523266 | 1166.347
0.5533456 | 1168.694
0.5545554 | 1171.282
0.5555296 | 1173.598
0.5565541 | 1176.026
0.5575868 | 1178.474
0.5586733 | 1180.88
0.5598709 | 1183.42
0.56086 | 1185.769
0.5618525 | 1188.153
0.5627911 | 1190.411
0.5639097 | 1192.971
0.5649151 | 1195.296
0.5660997 | 1197.875
0.5670738 | 1200.235
0.5681161 | 1202.626
0.5691004 | 1204.962
0.5701351 | 1207.328
0.5712373 | 1209.774
0.5722809 | 1212.232
0.5733211 | 1214.647
0.5742768 | 1216.908
0.5752557 | 1219.207
0.5762339 | 1221.5
0.5773585 | 1224.071
0.5783599 | 1226.389
0.5794096 | 1228.844
0.5805956 | 1231.419
0.5817808 | 1233.974
0.5827638 | 1236.323
0.5838183 | 1238.622
0.5849995 | 1241.162
0.5861296 | 1243.796
0.5871684 | 1246.046
0.5882086 | 1248.58
0.5892066 | 1250.869
0.590148 | 1253.141
0.5913006 | 1255.71
0.5922856 | 1258.133
0.5932971 | 1260.548
0.5942699 | 1262.831
0.5952828 | 1265.132
0.596308 | 1267.579
0.5973298 | 1270.078
0.5983782 | 1272.679
0.5994081 | 1275.118
0.6005151 | 1277.608
0.6015996 | 1280.137
0.6026765 | 1282.69
0.6037181 | 1285.074
0.6047085 | 1287.416
0.6058482 | 1290.002
0.606887 | 1292.448
0.6078625 | 1294.885
0.6089067 | 1297.304
0.6099973 | 1299.717
0.6110035 | 1302.094
0.6120266 | 1304.491
0.6130825 | 1307.102
0.6140525 | 1309.543
0.6149823 | 1311.87
0.6162037 | 1314.454
0.6172248 | 1316.763
0.6182412 | 1319.05
0.6191996 | 1321.465
0.6202112 | 1323.748
0.6212323 | 1326.095
0.6222643 | 1328.562
0.6233243 | 1331.113
0.6243065 | 1333.478
0.6253099 | 1335.73
0.6262384 | 1338.013
0.6272425 | 1340.344
0.6282554 | 1342.798
0.6292009 | 1345.213
0.6301955 | 1347.555
0.6312268 | 1349.838
0.6321955 | 1352.181
0.6333208 | 1354.677
0.6343535 | 1357.151
0.6353787 | 1359.574
0.6363985 | 1361.941
0.63741 | 1364.25
0.6383514 | 1366.579
0.6392908 | 1368.867
0.6404454 | 1371.477
0.6414284 | 1373.864
0.6424325 | 1376.18
0.6434093 | 1378.654
0.6444904 | 1381.288
0.6455442 | 1383.725
0.6465524 | 1386.098
0.6476498 | 1388.5
0.6486525 | 1390.967
0.6496348 | 1393.369
0.6506171 | 1395.676
0.651771 | 1398.295
0.6527424 | 1400.791
0.6537397 | 1403.123
0.6547233 | 1405.434
0.6557683 | 1407.765
0.6567437 | 1410.167
0.6577512 | 1412.621
0.658741 | 1415.137
0.6598227 | 1417.73
0.6608541 | 1420.167
0.6618357 | 1422.428
0.6629842 | 1424.935
0.6638956 | 1427.277
0.6648595 | 1429.54
0.6658309 | 1431.801
0.666837 | 1434.185
0.6678241 | 1436.539
0.6688397 | 1438.975
0.6697948 | 1441.386
0.6708527 | 1443.798
0.6718295 | 1446.224
0.6729276 | 1448.727
0.6739228 | 1451.295
0.6748486 | 1453.688
0.6758199 | 1455.949
0.6767396 | 1458.243
0.6779085 | 1460.86
0.6788043 | 1463.284
0.6799282 | 1465.758
0.6808983 | 1468.166
0.681869 | 1470.598
0.6829316 | 1473.143
0.6839596 | 1475.646
0.6849888 | 1478.117
0.6860106 | 1480.578
0.6869997 | 1482.945
0.6879452 | 1485.245
0.6888798 | 1487.687
0.6899009 | 1490.132
0.6909009 | 1492.54
0.6918812 | 1494.858
0.6928785 | 1497.188
0.6938553 | 1499.635
0.6948669 | 1502.033
0.6958941 | 1504.546
0.6969438 | 1507.126
0.6980392 | 1509.719
0.6990194 | 1512.096
0.6999908 | 1514.438
0.7009152 | 1516.717
0.7019023 | 1519.022
0.7028852 | 1521.395
0.7039247 | 1524.04
0.7048838 | 1526.633
0.7058954 | 1529.105
0.7068866 | 1531.524
0.7079608 | 1534.003
0.7090153 | 1536.501
0.710097 | 1538.951
0.7110582 | 1541.287
0.7120255 | 1543.844
0.7129771 | 1546.239
0.7140895 | 1548.854
0.7151297 | 1551.203
0.7161052 | 1553.752
0.7171427 | 1556.261
0.7181399 | 1558.691
0.7191794 | 1561.218
0.7202039 | 1563.633
0.7213007 | 1566.153
0.7222652 | 1568.61
0.7232755 | 1571.068
0.7242911 | 1573.529
0.7253227 | 1575.823
0.7263138 | 1578.301
0.7272314 | 1580.652
0.7282437 | 1582.981
0.7292123 | 1585.394
0.7302913 | 1587.839
0.7312266 | 1590.234
0.7322907 | 1592.713
0.7332355 | 1595.389
0.7343956 | 1597.986
0.7354282 | 1600.377
0.7363022 | 1602.682
0.7373955 | 1605.306
0.7383009 | 1607.588
0.7394112 | 1609.94
0.7403424 | 1612.205
0.741341 | 1614.692
0.7422947 | 1617.265
0.7433308 | 1619.687
0.7443751 | 1622.088
0.7453914 | 1624.637
0.7464268 | 1627.162
0.7473928 | 1629.587
0.7484418 | 1632.022
0.7493226 | 1634.303
0.7504636 | 1636.865
0.7513982 | 1639.141
0.7523866 | 1641.604
0.7534227 | 1644.094
0.7544254 | 1646.397
0.7553784 | 1648.803
0.7564711 | 1651.417
0.7574867 | 1653.964
0.7584935 | 1656.489
0.7595555 | 1659.035
0.7605194 | 1661.421
0.7614969 | 1663.832
0.7624452 | 1666.291
0.7634452 | 1668.712
0.764424 | 1671.114
0.7653954 | 1673.421
0.7663436 | 1675.787
0.7674124 | 1678.27
0.7684056 | 1680.716
0.7694499 | 1683.133
0.7704989 | 1685.662
0.7714928 | 1688.329
0.7725378 | 1690.814
0.7733967 | 1693.128
0.7744751 | 1695.523
0.7753565 | 1697.777
0.7763681 | 1700.183
0.7773763 | 1702.811
0.7784437 | 1705.338
0.7794362 | 1707.858
0.7804669 | 1710.273
0.7814212 | 1712.8
0.7825513 | 1715.312
0.78352 | 1717.768
0.7845527 | 1720.198
0.7854955 | 1722.76
0.7864471 | 1725.085
0.7874185 | 1727.419
0.7884485 | 1729.974
0.7894471 | 1732.446
0.7904512 | 1734.889
0.7914198 | 1737.392
0.7925172 | 1740.015
0.7935826 | 1742.676
0.7946405 | 1745.287
0.7956841 | 1747.776
0.7967338 | 1750.275
0.7976037 | 1752.54
0.7987311 | 1755.106
0.7997495 | 1757.646
0.8007481 | 1760.136
0.8017365 | 1762.573
0.8027427 | 1765.066
0.8038026 | 1767.545
0.8047481 | 1770.048
0.8058251 | 1772.623
0.8068625 | 1775.238
0.8079191 | 1777.74
0.8088325 | 1780.237
0.8097657 | 1782.515
0.810844 | 1785.095
0.8118522 | 1787.466
0.8127841 | 1789.81
0.8138113 | 1792.317
0.8148256 | 1794.917
0.8158025 | 1797.494
0.8168413 | 1800.045
0.8178304 | 1802.508
0.8188937 | 1805.028
0.8198726 | 1807.555
0.8208454 | 1809.931
0.8220095 | 1812.519
0.8230797 | 1815.008
0.8240565 | 1817.272
0.8249884 | 1819.722
0.8260565 | 1822.255
0.8270511 | 1824.646
0.8280667 | 1827.137
0.8289325 | 1829.436
0.8299884 | 1832.101
0.8310354 | 1834.568
0.8320613 | 1837.089
0.8330122 | 1839.547
0.8339597 | 1841.938
0.8348296 | 1844.322
0.8358671 | 1846.86
0.8368834 | 1849.363
0.8379168 | 1851.771
0.8389298 | 1854.256
0.8399161 | 1856.838
0.8409665 | 1859.321
0.8420094 | 1861.7
0.8429686 | 1864.381
0.8440142 | 1867.048
0.8449999 | 1869.38
0.8459338 | 1871.718
0.8469072 | 1874.159
0.8479297 | 1876.703
0.8488527 | 1879.177
0.8498827 | 1881.75
0.8509031 | 1884.308
0.8519256 | 1886.749
0.8529249 | 1889.234
0.8538166 | 1891.526
0.8548881 | 1894.176
0.8558895 | 1896.459
0.8568425 | 1898.896
0.857724 | 1901.368
0.8587866 | 1903.846
0.8597389 | 1906.285
0.8607396 | 1908.764
0.8617955 | 1911.38
0.8628282 | 1913.982
0.8636953 | 1916.254
0.8645884 | 1918.524
0.8656694 | 1921.077
0.8666728 | 1923.595
0.8676939 | 1926.1
0.8686013 | 1928.524
0.8696033 | 1930.91
0.8705856 | 1933.184
0.8715638 | 1935.704
0.8724296 | 1937.961
0.8734425 | 1940.534
0.8744385 | 1943.006
0.8754657 | 1945.592
0.8764895 | 1948.09
0.8775168 | 1950.67
0.878527 | 1953.271
0.8794868 | 1955.721
0.8804636 | 1958.011
0.8815386 | 1960.634
0.8825522 | 1963.076
0.8834895 | 1965.602
0.8845208 | 1967.921
0.8855413 | 1970.316
0.8865024 | 1972.928
0.887544 | 1975.536
0.8886182 | 1978.111
0.8894643 | 1980.364
0.8905065 | 1982.901
0.8915739 | 1985.471
0.8925296 | 1987.742
0.8934424 | 1990.285
0.8944199 | 1992.704
0.895394 | 1994.978
0.8964281 | 1997.415
0.8973967 | 1999.922
0.8984614 | 2002.497
0.8994778 | 2005.017
0.9005404 | 2007.663
0.9015643 | 2010.273
0.9024853 | 2012.64
0.9034525 | 2015.059
0.9044226 | 2017.555
0.9054362 | 2019.981
0.9064083 | 2022.464
0.9073742 | 2025.056
0.9084185 | 2027.678
0.9094682 | 2030.139
0.9104042 | 2032.624
0.91149 | 2035.186
0.9125452 | 2037.748
0.9135642 | 2040.121
0.9145295 | 2042.566
0.9154682 | 2045.06
0.9164396 | 2047.453
0.9173939 | 2049.864
0.9184082 | 2052.333
0.9194068 | 2054.799
0.9204184 | 2057.26
0.9214709 | 2059.949
0.9224606 | 2062.588
0.9235478 | 2065.154
0.924541 | 2067.719
0.9255812 | 2070.232
0.9265567 | 2072.599
0.927637 | 2075.207
0.9286193 | 2077.712
0.9296009 | 2080.351
0.9306057 | 2082.774
0.931637 | 2085.242
0.932667 | 2087.881
0.9337208 | 2090.449
0.9347494 | 2093.189
0.9356731 | 2095.824
0.9364824 | 2098.353
0.9374953 | 2100.867
0.938498 | 2103.29
0.939434 | 2105.758
0.9404211 | 2108.197
0.9415825 | 2110.825
0.9425995 | 2113.285
0.9434483 | 2115.601
0.9444313 | 2118.166
0.9454639 | 2120.723
0.9465089 | 2123.38
0.9475525 | 2126.03
0.9485668 | 2128.462
0.9494741 | 2130.817
0.9504156 | 2133.171
0.9513638 | 2135.555
0.952357 | 2137.897
0.953314 | 2140.257
0.9542895 | 2142.834
0.9553283 | 2145.346
0.9563065 | 2147.686
0.9573753 | 2150.397
0.9581969 | 2152.715
0.9592541 | 2155.189
0.9601866 | 2157.672
0.9611539 | 2160.184
0.9620838 | 2162.537
0.9630797 | 2164.945
0.9640783 | 2167.501
0.9650694 | 2170.087
0.9660899 | 2172.552
0.9671069 | 2175.046
0.9681396 | 2177.619
0.9691491 | 2180.205
0.970207 | 2182.578
0.9712036 | 2185.134
0.9721382 | 2187.696
0.9730967 | 2190.073
0.974034 | 2192.492
0.9750894 | 2195.159
0.9760867 | 2197.692
0.9770771 | 2200.052
0.9780281 | 2202.583
0.978947 | 2204.88
0.9799504 | 2207.483
0.9810294 | 2210.14
0.9820839 | 2212.792
0.9830083 | 2215.229
0.9841514 | 2217.734
0.9851255 | 2220.003
0.9860798 | 2222.631
0.9870567 | 2225.288
0.988071 | 2227.808
0.9891309 | 2230.311
0.9900996 | 2232.868
0.9911166 | 2235.386
0.9921997 | 2238.093
0.9932426 | 2240.761
0.9942494 | 2243.259
0.9951711 | 2245.667
0.9961343 | 2248.076
0.9971002 | 2250.501
0.9981213 | 2252.901
0.9991554 | 2255.32
0.9999912 | 2257.647
1.000814 | 2259.923
1.001848 | 2262.45
1.002954 | 2265.166
1.003832 | 2267.46
1.004835 | 2269.945
1.00581 | 2272.483
1.006781 | 2275.023
1.007704 | 2277.471
1.008731 | 2279.91
1.009715 | 2282.434
1.010713 | 2285.016
1.011772 | 2287.506
1.012762 | 2289.951
1.013783 | 2292.698
1.014672 | 2295.159
1.015537 | 2297.422
1.016495 | 2299.92
1.017431 | 2302.271
1.018362 | 2304.622
1.019326 | 2306.997
1.020305 | 2309.548
1.021288 | 2312.225
1.022318 | 2314.741
1.023272 | 2317.206
1.024288 | 2319.788
1.025421 | 2322.475
1.026418 | 2324.929
1.027397 | 2327.425
1.028334 | 2330.084
1.029297 | 2332.552
1.030285 | 2335.012
1.03122 | 2337.432
1.032241 | 2339.831
1.033215 | 2342.318
1.034277 | 2345.023
1.035112 | 2347.335
1.036182 | 2349.949
1.037193 | 2352.624
1.038233 | 2355.181
1.039176 | 2357.537
1.040271 | 2360.147
1.041267 | 2362.54
1.04208 | 2364.79
1.042828 | 2367.04
1.043678 | 2369.336
1.044729 | 2372.01
1.045768 | 2374.664
1.046819 | 2377.301
1.047884 | 2379.872
1.048847 | 2382.326
1.049855 | 2384.846
1.050766 | 2387.193
1.051734 | 2389.661
1.052704 | 2392.282
1.053714 | 2394.679
1.054738 | 2397.05
1.055598 | 2399.333
1.056445 | 2401.693
1.057464 | 2404.334
1.058535 | 2406.981
1.059367 | 2409.277
1.060389 | 2411.951
1.061377 | 2414.495
1.062324 | 2417.005
1.063304 | 2419.571
1.064257 | 2422.003
1.0653 | 2424.449
1.066103 | 2426.754
1.067033 | 2429.013
1.068077 | 2431.498
1.069141 | 2434.13
1.069996 | 2436.527
1.07084 | 2438.81
1.071842 | 2441.39
1.07282 | 2443.879
1.073804 | 2446.419
1.074759 | 2448.951
1.075785 | 2451.508
1.076785 | 2454.149
1.077772 | 2456.72
1.078782 | 2459.218
1.07982 | 2461.888
1.080881 | 2464.556
1.081868 | 2466.975
1.082816 | 2469.264
1.083821 | 2471.791
1.084724 | 2474.342
1.085718 | 2476.726
1.086688 | 2479.229
1.087711 | 2481.696
1.088664 | 2484.186
1.089671 | 2486.664
1.090557 | 2488.925
1.091385 | 2491.233
1.092454 | 2493.795
1.093419 | 2496.17
1.094371 | 2498.571
1.095234 | 2500.988
1.096256 | 2503.293
1.097254 | 2505.75
1.098042 | 2508.026
1.099074 | 2510.641
1.100087 | 2513.203
1.101131 | 2515.849
1.102001 | 2518.136
1.103025 | 2520.704
1.104014 | 2523.286
1.104955 | 2525.789
1.105937 | 2528.254
1.106908 | 2530.623
1.10791 | 2533.126
1.108897 | 2535.78
1.109874 | 2538.201
1.110905 | 2540.596
1.111745 | 2542.958
1.112628 | 2545.305
1.113674 | 2547.946
1.114728 | 2550.482
1.115653 | 2553.044
1.116605 | 2555.351
1.117564 | 2557.797
1.118531 | 2560.411
1.119547 | 2563.033
1.120539 | 2565.581
1.121606 | 2568.245
1.122446 | 2570.536
1.123542 | 2573.14
1.124551 | 2575.63
1.125363 | 2577.937
1.126177 | 2580.237
1.127104 | 2582.593
1.128101 | 2585.087
1.129091 | 2587.686
1.130095 | 2590.314
1.131127 | 2592.922
1.131984 | 2595.295
1.132887 | 2597.714
1.133764 | 2600.01
1.134811 | 2602.678
1.135792 | 2605.348
1.13681 | 2607.91
1.137764 | 2610.247
1.138726 | 2612.695
1.139728 | 2615.382
1.140711 | 2617.973
1.141721 | 2620.531
1.142701 | 2623.065
1.143748 | 2625.741
1.144828 | 2628.363
1.145798 | 2631.079
1.146663 | 2633.34
1.147568 | 2635.735
1.1485 | 2638.125
1.149468 | 2640.687
1.150478 | 2643.225
1.15148 | 2645.721
1.152461 | 2648.301
1.153357 | 2650.621
1.154163 | 2652.891
1.155207 | 2655.536
1.156257 | 2658.129
1.157187 | 2660.562
1.158125 | 2662.86
1.159102 | 2665.519
1.159931 | 2667.984
1.160718 | 2670.322
1.161721 | 2672.719
1.162715 | 2675.198
1.163556 | 2677.502
1.164618 | 2680.102
1.165644 | 2682.501
1.166472 | 2684.767
1.16733 | 2687.126
1.168264 | 2689.537
1.169204 | 2691.908
1.170161 | 2694.498
1.17102 | 2696.775
1.172037 | 2699.266
1.173031 | 2701.824
1.173866 | 2704.138
1.174771 | 2706.478
1.175633 | 2708.774
1.176489 | 2711.026
1.177504 | 2713.661
1.178456 | 2716.084
1.179569 | 2718.701
1.180516 | 2721.406
1.181348 | 2723.755
1.182432 | 2726.425
1.183407 | 2729.039
1.184427 | 2731.683
1.185309 | 2733.966
1.186172 | 2736.249
1.187058 | 2738.521
1.188054 | 2741.186
1.189005 | 2743.724
1.189964 | 2746.158
1.190896 | 2748.668
1.191914 | 2751.26
1.192923 | 2753.607
1.193783 | 2755.881
1.194647 | 2758.357
1.195559 | 2760.7
1.196473 | 2762.972
1.197352 | 2765.279
1.19834 | 2767.922
1.199263 | 2770.308
1.200201 | 2772.774
1.201054 | 2775.028
1.202021 | 2777.625
1.203038 | 2780.082
1.204082 | 2782.732
1.204902 | 2785.039
1.206002 | 2787.579
1.206994 | 2790.033
1.207853 | 2792.356
1.20881 | 2794.942
1.209688 | 2797.203
1.210687 | 2799.765
1.211621 | 2802.345
1.212628 | 2804.799
1.213618 | 2807.26
1.214475 | 2809.536
1.21534 | 2811.839
1.216334 | 2814.506
1.217408 | 2817.137
1.218395 | 2819.681
1.219308 | 2822.146
1.220428 | 2824.669
1.22137 | 2827.218
1.222182 | 2829.536
1.223203 | 2832.139
1.224182 | 2834.701
1.225081 | 2836.98
1.225934 | 2839.292
1.22703 | 2841.979
1.228054 | 2844.638
1.228982 | 2847.2
1.229901 | 2849.606
1.230868 | 2851.962
1.231891 | 2854.53
1.232858 | 2857.123
1.233866 | 2859.571
1.234897 | 2862.091
1.235755 | 2864.493
1.236647 | 2866.855
1.23768 | 2869.511
1.23864 | 2872.113
1.23964 | 2874.598
1.240594 | 2877.008
1.241568 | 2879.427
1.242544 | 2882.132
1.243435 | 2884.402
1.244453 | 2886.918
1.245414 | 2889.491
1.246365 | 2891.763
1.247401 | 2894.312
1.248548 | 2896.953
1.249511 | 2899.633
1.250491 | 2902.301
1.251444 | 2904.687
1.252444 | 2907.205
1.25344 | 2909.811
1.25452 | 2912.402
1.255552 | 2914.994
1.256453 | 2917.449
1.257368 | 2919.787
1.258355 | 2922.408
1.259302 | 2924.869
1.260232 | 2927.235
1.261258 | 2929.749
1.262268 | 2932.074
1.263224 | 2934.7
1.264074 | 2937.024
1.265094 | 2939.588
1.266101 | 2942.256
1.26715 | 2944.897
1.268169 | 2947.483
1.26916 | 2949.749
1.2701 | 2952.144
1.271002 | 2954.611
1.271988 | 2956.929
1.272977 | 2959.335
1.273945 | 2961.987
1.274975 | 2964.626
1.276004 | 2967.039
1.277051 | 2969.579
1.277887 | 2972.035
1.278817 | 2974.571
1.279901 | 2977.201
1.280878 | 2979.803
1.281874 | 2982.431
1.282893 | 2984.951
1.283877 | 2987.614
1.284767 | 2989.928
1.28563 | 2992.206
1.28665 | 2994.733
1.287673 | 2997.346
1.288622 | 2999.934
1.289571 | 3002.193
1.290558 | 3004.577
1.2914 | 3006.895
1.292241 | 3009.171
1.293209 | 3011.577
1.294211 | 3014.104
1.295068 | 3016.396
1.295958 | 3018.69
1.296968 | 3021.287
1.297979 | 3023.913
1.29895 | 3026.591
1.299882 | 3028.934
1.300902 | 3031.417
1.301863 | 3034.027
1.30288 | 3036.626
1.303897 | 3038.997
1.304803 | 3041.274
1.305695 | 3043.84
1.30669 | 3046.463
1.307605 | 3048.876
1.308628 | 3051.434
1.309562 | 3054.002
1.310586 | 3056.457
1.311616 | 3059.115
1.312449 | 3061.451
1.313327 | 3063.745
1.314184 | 3065.997
1.315101 | 3068.333
1.316015 | 3070.664
1.316958 | 3073.134
1.318078 | 3075.711
1.318894 | 3078.137
1.319748 | 3080.532
1.320735 | 3082.87
1.321708 | 3085.335
1.322549 | 3087.594
1.32337 | 3089.868
1.324455 | 3092.525
1.325353 | 3094.891
1.326186 | 3097.216
1.327103 | 3099.574
1.32797 | 3101.839
1.329005 | 3104.39
1.32995 | 3107.022
1.330887 | 3109.343
1.331961 | 3111.843
1.332833 | 3114.311
1.333677 | 3116.697
1.334717 | 3119.307
1.335714 | 3121.937
1.336644 | 3124.389
1.337547 | 3126.774
1.338547 | 3129.259
1.33939 | 3131.509
1.340188 | 3133.809
1.341195 | 3136.446
1.342223 | 3139.109
1.343105 | 3141.511
1.344168 | 3144.167
1.345117 | 3146.503
1.346097 | 3149.221
1.346881 | 3151.528
1.347869 | 3154.064
1.348881 | 3156.615
1.3497 | 3158.876
1.350584 | 3161.128
1.351575 | 3163.718
1.352454 | 3166.05
1.353347 | 3168.541
1.354322 | 3171.174
1.355271 | 3173.665
1.356203 | 3176.19
1.357204 | 3178.783
1.358205 | 3181.138
1.35919 | 3183.819
1.360119 | 3186.308
1.360982 | 3188.616
1.361964 | 3191.285
1.362904 | 3193.548
1.36388 | 3196.143
1.364814 | 3198.451
1.365778 | 3200.826
1.366593 | 3203.12
1.367424 | 3205.464
1.368431 | 3208.114
1.369482 | 3210.804
1.370378 | 3213.133
1.371414 | 3215.774
1.372503 | 3218.32
1.373334 | 3220.707
1.374244 | 3223.328
1.375234 | 3225.835
1.376193 | 3228.456
1.377215 | 3231.06
1.378196 | 3233.536
1.379245 | 3236.257
1.380125 | 3238.97
1.380952 | 3241.405
1.381951 | 3244.044
1.382937 | 3246.538
1.383797 | 3248.974
1.38481 | 3251.4
1.385775 | 3253.712
1.386625 | 3255.999
1.387446 | 3258.403
1.38824 | 3260.679
1.389151 | 3262.942
1.390044 | 3265.258
1.390843 | 3267.609
1.39182 | 3270.024
1.392753 | 3272.355
1.393698 | 3275.058
1.394687 | 3277.71
1.395698 | 3280.241
1.396693 | 3282.942
1.397593 | 3285.253
1.398678 | 3287.791
1.399683 | 3290.254
1.40049 | 3292.59
1.401379 | 3295.172
1.402369 | 3297.619
1.403384 | 3300.283
1.40421 | 3302.565
1.405244 | 3305.24
1.406211 | 3307.887
1.407084 | 3310.238
1.407998 | 3312.647
1.408965 | 3315.263
1.409948 | 3317.832
1.410894 | 3320.405
1.411818 | 3322.754
1.412834 | 3325.079
1.413724 | 3327.445
1.414534 | 3329.91
1.415574 | 3332.615
1.416455 | 3334.87
1.417325 | 3337.254
1.41834 | 3339.904
1.419374 | 3342.543
1.42037 | 3345.177
1.421207 | 3347.557
1.422048 | 3349.809
1.423112 | 3352.465
1.42399 | 3354.814
1.424894 | 3357.157
1.425951 | 3359.648
1.426951 | 3362.292
1.427691 | 3364.7
1.428723 | 3367.315
1.429725 | 3369.813
1.430665 | 3372.417
1.431755 | 3375.075
1.432753 | 3377.547
1.433601 | 3379.852
1.434462 | 3382.284
1.435452 | 3384.873
1.436377 | 3387.213
1.43735 | 3389.74
1.438319 | 3392.267
1.439317 | 3394.587
1.440294 | 3396.916
1.441092 | 3399.175
1.441983 | 3401.618
1.442885 | 3403.914
1.443879 | 3406.534
1.444789 | 3408.924
1.445731 | 3411.339
1.446701 | 3413.723
1.447682 | 3416.327
1.448531 | 3418.669
1.449533 | 3421.323
1.450543 | 3423.934
1.451456 | 3426.192
1.45244 | 3428.715
1.453517 | 3431.301
1.454599 | 3427.717
1.452648 | 3425.274
1.450348 | 3423.024
1.447536 | 3420.985
1.446149 | 3417.671
1.44798 | 3415.421
1.450291 | 3417.711
1.451997 | 3421.789
1.453149 | 3425.533
1.453997 | 3428.442
1.454746 | 3430.71
1.45582 | 3433.54
1.456773 | 3436.071
1.457776 | 3438.884
1.458707 | 3441.608
1.459792 | 3444.355
1.460919 | 3447.102
1.462048 | 3449.855
1.462853 | 3452.118
1.463792 | 3454.603
1.464612 | 3456.976
1.465625 | 3459.347
1.466553 | 3461.808
1.467521 | 3464.258
1.468435 | 3466.558
1.469287 | 3468.89
1.470118 | 3471.291
1.470987 | 3473.741
1.471952 | 3476.321
1.472925 | 3478.685
1.47382 | 3481.065
1.474708 | 3483.431
1.475881 | 3486.064
1.476679 | 3488.314
1.477549 | 3490.678
1.478431 | 3492.999
1.479356 | 3495.387
1.48027 | 3497.65
1.481172 | 3500.078
1.482327 | 3502.592
1.483304 | 3505.059
1.484068 | 3507.408
1.484949 | 3509.79
1.485875 | 3512.108
1.48665 | 3514.53
1.487759 | 3517.116
1.48866 | 3519.414
1.489718 | 3521.992
1.490709 | 3524.604
1.491739 | 3527.047
1.492737 | 3529.642
1.493248 | 3531.478
1.493651 | 3509.292
1.493572 | 3207.792
1.493232 | 2856.792
1.488851 | 2503.542
1.479347 | 2150.292
1.470366 | 1797.042
1.462562 | 1443.792
1.464448 | 1092.792
1.467739 | 739.5425
1.473167 | 386.2925
1.474055 | 55.54251
1.472916 | 4.917513
1.472143 | 2.649935
1.473592 | 3.432162
1.472918 | 3.025667
1.474041 | 2.76282
1.475112 | 2.74119
1.47561 | 2.768519
1.476098 | 2.69855
1.476443 | 2.642554
1.47671 | 2.464893
1.476836 | 2.297585
1.476943 | 2.189551
1.477138 | 2.193029
1.477257 | 2.084967
1.477254 | 2.001316
1.477314 | 1.959584
1.477431 | 1.956038
1.477456 | 1.865417
1.477434 | 1.827
1.477463 | 1.86894
1.477579 | 1.820045
1.47758 | 1.820085
1.477573 | 1.75383
1.477597 | 1.753836
1.477717 | 1.694561
1.477727 | 1.750351
1.477669 | 1.635372
1.47771 | 1.694581
1.477784 | 1.732982
1.477824 | 1.628354
1.477749 | 1.635294
1.477783 | 1.670244
1.477846 | 1.670183
1.477846 | 1.670183
1.477846 | 1.670183
1.47785 | 1.649309
1.477844 | 1.638872

## Образец1.30
Образец1.30 | Образец1.30
Деформация | Стандартное усилие
% | MPa
0 | 33.24861
4.125493e-05 | 33.26608
9.258943e-05 | 33.26608
0.0001211702 | 33.3532
0.0001168914 | 33.29404
0.0001097486 | 33.3602
0.0001282848 | 33.395
0.0002366677 | 33.80269
0.001156218 | 34.87606
0.002388161 | 37.21834
0.0034894 | 39.15303
0.005047124 | 41.09761
0.006547799 | 43.33882
0.007818911 | 45.79317
0.009370675 | 48.21566
0.01090132 | 50.43929
0.01250009 | 52.7607
0.01399259 | 54.83821
0.01549667 | 57.00252
0.01668536 | 59.26131
0.01820919 | 61.5223
0.01981477 | 63.01094
0.02131068 | 64.894
0.02288356 | 67.18025
0.02444077 | 69.57088
0.02600207 | 71.84066
0.02749798 | 73.79952
0.02912808 | 76.08577
0.03068393 | 78.09627
0.03218563 | 80.55391
0.0336938 | 82.55123
0.03518902 | 84.67708
0.03663248 | 87.08968
0.03816517 | 89.49459
0.03959909 | 91.36666
0.04084363 | 93.81002
0.04212768 | 96.21492
0.04364948 | 98.37264
0.04521078 | 100.7863
0.04669647 | 103.1506
0.04808338 | 105.5302
0.04960926 | 107.9329
0.05074686 | 110.1906
0.05224685 | 112.5307
0.05371891 | 114.7884
0.05523662 | 117.1768
0.0565452 | 119.5004
0.05804247 | 121.9976
0.0592836 | 124.363
0.06066779 | 126.6646
0.06207106 | 129.0388
0.06347773 | 131.4975
0.06482241 | 133.9837
0.06628766 | 136.4271
0.06749474 | 138.732
0.06889051 | 141.1391
0.07009827 | 143.5451
0.07148178 | 146.0786
0.07280194 | 148.6032
0.07394832 | 151.0118
0.07532161 | 153.5101
0.07660226 | 155.9117
0.0780464 | 158.4451
0.07911928 | 160.8358
0.08034884 | 163.1297
0.08159338 | 165.6983
0.0827773 | 168.19
0.08409678 | 170.5202
0.085451 | 172.9724
0.08681543 | 175.5322
0.08808995 | 177.9777
0.08939512 | 180.2849
0.09076092 | 182.726
0.09207971 | 185.1232
0.09332358 | 187.6193
0.09466349 | 190.1352
0.0958222 | 192.4116
0.09696389 | 194.6945
0.09809059 | 196.9951
0.09931061 | 199.3549
0.1003167 | 201.684
0.1014196 | 204.1516
0.1028876 | 206.674
0.1041948 | 208.9328
0.1055463 | 211.4267
0.106645 | 213.7272
0.1079523 | 216.1234
0.1090708 | 218.3909
0.1103235 | 220.9727
0.1114924 | 223.4996
0.1127635 | 226.0748
0.1139454 | 228.4984
0.1151505 | 231.067
0.1163712 | 233.5477
0.1173923 | 235.9075
0.1183752 | 238.408
0.119615 | 240.7349
0.1209093 | 243.0717
0.1220353 | 245.4272
0.1233146 | 248.0288
0.1244522 | 250.4633
0.1257294 | 252.8056
0.1268963 | 255.1874
0.1281565 | 257.633
0.1294338 | 260.1027
0.130568 | 262.4055
0.1317539 | 264.8378
0.1330346 | 267.2922
0.1343595 | 269.8256
0.1355039 | 272.2778
0.1366095 | 274.7695
0.1377423 | 277.0414
0.1389848 | 279.4914
0.140134 | 281.8403
0.1412791 | 284.2705
0.1425563 | 286.8215
0.1437178 | 289.2473
0.1449208 | 291.7851
0.1461626 | 294.3603
0.1473806 | 296.7377
0.1485679 | 299.28
0.149698 | 301.6157
0.1508553 | 304.0414
0.1521605 | 306.6101
0.1532736 | 309.1325
0.1544153 | 311.5693
0.1557382 | 314.1137
0.1569854 | 316.6384
0.1581052 | 319.0034
0.159392 | 321.6116
0.1606066 | 324.1099
0.1618178 | 326.6477
0.1630283 | 329.2141
0.1642149 | 331.6069
0.1653552 | 333.9668
0.1664983 | 336.2827
0.1676079 | 338.614
0.1688334 | 340.9453125
0.1699438 | 343.4765625
0.1711931 | 346.0166
0.1723436 | 348.4358
0.1736992 | 350.9561
0.1748381 | 353.3643
0.1760514 | 355.9417
0.1772932 | 358.4224
0.178411 | 360.8657
0.1795677 | 363.375
0.1806522 | 365.6755
0.181958 | 368.2265625
0.1830677 | 370.6194
0.1842366 | 373.0034
0.1853933 | 375.4314
0.1865554 | 377.7495
0.1875568 | 380.0215
0.1885377 | 382.4407
0.1897141 | 384.8884
0.1909294 | 387.3252
0.1921576 | 389.8696
0.1932774 | 392.3723
0.194415 | 394.708
0.1955077 | 397.0459
0.196552 | 399.3838
0.197742 | 401.8799
0.1987924 | 404.2881
0.2001078 | 406.8325
0.2012263 | 409.2451
0.2024552 | 411.8137
0.2034477 | 414.1077
0.2044811 | 416.5137
0.2055254 | 418.8384
0.206742 | 421.1213
0.2079252 | 423.5889
0.2089865 | 425.9487
0.2101364 | 428.4778
0.2112093 | 430.8354
0.2124436 | 433.3689
0.2135648 | 435.8892
0.2147821 | 438.427
0.2159449 | 440.8879
0.2171036 | 443.3269
0.2182978 | 445.9482
0.2194967 | 448.541
0.2203693 | 450.5251
0.2214033 | 453.041
0.2225764 | 455.5437
0.223686 | 457.7981
0.2248352 | 460.2151
0.2259462 | 462.5574
0.2270893 | 464.9436
0.2282725 | 467.4375
0.2294878 | 470.0171
0.230686 | 472.6582
0.2318393 | 475.1257
0.2330409 | 477.7053
0.2342459 | 480.3091
0.2353147 | 482.6514
0.2364796 | 485.1365
0.2374149 | 487.437
0.238562 | 490.0364
0.2398093 | 492.5435
0.241018 | 495.0112
0.2421379 | 497.4656
0.2433477 | 500.0869
0.2445466 | 502.6138
0.2457264 | 505.1406
0.2468531 | 507.4719
0.2478797 | 509.8032
0.2490568 | 512.3872
0.2502979 | 514.8328
0.2514151 | 517.2937
0.252631 | 519.7436
0.2537223 | 522.3166
0.2548333 | 524.8127
0.2560493 | 527.1682
0.2571978 | 529.5149
0.2584001 | 532.0132
0.2595983 | 534.4851
0.2607802 | 536.9351
0.261975 | 539.4905
0.2632107 | 541.969
0.2643701 | 544.5618
0.2655492 | 546.9634
0.2665458 | 549.2991
0.2677365 | 551.5842
0.2687631 | 553.9792
0.2699954 | 556.4819
0.2709477 | 558.7693
0.2720553 | 561.3137
0.2733162 | 563.6384
0.2744232 | 566.084
0.2756234 | 568.5713
0.2766854 | 570.8433
0.2778564 | 573.335
0.2790751 | 575.8069
0.2802263 | 578.2173
0.2813053 | 580.5596
0.282558 | 583.1689
0.2837256 | 585.6628
0.2848223 | 588.1632
0.2860096 | 590.5648
0.2871949 | 593.1994
0.2881506 | 595.5021
0.2893059 | 598.0399
0.2905226 | 600.5536
0.2917937 | 603.1046
0.2927705 | 605.4096
0.293966 | 607.9145
0.2950382 | 610.2194
0.2962092 | 612.5133
0.2973168 | 615.0424
0.2984823 | 617.611
0.2995968 | 620.1708
0.3008045 | 622.6317
0.3019639 | 625.1366
0.3031819 | 627.703
0.3042078 | 630.0871
0.3052391 | 632.4074
0.3065313 | 634.9386
0.3077139 | 637.4171
0.3088052 | 639.8715
0.3099584 | 642.2555
0.3111969 | 644.8175
0.3124169 | 647.2213
0.3135722 | 649.6405
0.3147513 | 652.1366
0.3159019 | 654.7008
0.3170401 | 657.2738
0.3181117 | 659.5568
0.3192411 | 662.0353
0.3204012 | 664.3161
0.3213296 | 666.599
0.322472 | 669.0248
0.3237125 | 671.3319
0.3247777 | 673.6903
0.3259378 | 675.9645
0.3270625 | 678.5111
0.3282464 | 681.0731
0.3293125 | 683.4813
0.3306497 | 686.0675
0.3317164 | 688.6339
0.3329214 | 690.952
0.3339521 | 693.558
0.3352348 | 695.9574
0.3361851 | 698.2162
0.3371789 | 700.5475
0.338292 | 703.1139
0.3393594 | 705.3815
0.340544 | 707.6886
0.3417497 | 710.1078
0.3428839 | 712.5929
0.343858 | 714.8736
0.3451149 | 717.3544
0.3462565 | 719.7252
0.3474663 | 722.3004
0.348653 | 724.88
0.3498151 | 727.4596
0.3509248 | 730.015
0.3521693 | 732.5528
0.3532081 | 734.9259
0.3541836 | 737.211
0.3550882 | 739.4918
0.3562497 | 741.8714
0.3575167 | 744.339
0.3586454 | 746.7911
0.3596795 | 749.0411
0.3607871 | 751.6075
0.3618566 | 753.8773
0.363065 | 756.4129
0.3640439 | 758.7135
0.3652074 | 761.2096
0.3663191 | 763.6683
0.3674193 | 766.0546
0.3685623 | 768.5506
0.3696863 | 771.1083
0.3706754 | 773.4593
0.3716508 | 775.7753
0.3728239 | 778.1879
0.3739996 | 780.7894
0.3753368 | 783.3163
0.3763055 | 785.5926
0.3775725 | 788.1854
0.3787026 | 790.7013
0.3798122 | 793.2589
0.3809349 | 795.744
0.3819539 | 798.172
0.3831576 | 800.69
0.3840868 | 803.006
0.3853797 | 805.5768
0.3864124 | 808.0047
0.387381 | 810.3426
0.3884709 | 812.8058
0.3897775 | 815.3722
0.3907223 | 817.6507
0.3918354 | 819.9908
0.3929007 | 822.5638
0.3940894 | 825.1083
0.3952393 | 827.4176
0.396413 | 830.0543
0.3975935 | 832.5306
0.3986378 | 834.9652
0.3997297 | 837.2855
0.4007781 | 839.5619
0.4017325 | 841.8426
0.4027406 | 844.1981
0.403804 | 846.5426
0.4050499 | 849.1332
0.4062549 | 851.7325
0.407351 | 854.2352
0.4084883 | 856.8432
0.4096395 | 859.2162
0.4107635 | 861.7167
0.4119699 | 864.3732
0.412865 | 866.6298
0.4139563 | 868.8974
0.4151593 | 871.4967
0.4161879 | 873.8017
0.4172492 | 876.1747
0.4182921 | 878.6005
0.4193404 | 881.1098
0.4202539 | 883.3729
0.4213724 | 885.7328
0.4226095 | 888.308
0.4237396 | 890.7338
0.4248711 | 893.3441
0.426085 | 895.9479
0.4272552 | 898.5231
0.4284024 | 901.1005
0.4295795 | 903.6867
0.4305366 | 906.0883
0.4316653 | 908.38
0.4326721 | 910.6608
0.433668 | 912.9459
0.4346394 | 915.2157
0.4357048 | 917.7777
0.4368478 | 920.2145
0.437948 | 922.7523
0.4390938 | 925.3935
0.4401407 | 927.716
0.4412674 | 930.2538
0.4422525 | 932.539
0.4432763 | 934.8373
0.4442811 | 937.1862
0.4453846 | 939.5966
0.4464064 | 941.9894
0.4474725 | 944.558
0.4486509 | 947.0849
0.4497524 | 949.57
0.4507047 | 951.9606
0.4516577 | 954.5863
0.4526312 | 957.0055
0.4538961 | 959.5653
0.4550474 | 962.1098
0.4560296 | 964.5443
0.4570746 | 966.935
0.4581093 | 969.2355
0.4591924 | 971.5844
0.4601522 | 973.9157
0.4611338 | 976.1723
0.462234 | 978.6508
0.4633552 | 981.2501
0.4643368 | 983.5507
0.4653838 | 985.9545
0.4663382 | 988.3363
0.4674908 | 990.9577
0.4686692 | 993.5043
0.4698164 | 996.0993
0.4709294 | 998.5075
0.4719403 | 1000.975
0.4730296 | 1003.271
0.4741454 | 1005.756
0.4751522 | 1008.121
0.476095 | 1010.379
0.4772305 | 1013.009
0.4782353 | 1015.29
0.4793667 | 1017.87
0.4803851 | 1020.146
0.4814035 | 1022.739
0.4824389 | 1025.244
0.4836181 | 1027.793
0.4847141 | 1030.1
0.4857209 | 1032.405
0.4867134 | 1034.688
0.4877012 | 1036.995
0.4888176 | 1039.473
0.4899382 | 1041.86
0.4909035 | 1044.211
0.4919093 | 1046.52
0.4930694 | 1049.135
0.4940987 | 1051.477
0.4950708 | 1053.896
0.4961825 | 1056.309
0.4972295 | 1058.979
0.4982738 | 1061.464
0.4994693 | 1064.063
0.5004774 | 1066.364
0.5014754 | 1068.64
0.5024393 | 1070.892
0.5035469 | 1073.404
0.5045483 | 1075.72
0.5055564 | 1078.165
0.5065551 | 1080.578
0.5075551 | 1082.83
0.5085823 | 1085.113
0.509585 | 1087.521
0.5106034 | 1089.892
0.5117022 | 1092.335
0.5127063 | 1094.858
0.5137192 | 1097.141
0.5148037 | 1099.63
0.5158765 | 1102.118
0.5170325 | 1104.697
0.5181681 | 1107.294
0.5193268 | 1109.808
0.520491 | 1112.467
0.5214896 | 1114.901
0.5225121 | 1117.327
0.5235339 | 1119.707
0.5245795 | 1122.038
0.5255706 | 1124.416
0.5266006 | 1126.685
0.5275576881 | 1129.006
0.5284909 | 1131.293
0.5295951 | 1133.837
0.5307872 | 1136.386
0.5317436 | 1138.652
0.5329126 | 1141.203
0.5338989 | 1143.457
0.5349064 | 1145.716
0.5359166 | 1148.003
0.5369432 | 1150.506
0.5380093 | 1153.052
0.5390222 | 1155.36
0.540168 | 1157.985
0.541121 | 1160.257
0.5422593 | 1162.83
0.5432293 | 1165.12
0.5442225 | 1167.51
0.5452136 | 1169.82
0.546435 | 1172.43
0.5474234 | 1174.808
0.5484282 | 1177.097
0.5494261 | 1179.406
0.5504793 | 1181.76
0.5515378 | 1184.071
0.5525222 | 1186.574
0.5534792 | 1188.934
0.5546182 | 1191.465
0.5557524 | 1194.053
0.556734 | 1196.354
0.5578566 | 1198.982
0.5588982 | 1201.425
0.5598907 | 1203.783
0.5609588 | 1206.114
0.5619792 | 1208.474
0.5630037 | 1210.794
0.5640466 | 1213.17
0.5650534 | 1215.567
0.566078 | 1217.845
0.5672278 | 1220.44
0.5683225 | 1223.068
0.5692912 | 1225.345
0.5702966 | 1227.634
0.5712993 | 1229.99
0.5725078 | 1232.552
0.573518 | 1234.863
0.5745207 | 1237.282
0.5755678 | 1239.568
0.5766407 | 1241.866
0.5776809 | 1244.283
0.5788893 | 1246.892
0.5799778 | 1249.489
0.5809567 | 1251.765
0.582048 | 1254.244
0.5830623 | 1256.494
0.5840807 | 1258.979
0.5850766 | 1261.345
0.5860636 | 1263.597
0.5871052 | 1265.97
0.5881209 | 1268.425
0.589161 | 1270.802
0.5902094 | 1273.424
0.5911719 | 1275.748
0.5923266 | 1278.282
0.5933811 | 1280.835
0.5945364 | 1283.368
0.5955091 | 1285.706
0.5964539 | 1288.024
0.5974648 | 1290.331
0.5985152 | 1292.696
0.5994982 | 1295.15
0.6005036 | 1297.519
0.6015615 | 1299.826
0.6025636 | 1302.155
0.6036004 | 1304.519
0.6045751 | 1306.927
0.6055234 | 1309.342
0.6064839 | 1311.605
0.6076092 | 1314.075
0.6087332 | 1316.642
0.6097379 | 1318.962
0.6107413 | 1321.381
0.6117195 | 1323.73
0.6127767 | 1326.013
0.6138019 | 1328.432
0.6148067 | 1330.994
0.6158367 | 1333.402
0.6168782 | 1335.69
0.6177931 | 1338.014
0.6189123 | 1340.607
0.6198707 | 1342.914
0.6208925 | 1345.362
0.6218734 | 1347.674
0.6229177 | 1349.967
0.6239163 | 1352.222
0.6248925 | 1354.558
0.6259163 | 1356.966
0.6269436 | 1359.367
0.628024 | 1361.738
0.6289749 | 1364.195
0.6300062 | 1366.621
0.6311534 | 1369.22
0.6322194 | 1371.804
0.6332753 | 1374.23
0.6343652 | 1376.851
0.6354197 | 1379.264
0.6364292 | 1381.766
0.6374708 | 1384.166
0.6384953 | 1386.512
0.639528 | 1388.809
0.6405396 | 1391.309
0.6415838 | 1393.805
0.6426247 | 1396.088
0.6437208 | 1398.692
0.6446519 | 1401.019
0.6458079 | 1403.629
0.6467718 | 1405.941
0.6478107 | 1408.34
0.6487977 | 1410.744
0.6498488 | 1413.229
0.6508992 | 1415.732
0.6519666 | 1418.175
0.6530238 | 1420.653
0.6540279 | 1423.108
0.6552166 | 1425.718
0.6561737 | 1427.977
0.6573093 | 1430.568
0.6584523 | 1433.121
0.6594251 | 1435.377
0.6604578 | 1437.848
0.6614448 | 1440.274
0.662455 | 1442.601
0.6634796 | 1445.001
0.6644836 | 1447.338
0.6655395 | 1449.793
0.6665579 | 1452.271
0.6675409 | 1454.684
0.6686383 | 1457.283
0.6697622 | 1459.808
0.6707207 | 1462.108
0.6717023 | 1464.488
0.6728521 | 1467.061
0.6738222 | 1469.357
0.6748664 | 1471.807
0.6758467 | 1474.185
0.6768821 | 1476.615
0.6779223 | 1479.078
0.678925 | 1481.462
0.6799182 | 1483.778
0.6808235 | 1486.098
0.6818078 | 1488.412
0.6827063 | 1490.704
0.6837506 | 1493.037
0.6847138 | 1495.347
0.6857349 | 1497.726
0.686786 | 1500.11
0.6877662 | 1502.457
0.6888419 | 1504.819
0.6898466 | 1507.344
0.6908929 | 1509.848
0.6918425 | 1512.191
0.6928582 | 1514.45
0.6938207 | 1516.75
0.694914 | 1519.305
0.6959161 | 1521.63
0.696912 | 1524.258
0.697944 | 1526.748
0.6989222 | 1529.101
0.6998765 | 1531.386
0.7009249 | 1533.777
0.7019848 | 1536.33
0.703006 | 1538.793
0.7040134 | 1541.135
0.7050809 | 1543.618
0.7060618 | 1546.044
0.7070264 | 1548.549
0.7081354 | 1550.808
0.7091578 | 1553.198
0.710023 | 1555.558
0.7110795 | 1558.019
0.7121694 | 1560.579
0.7131892 | 1562.893
0.7141278 | 1565.171
0.7152396 | 1567.619
0.7162668 | 1570.049
0.717262 | 1572.446
0.7182682 | 1575.022
0.7194691 | 1577.581
0.7204534 | 1580.075
0.7214439 | 1582.569
0.7225181 | 1584.936
0.723495 | 1587.364
0.7245277 | 1589.794
0.725559 | 1592.334
0.7266183 | 1594.966
0.727685 | 1597.48
0.728655 | 1599.888
0.7297163 | 1602.189
0.7307449 | 1604.838
0.7317722 | 1607.236
0.7327756 | 1609.582
0.7339268 | 1612.182
0.7349227 | 1614.594
0.735905 | 1617.064
0.7369295 | 1619.466
0.7379438 | 1621.826
0.7389792 | 1624.377
0.7400399 | 1626.897
0.7410405 | 1629.358
0.7420535 | 1631.764
0.742955 | 1634.032
0.7440736 | 1636.583
0.7450306 | 1638.888
0.7461594 | 1641.516
0.7471832 | 1643.948
0.7481893 | 1646.361
0.7492193 | 1648.714
0.7502036 | 1651.202
0.7512302 | 1653.601
0.752252 | 1656.064
0.7532922 | 1658.536
0.754222 | 1660.944
0.7551709 | 1663.245
0.7561382 | 1665.629
0.7570749 | 1668.006
0.7581253 | 1670.294
0.7591082 | 1672.68
0.7601191 | 1675.033
0.7610994 | 1677.49
0.7621436 | 1679.836
0.763128 | 1682.207
0.7642138 | 1684.681
0.7652397 | 1687.257
0.7661634 | 1689.687
0.7673064 | 1692.244
0.7681211 | 1694.543
0.7693023 | 1696.968
0.7702574 | 1699.377
0.7712117 | 1701.772
0.7722553 | 1704.25
0.7732594 | 1706.516
0.7741661 | 1709.031
0.7753125 | 1711.666
0.7764161 | 1714.155
0.7774099 | 1716.526
0.7781409 | 1718.8
0.7793493 | 1721.244
0.7803336 | 1723.661
0.7811224 | 1725.992
0.7823207 | 1728.387
0.7832791 | 1730.76
0.7843288 | 1733.175
0.7852737 | 1735.664
0.7863111 | 1738.264
0.7874548 | 1740.817
0.788399 | 1743.219
0.7893894 | 1745.653
0.7904521 | 1748.031
0.7915481 | 1750.632
0.7926939 | 1753.212
0.7936353 | 1755.484
0.7946694 | 1758.206
0.7957123 | 1760.764
0.7966564 | 1763.111
0.7977307 | 1765.62
0.7988049 | 1768.116
0.7998397 | 1770.656
0.8008267 | 1773.222
0.8018805 | 1775.674
0.8028526 | 1778.021
0.803811 | 1780.401
0.8047749 | 1782.772
0.8057654 | 1785.138
0.8067981 | 1787.527
0.8078137 | 1789.889
0.8088362 | 1792.413
0.8097981 | 1794.898
0.8108389 | 1797.454
0.8119132 | 1800.049
0.8129363 | 1802.472
0.8138921 | 1804.773
0.8148178 | 1807.038
0.8157653 | 1809.29
0.8167252 | 1811.556
0.8178736 | 1814.16
0.818858 | 1816.504
0.8198709 | 1818.998
0.8208559 | 1821.509
0.8218723 | 1823.898
0.8228852 | 1826.181
0.8239206 | 1828.844
0.8247578 | 1831.107
0.8257265 | 1833.406
0.8268736 | 1836.032
0.8277782 | 1838.454
0.8287483 | 1840.831
0.8297265 | 1843.239
0.8307735 | 1845.746
0.8316822 | 1848.137
0.8327666 | 1850.527
0.8337966 | 1853.006
0.8347585 | 1855.645
0.8359281 | 1858.242
0.8368892 | 1860.611
0.8379049 | 1862.876
0.8387782 | 1865.383
0.8397612 | 1867.822
0.8407625 | 1870.096
0.8417734 | 1872.487
0.8427816 | 1875.084
0.8436821 | 1877.495
0.8448081 | 1880.133
0.845834 | 1882.735
0.8467856 | 1885.211
0.847898 | 1887.635
0.8488837 | 1890.072
0.8498463 | 1892.552
0.8507209 | 1894.941
0.8518653 | 1897.213
0.8528142 | 1899.628
0.8536889 | 1902.201
0.8547522 | 1904.571
0.8558224 | 1906.984
0.8567849 | 1909.553
0.8576882 | 1912.128
0.8589532 | 1914.718
0.8599668 | 1917.258
0.8606664 | 1919.719
0.8619709 | 1922.099
0.8629654 | 1924.582
0.8640076 | 1926.977
0.8650151 | 1929.499
0.8659593 | 1932.103
0.8671868 | 1934.571
0.8680832 | 1936.882
0.8690982 | 1939.49
0.8701323 | 1941.958
0.8712242 | 1944.516
0.8722324 | 1947.047
0.8731663 | 1949.451
0.8741438 | 1951.912
0.8751336 | 1954.265
0.8760921 | 1956.695
0.8771377 | 1959.046
0.8781234 | 1961.448
0.8791765 | 1964.062
0.8801322 | 1966.422
0.8811431 | 1968.789
0.8822603 | 1971.445
0.8832194 | 1974.049
0.8842521 | 1976.415
0.8851663 | 1978.734
0.8861377 | 1981.111
0.8870838 | 1983.425
0.8880334 | 1985.813
0.8890682 | 1988.322
0.8900252 | 1990.706
0.8909626 | 1993.079
0.8920463 | 1995.496
0.8931369 | 1998.1
0.8941322 | 2000.629
0.8951608 | 2003.018
0.8961928 | 2005.413
0.8970892 | 2007.856
0.8979094 | 2010.17
0.8990279 | 2012.53
0.8999639 | 2014.925
0.9009652 | 2017.326
0.9019823 | 2019.71
0.902955 | 2022.156
0.9040286 | 2024.817
0.9050197 | 2027.337
0.9060565 | 2029.728
0.9070797 | 2032.132
0.9079679 | 2034.54
0.9089983 | 2036.954
0.9101135 | 2039.555
0.9111182 | 2041.979
0.9121209 | 2044.552
0.913108 | 2047.044
0.9141455 | 2049.399
0.9148539 | 2051.884
0.9162394 | 2054.53
0.9172755 | 2056.988
0.9181563 | 2059.487
0.9192565 | 2062.08
0.9201979 | 2064.38
0.9211652 | 2066.678
0.922018 | 2069.058
0.9231366 | 2071.523
0.9241468 | 2073.848
0.9250102 | 2076.327
0.9260422 | 2078.605
0.927034 | 2081.209
0.9280218 | 2083.716
0.929034 | 2086.21
0.930192 | 2088.713
0.9311164 | 2091.09
0.9318978 | 2093.448
0.932848 | 2095.814
0.9336566 | 2098.233
0.9345435 | 2100.773
0.9356593 | 2103.182
0.9367363 | 2105.702
0.9377254 | 2108.205
0.9386566 | 2110.468
0.9398855 | 2113.155
0.9407281 | 2115.471
0.941598 | 2117.958
0.9427526 | 2120.428
0.9437083 | 2122.812
0.9444624 | 2125.172
0.945664 | 2127.591
0.9465871 | 2130.065
0.9475864 | 2132.541
0.9486334 | 2135.035
0.9495435 | 2137.488
0.9506811 | 2140.032
0.9517587 | 2142.702
0.9527778 | 2145.075
0.9539004 | 2147.674
0.9548452 | 2150.135
0.9555591 | 2152.596
0.956775 | 2154.98
0.9577226 | 2157.272
0.958664 | 2159.728
0.9597049 | 2162.248
0.9606163 | 2164.687
0.9617321 | 2167.285
0.9627566 | 2169.899
0.9637396 | 2172.343
0.9647212 | 2174.705
0.9656817 | 2177.181
0.9666905 | 2179.523
0.9675383 | 2182.07
0.9688523 | 2184.595
0.9697821 | 2187.174
0.9707283 | 2189.585
0.9717705 | 2191.967
0.972778 | 2194.597
0.9737045 | 2196.906
0.9747222 | 2199.376
0.9756956 | 2201.861
0.9767235 | 2204.298
0.9775948 | 2206.587
0.9786377 | 2208.912
0.9794864 | 2211.283
0.9806561 | 2213.858
0.9816179 | 2216.251
0.9826744 | 2218.83
0.9838154 | 2221.458
0.9848754 | 2224.088
0.9859278 | 2226.707
0.9869054 | 2229.146
0.9878495 | 2231.476
0.9888604 | 2233.873
0.9896792 | 2236.27
0.9908297 | 2238.74
0.9917963 | 2241.192
0.9927874 | 2243.601
0.9938323 | 2246.009
0.9947492 | 2248.529
0.9958814 | 2251.105
0.9968766 | 2253.535
0.9979549 | 2256.062
0.9989543 | 2258.7
0.9998664 | 2261.131
1.000845 | 2263.493
1.001659 | 2265.91
1.002832 | 2268.555
1.003838 | 2271.012
1.004817 | 2273.468
1.005847 | 2276.046
1.006931 | 2278.682
1.008024 | 2281.337
1.009056 | 2283.881
1.010001 | 2286.39
1.010996 | 2288.64
1.011979 | 2290.934
1.012995 | 2293.494
1.013871 | 2295.955
1.014948 | 2298.412
1.015974 | 2300.928
1.016915 | 2303.437
1.018039 | 2306.003
1.018975 | 2308.635
1.020093 | 2311.277
1.021037 | 2313.766
1.022007 | 2316.025
1.022944 | 2318.314
1.023838 | 2320.681
1.024889 | 2323.054
1.026024 | 2325.521
1.027004 | 2328.046
1.027842 | 2330.342
1.028832 | 2332.873
1.029896 | 2335.442
1.03087 | 2337.896
1.031911 | 2340.406
1.032885 | 2342.735
1.033742 | 2345
1.034808 | 2347.415
1.035733 | 2349.847
1.036693 | 2352.291
1.037727 | 2354.864
1.038795 | 2357.38
1.039817 | 2359.715
1.040915 | 2362.236
1.041913 | 2364.857
1.042906 | 2367.432
1.043857 | 2369.744
1.044628 | 2372.064
1.045784 | 2374.595
1.046863 | 2377.085
1.047727 | 2379.427
1.048788 | 2381.8
1.049769 | 2384.366
1.050818 | 2386.781
1.051859 | 2389.363
1.052862 | 2392.033
1.053891 | 2394.48
1.054968 | 2396.97
1.055917 | 2399.462
1.056784 | 2401.714
1.057738 | 2404.129
1.058747 | 2406.477
1.059786 | 2409.123
1.060655 | 2411.377
1.061695 | 2413.915
1.062743 | 2416.607
1.063669 | 2418.907
1.064611 | 2421.333
1.065639 | 2423.645
1.066577 | 2426.077
1.067538 | 2428.507
1.068662 | 2431.111
1.069625 | 2433.425
1.070694 | 2436.083
1.071756 | 2438.727
1.07275 | 2441.337
1.073828 | 2443.934
1.074894 | 2446.6
1.075928 | 2448.999
1.076862 | 2451.488
1.07785 | 2453.951
1.078843 | 2456.368
1.079796 | 2458.635
1.080798 | 2461.101
1.081831 | 2463.735
1.082837 | 2466.143
1.083998 | 2468.712
1.084847 | 2471.041
1.085761 | 2473.43
1.086736 | 2475.785
1.087704 | 2478.182
1.088645 | 2480.531
1.089578 | 2482.873
1.090555 | 2485.2
1.09154 | 2487.677
1.092554 | 2490.25
1.093454 | 2492.7
1.094544 | 2495.007
1.095611 | 2497.562
1.096557 | 2500.214
1.097641 | 2502.649
1.098719 | 2505.213
1.099655 | 2507.751
1.100606 | 2510.194
1.101539 | 2512.532
1.102581 | 2515.022
1.103622 | 2517.632
1.104548 | 2520.152
1.105663 | 2522.672
1.106692 | 2525.349
1.107691 | 2527.977
1.108717 | 2530.334
1.109633 | 2532.679
1.110594 | 2535.144
1.111598 | 2537.587
1.112701 | 2540.18
1.11374 | 2542.867
1.114528 | 2545.139
1.115552 | 2547.581
1.116611 | 2550.136
1.117475 | 2552.454
1.118545 | 2555.108
1.119509 | 2557.574
1.120444 | 2560.061
1.121402 | 2562.557
1.122383 | 2564.856
1.123381 | 2567.33
1.124358 | 2569.947
1.125412 | 2572.568
1.126479 | 2574.987
1.12749 | 2577.663
1.128388 | 2580.063
1.129436 | 2582.721
1.130395 | 2585.145
1.131336 | 2587.549
1.132259 | 2590.098
1.1333 | 2592.625
1.134301 | 2595.193
1.135304 | 2597.804
1.136371 | 2600.383
1.137395 | 2603.007
1.138488 | 2605.72
1.139526 | 2608.342
1.140468 | 2610.662
1.141452 | 2613.064
1.142411 | 2615.773
1.143413 | 2618.253
1.144396 | 2620.686
1.145417 | 2623.254
1.146427 | 2625.731
1.147393 | 2628.159
1.148295 | 2630.429
1.149207 | 2632.835
1.150194 | 2635.465
1.151131 | 2637.855
1.152049 | 2640.173
1.153 | 2642.59
1.153988 | 2644.968
1.154981 | 2647.354
1.155995 | 2650.028
1.157002 | 2652.652
1.158012 | 2655.124
1.158909 | 2657.382
1.159955 | 2660.041
1.160909 | 2662.467
1.161807 | 2664.765
1.162629 | 2667.033
1.163582 | 2669.659
1.164569 | 2672.091
1.165588 | 2674.618
1.166587 | 2677.202
1.167574 | 2679.764
1.168662 | 2682.216
1.169533 | 2684.504
1.170378 | 2686.863
1.171338 | 2689.384
1.172287 | 2691.697
1.17323 | 2694.051
1.17423 | 2696.571
1.175221 | 2699.111
1.176225 | 2701.662
1.177234 | 2704.329
1.178232 | 2706.828
1.179215 | 2709.188
1.180249 | 2711.774
1.181249 | 2714.347
1.182348 | 2716.904
1.18333 | 2719.24
1.184198 | 2721.552
1.185003 | 2723.81
1.186031 | 2726.366
1.187091 | 2728.97
1.188113 | 2731.639
1.189163 | 2734.219
1.190217 | 2736.878
1.191257 | 2739.505
1.192175 | 2741.973
1.193098 | 2744.302
1.194157 | 2746.697
1.195089 | 2749.189
1.196135 | 2751.626
1.197185 | 2754.034
1.198192 | 2756.767
1.199113 | 2759.112
1.200176 | 2761.764
1.201231 | 2764.258
1.202171 | 2766.703
1.203043 | 2769.092
1.204056 | 2771.399
1.205024 | 2773.956
1.206035 | 2776.593
1.207073 | 2779.206
1.208103 | 2781.783
1.209124 | 2784.435
1.210204 | 2787.105
1.211338 | 2789.726
1.212241 | 2792.033
1.213188 | 2794.681
1.214144 | 2797.067
1.215159 | 2799.585
1.216152 | 2802.114
1.217127 | 2804.599
1.218127 | 2807.001
1.218985 | 2809.304
1.219884 | 2811.765
1.220934 | 2814.309
1.221838 | 2816.638
1.222755 | 2819.053
1.223742 | 2821.562
1.224934 | 2824.166
1.225898 | 2826.581
1.226759 | 2828.952
1.227784 | 2831.628
1.228835 | 2834.212
1.229889 | 2836.844
1.230851 | 2839.347
1.231814 | 2841.632
1.23274 | 2843.95
1.233731 | 2846.55
1.234712 | 2849.074
1.235698 | 2851.546
1.236744 | 2854.174
1.237719 | 2856.672
1.238831 | 2859.18
1.239897 | 2861.64
1.24088 | 2864.264
1.241833 | 2866.833
1.242731 | 2869.203
1.243749 | 2871.699
1.244731 | 2874.212
1.245721 | 2876.621
1.246777 | 2879.06
1.247596 | 2881.382
1.248507 | 2883.724
1.249561 | 2886.346
1.250551 | 2888.963
1.251554 | 2891.369
1.252451 | 2893.724
1.2536 | 2896.244
1.254587 | 2898.802
1.255415 | 2901.179
1.256471 | 2903.814
1.257361 | 2906.066
1.258301 | 2908.325
1.259324 | 2910.981
1.260318 | 2913.418
1.261261 | 2915.778
1.262172 | 2918.336
1.263209 | 2920.935
1.264204 | 2923.455
1.265219 | 2926.006
1.266202 | 2928.531
1.267214 | 2930.944
1.26829 | 2933.525
1.269255 | 2936.193
1.270231 | 2938.827
1.271174 | 2941.26
1.272148 | 2943.686
1.273153 | 2946.09375
1.274108 | 2948.482
1.275116 | 2950.888
1.276142 | 2953.567
1.277042 | 2955.823
1.278082 | 2958.242
1.279008 | 2960.695
1.279913 | 2963.07
1.280851 | 2965.39
1.282018 | 2968.005
1.283022 | 2970.686
1.283883 | 2973.14
1.284909 | 2975.711
1.285938 | 2978.273
1.286795 | 2980.525
1.287797 | 2982.999
1.288772 | 2985.315
1.289748 | 2987.837
1.290721 | 2990.5
1.291711 | 2992.896
1.292648 | 2995.225
1.293688 | 2997.712
1.294714 | 3000.243
1.295764 | 3002.68
1.296795 | 3005.06
1.29771 | 3007.65
1.298667 | 3010.188
1.299663 | 3012.521
1.300631 | 3015.035
1.301672 | 3017.705
1.302657 | 3020.164
1.303605 | 3022.589
1.304641 | 3025.16
1.305625 | 3027.622
1.306895 | 3030.128
1.307708 | 3032.419
1.307328 | 3032.22
1.308862 | 3034.956
1.309941 | 3037.637
1.310926 | 3040.199
1.311667 | 3042.519
1.312649 | 3044.997
1.313421 | 3047.191
1.314562 | 3049.539
1.315404 | 3052.059
1.316684 | 3054.733
1.318278 | 3056.3
1.316566 | 3055.254
1.318066 | 3053.594
1.319585 | 3054.336
1.321036 | 3053.438
1.322611 | 3051.904
1.324128 | 3049.227
1.324681 | 3043.663
1.324814 | 2942.976
1.324895 | 2837.788
1.324827 | 2731.476
1.323356 | 2626.851
1.322604 | 2521.325
1.321836 | 2416.7
1.321836 | 2416.7

## Образец1.31
Образец1.31 | Образец1.31
Деформация | Стандартное усилие
% | MPa
0 | 29.63088
0.0001468616 | 29.58566
0.000232224 | 29.54028
0.0001826953 | 29.64137
0.0001668193 | 29.56118
0.0001725175 | 29.58911
0.0001982595 | 29.60296
0.0002266963 | 29.88183
0.000792383 | 30.7632
0.001878188 | 32.4573
0.003238707 | 34.65346
0.004521058 | 37.05507
0.005873232 | 39.48745
0.007352109 | 41.76711
0.008771721 | 44.35219
0.01000673 | 46.65932
0.01142021 | 48.97854
0.01296448 | 51.46694
0.01439908 | 53.92128
0.01591338 | 56.00869
0.01722945 | 58.36086
0.01870764 | 60.79873
0.02018652 | 63.04323
0.02173488 | 65.18337
0.02316812 | 67.45864
0.02474508 | 69.83278
0.02617764 | 72.13991
0.02773485 | 74.54482
0.02923485 | 76.83877
0.03074506 | 79.08657
0.03228524 | 81.38381
0.03386357 | 83.92165
0.03541942 | 86.39248
0.03683222 | 88.72487
0.03833222 | 90.81557
0.0396224 | 93.1271
0.04075251 | 95.46938
0.04224764 | 97.64053
0.04374627 | 99.43569
0.04530825 | 101.7461
0.04689339 | 104.0851
0.04839475 | 106.4977
0.04980618 | 108.7565
0.05121762 | 111.1504
0.05256639 | 113.5762
0.05389472 | 116.1206
0.05542946 | 118.4036
0.05695329 | 120.8052
0.05836745 | 123.2859
0.05991445 | 125.7304
0.06134905 | 127.8013
0.06264468 | 130.2337
0.06402342 | 132.5309
0.06541375 | 134.8106
0.0665963 | 137.1935
0.06814057 | 139.182
0.06934356 | 141.4507
0.07048661 | 143.8545
0.07156903 | 146.1529
0.07282516 | 148.4907
0.07391643 | 150.9693
0.0751821 | 153.3753
0.076381 | 155.7593
0.07766982 | 158.0862
0.07883058 | 160.5186
0.08013916 | 163.0081
0.08124338 | 165.5701
0.08238506 | 168.0003
0.08361053 | 170.3283
0.08490208 | 172.6848
0.08601243 | 174.9854
0.08716774 | 177.4309
0.08828558 | 179.949
0.08953694 | 182.4253
0.09070246 | 184.7105
0.09197221 | 187.2044
0.09315954 | 189.5994
0.09436525 | 191.9593
0.09561048 | 194.4246
0.09676919 | 196.7515
0.09800012 | 199.2761
0.0988809 | 201.6536
0.1000062 | 204.1475
0.1014476 | 206.6513
0.1025451 | 209.0001
0.1037991 | 211.3842
0.1049504 | 213.9
0.1061942 | 216.4445
0.1073706 | 219.0175
0.1085995 | 221.5333
0.1096908 | 223.9701
0.1109524 | 226.497
0.1121697 | 228.7602
0.1133127 | 231.0915
0.1144592 | 233.4513
0.1155893 | 236.0001
0.1166295 | 238.3732
0.1178447 | 240.8297
0.1191492 | 243.2423
0.120391 | 245.7406
0.1215879 | 248.14
0.1227779 | 250.6845
0.1239149 | 253.0993
0.1250407 | 255.3782
0.1261776 | 257.6832
0.1272519 | 259.9793
0.1285237 | 262.3634
0.1296735 | 264.765
0.1308193 | 267.2193
0.1320107 | 269.6011
0.1330386 | 271.9566
0.1341476 | 274.3868
0.1353751 | 276.8675
0.1367634 | 279.4053
0.1378567 | 281.7015
0.1389909 | 283.9713
0.1400522 | 286.3619
0.1412205 | 288.6624
0.1423451 | 291.0575
0.143572 | 293.6063
0.1447879 | 295.9815
0.1459895 | 298.5172
0.1472538 | 301.0572
0.1484807 | 303.5995
0.1497096 | 305.9923
0.1506496 | 308.3917
0.1517811 | 310.6703
0.1529779 | 313.0543
0.1543253 | 315.5053
0.1554602 | 317.8784
0.1566305 | 320.2514
0.1578206 | 322.6267
0.1589779 | 324.9206
0.160125 | 327.4255
0.1613137 | 329.9765
0.1625181 | 332.3188
0.1637565 | 334.8083
0.1648989 | 337.0847
0.1660896 | 339.5566
0.1673593 | 342.1208
0.1685078 | 344.5883
0.1696965 | 346.8405
0.170971 | 349.2323
0.1722421 | 351.8119
0.1733934 | 354.1454
0.1745425 | 356.4986
0.1756767 | 358.8475
0.1768647 | 361.4622
0.1780848 | 363.9298
0.179283 | 366.461
0.1804206 | 368.8934
0.1815936 | 371.3412
0.182753 | 373.9032
0.1841324 | 376.4388
0.1852564 | 378.7987
0.1862748 | 381.1937
0.1872734 | 383.536
0.1884294 | 385.8167
0.1895738 | 388.3941
0.1908224 | 390.7826
0.1918851 | 393.0348
0.1930438 | 395.5792
0.1942053 | 397.9918
0.1954035 | 400.3692
0.1965554 | 402.6654
0.1978006 | 405.2559
0.1990976 | 407.8267
0.2002693 | 410.3932
0.201445 | 412.742
0.202492 | 415.0184
0.2035506 | 417.286
0.2049321 | 419.8216
0.2063278 | 422.3001
0.2074763 | 424.6974
0.2086252 | 427.0852
0.2097478 | 429.4297
0.2107778 | 431.739
0.212008 | 434.1231
0.2131007 | 436.5796
0.2142594 | 438.9571
0.2154324 | 441.4378
0.2166476 | 443.8745
0.2177839 | 446.4058
0.2190523 | 448.8557
0.219948 | 450.8245
0.2209215 | 453.2832
0.2221537 | 455.7046
0.2233309 | 458.0161
0.2245134 | 460.2947
0.2258145 | 462.7172
0.2272981 | 465.1759
0.2286667 | 467.6984
0.2298649 | 470.2538
0.2310338 | 472.7938
0.232138 | 475.3075
0.2332491 | 477.6388
0.2344105 | 480.1173
0.2355488 | 482.4486
0.2365726 | 484.8129
0.2375794 | 487.1266
0.2387681 | 489.6227
0.2400413 | 492.1891
0.2411979 | 494.5688
0.2422919 | 496.911
0.2435249 | 499.4796
0.2446645 | 501.934
0.2458648 | 504.4367
0.2470399 | 506.8998
0.2482292 | 509.5014
0.2493907 | 512.0634
0.2506407 | 514.6671
0.2517354 | 517.1215
0.2529479 | 519.6264
0.2540024 | 522.1598
0.2550937 | 524.5614
0.2561325 | 527.0334
0.257561 | 529.6415
0.2587163 | 532.1222
0.2599138 | 534.671
0.2610923 | 537.0727
0.2622844 | 539.6303
0.2633123 | 541.9066
0.2643348 | 544.2138
0.265454 | 546.5429
0.2665623 | 548.9928
0.2676753 | 551.3703
0.2687918 | 553.8268
0.2699553 | 556.2834
0.2709308 | 558.6938
0.2719437 | 560.9657
0.2731161 | 563.3673
0.2742945 | 565.8942
0.2755009 | 568.5111
0.2767196 | 571.1435
0.2778981 | 573.7077
0.2790867 | 576.1445
0.2801937 | 578.6098
0.2813238 | 581.1674
0.2824498 | 583.6569
0.2836453 | 586.1838
0.2847849 | 588.7656
0.2859866 | 591.2265
0.2870091 | 593.5204
0.2879764 | 595.8386
0.2890833 | 598.1105
0.290259 | 600.5275
0.2914722 | 603.0807
0.2926382 | 605.5117
0.2937553 | 607.9089
0.2950551 | 610.4358
0.2961647 | 612.8066
0.2973309 | 615.4587
0.2984937 | 618.0097
0.299536 | 620.2729
0.3005707 | 622.6086
0.3017219 | 625.1179
0.3029222 | 627.5503
0.3039522 | 629.9409
0.3050012 | 632.3007
0.3061293 | 634.7551
0.3072921 | 637.0908
0.3083854 | 639.6286
0.309555 | 642.2148
0.3106967 | 644.6889
0.3118411 | 647.2949
0.313042 | 649.8086
0.3140448 | 652.1618
0.3150911 | 654.4821
0.3161061 | 656.8706
0.3172123 | 659.248
0.3182729 | 661.52
0.3194289 | 664.1523
0.3204194 | 666.5254
0.3214936 | 668.9511
0.3227648 | 671.5109
0.3238199 | 673.7653
0.3249923 | 676.3647
0.3259732 | 678.718
0.3271939 | 681.302
0.3283465 | 683.8486
0.3294016 | 686.1667
0.330452 | 688.6386
0.331621 | 691.2182
0.3327579 | 693.7165
0.3338349 | 696.2258
0.3349711 | 698.6933
0.3359534 | 701.0466
0.3369336 | 703.3889
0.3380808 | 705.8564
0.3392476 | 708.4052
0.3404466 | 710.842
0.3414363 | 713.2326
0.3424976 | 715.5178
0.3436795 | 718.1215
0.3448539 | 720.6814
0.345858 | 722.9775
0.3469309 | 725.4868
0.3480235 | 727.8862
0.349108 | 730.279
0.3501148 | 732.6125
0.3511325 | 734.9724
0.3521468 | 737.3872
0.3531447 | 739.7426
0.3543668 | 742.2673
0.3554077 | 744.581
0.3564349 | 746.8508
0.3574866 | 749.1953
0.3586242 | 751.7573
0.3597421 | 754.3259
0.3607114 | 756.7846
0.3617979 | 759.0874
0.3630193 | 761.6889
0.3641896 | 764.2443
0.3651256 | 766.5647
0.3661753 | 768.8191
0.3672386 | 771.1196
0.3682604 | 773.6442
0.3694464 | 776.1953
0.3706235 | 778.7771
0.371789 | 781.2907
0.3729621 | 783.7077
0.3740894 | 786.2895
0.3752083 | 788.8177
0.3763568 | 791.3028
0.3773792 | 793.5945
0.378386 | 795.8643
0.3795706 | 798.4153
0.3807382 | 800.9664
0.3817437 | 803.3262
0.3828336 | 805.7432
0.3838649 | 808.2547
0.3848697 | 810.6255
0.385978 | 813.1282
0.3871197 | 815.5957
0.3882177 | 817.9776
0.3893894 | 820.5813
0.3903901 | 822.8599
0.3913907 | 825.1561
0.3924425 | 827.5027
0.3934847 | 829.8165
0.394529 | 832.1565
0.3956046 | 834.6263
0.3965958 | 836.9861
0.3976039 | 839.3218
0.398762 | 841.919
0.3997252 | 844.3206
0.4008907 | 846.9244
0.4020562 | 849.3919
0.403202 | 852.0132
0.4043737 | 854.6302
0.4053968 | 856.9725
0.4063839 | 859.3016
0.4074152 | 861.6438
0.4084554 | 863.9554
0.4094581 | 866.3877
0.4105037 | 868.7256
0.4116223 | 871.2854
0.4127135 | 873.7881
0.4138362 | 876.4161
0.4148191 | 878.754
0.4157667 | 881.149
0.4168464 | 883.4978
0.4179949 | 886.095
0.4190895 | 888.7273
0.4201468 | 891.0784
0.4211924 | 893.4493
0.4222305 | 895.7674
0.4230221 | 898.0635
0.4243606 | 900.6519
0.4254219 | 903.126
0.4265493 | 905.688
0.4277005 | 908.2918
0.4286774 | 910.5594
0.4297053 | 912.8687
0.4306719 | 915.2615
0.4317366 | 917.6631
0.4326889 | 920.0713
0.4338061 | 922.4707
0.4348463 | 924.7911
0.4357203 | 927.1026
0.4368163 | 929.3987
0.4378722 | 931.941
0.4390677 | 934.5469
0.4400377 | 936.8826
0.4411923 | 939.4864
0.4421337 | 941.8924
0.443257 | 944.3599
0.4442338 | 946.6319
0.4451739 | 948.9017
0.4462931 | 951.512
0.4471248 | 953.8938
0.448193 | 956.4229
0.4491677 | 958.7168
0.4503394 | 961.202
0.4514538 | 963.7684
0.4523292 | 966.0469
0.4535553 | 968.5804
0.4545635 | 970.8567
0.4555751 | 973.2759
0.4565867 | 975.6424
0.4576418 | 978.0088
0.4586609 | 980.3072
0.4596396 | 982.7571
0.4607296 | 985.3038
0.4617452 | 987.7515
0.4627091 | 990.0455
0.4637023 | 992.5415
0.4647881 | 994.7959
0.4659523 | 997.2986
0.4669618 | 999.6233
0.4679863 | 1001.952
0.4691423 | 1004.552
0.4701866 | 1006.887
0.4712377 | 1009.432
0.4722799 | 1011.882
0.4733167 | 1014.193
0.4743453 | 1016.531
0.4753235 | 1018.825
0.4762363 | 1021.088
0.477284 | 1023.593
0.478252 | 1025.993
0.4794263 | 1028.48
0.4805708 | 1031.082
0.4815748 | 1033.365
0.4826034 | 1035.773
0.4835782 | 1038.126
0.4846538 | 1040.409
0.4856933 | 1042.811
0.4867424 | 1045.287
0.4876763 | 1047.563
0.4887594 | 1049.989
0.4897151 | 1052.263
0.4907294 | 1054.608
0.4917948 | 1057.236
0.4928377 | 1059.677
0.4938193 | 1062.026
0.4949719 | 1064.64
0.4960223 | 1066.961
0.4970734 | 1069.393
0.4981136 | 1071.753
0.4990768 | 1074.036
0.500241 | 1076.631
0.5011694 | 1078.931
0.5021606 | 1081.206
0.5032634 | 1083.818
0.5044296 | 1086.446
0.5054392 | 1088.736
0.5065809 | 1091.335
0.5076251 | 1093.862
0.5085863 | 1096.312
0.5096605 | 1098.593
0.5106612 | 1100.88
0.5117205 | 1103.24
0.5126994 | 1105.584
0.513854 | 1108.142
0.5149466 | 1110.697
0.5160788 | 1113.246
0.5170665 | 1115.566
0.5180781 | 1117.92
0.519121 | 1120.273
0.5200876 | 1122.58
0.5211237 | 1124.936
0.5221108 | 1127.3
0.5231578 | 1129.89
0.52423 | 1132.288
0.5253621 | 1134.88
0.5264765 | 1137.456
0.5275794 | 1140.051
0.5287511 | 1142.685
0.529732 | 1144.968
0.5307722 | 1147.222
0.5317476 | 1149.475
0.5327544 | 1152.023
0.533813 | 1154.491
0.5348178 | 1156.877
0.5358886 | 1159.288
0.5368239 | 1161.746
0.5379091 | 1164.174
0.5388907 | 1166.613
0.5399724 | 1169.224
0.5411209 | 1171.74
0.5421182 | 1174.104
0.5431347 | 1176.435
0.5441177 | 1178.799
0.5451633 | 1181.17
0.5461953 | 1183.484
0.5472491 | 1185.986
0.5483166 | 1188.601
0.5493295 | 1190.943
0.5503622 | 1193.209
0.5513091 | 1195.536
0.5524453 | 1198.115
0.5534235 | 1200.455
0.5544235 | 1202.817
0.555399 | 1205.153
0.556414 | 1207.55
0.5574323 | 1209.928
0.5584453 | 1212.268
0.5594562 | 1214.61
0.5605079 | 1217.003
0.5615004 | 1219.427
0.5625325 | 1221.804
0.5636483 | 1224.401
0.5647225 | 1227.011
0.5657068 | 1229.308
0.5666619 | 1231.571
0.5676339 | 1233.867
0.5686435 | 1236.321
0.5696523 | 1238.675
0.5708253 | 1241.327
0.5718567 | 1243.654
0.5729227 | 1245.972
0.5739234 | 1248.444
0.5749105 | 1250.929
0.5758764 | 1253.188
0.5769609 | 1255.626
0.5779295 | 1257.973
0.5789248 | 1260.403
0.5800508 | 1262.972
0.5812034 | 1265.62
0.5822422 | 1268.175
0.5832136 | 1270.744
0.5843491 | 1273.334
0.5853464 | 1275.714
0.586392 | 1278.036
0.5873539 | 1280.33
0.5884819 | 1282.864
0.5894533 | 1285.224
0.5903995 | 1287.476
0.5915705 | 1290.04
0.5925582 | 1292.417
0.5935882 | 1294.958
0.5945868 | 1297.315
0.5956025 | 1299.574
0.596629 | 1302.02
0.5976461 | 1304.546
0.598691 | 1307.053
0.5996897 | 1309.622
0.6006624 | 1311.995
0.6017366 | 1314.515
0.6029097 | 1317.071
0.6038654 | 1319.426
0.6049178 | 1321.927
0.6059049 | 1324.342
0.6069567 | 1326.631
0.6079771 | 1329.11
0.609018 | 1331.628
0.6101011 | 1334.078
0.6110309 | 1336.416
0.6120779 | 1338.841
0.613035 | 1341.247
0.6140138 | 1343.541
0.6149648 | 1345.848
0.6159825 | 1348.098
0.6169178 | 1350.384
0.6179804 | 1352.732
0.6190179 | 1355.182
0.6200588 | 1357.733
0.621146 | 1360.183
0.6221378 | 1362.49
0.6232066 | 1365.085
0.6241964 | 1367.469
0.6252938 | 1370.034
0.6262692 | 1372.362
0.6272835 | 1374.677
0.6282754 | 1376.998
0.6292706 | 1379.582
0.6303006 | 1382.084
0.6312822 | 1384.416
0.6323278 | 1386.705
0.6333366 | 1389.061
0.6343496 | 1391.544
0.6353864 | 1393.958
0.636368 | 1396.224
0.6374981 | 1398.777
0.6384238 | 1401.119
0.6393986 | 1403.433
0.6403693 | 1405.705
0.6413632 | 1407.97
0.6423523 | 1410.352
0.6433523 | 1412.736
0.6443509 | 1415.246
0.6454068 | 1417.724
0.6464469 | 1420.069
0.6474408 | 1422.421875
0.6484176 | 1424.687
0.649355 | 1426.944
0.6503093 | 1429.299
0.6514524 | 1431.85
0.6525525 | 1434.472
0.6535539 | 1436.992
0.6545695 | 1439.448
0.6555906 | 1441.824
0.656622 | 1444.274
0.6576805 | 1446.743
0.6586867 | 1449.202
0.6597078 | 1451.698
0.660671 | 1454.089
0.6617739 | 1456.635
0.662765 | 1458.951
0.663904 | 1461.568
0.6649435 | 1464.007
0.6659319 | 1466.317
0.6669482 | 1468.63
0.6678794 | 1471.028
0.6689107 | 1473.563
0.6699959 | 1476.09
0.6710463 | 1478.457
0.6720395 | 1480.794
0.6729795 | 1483.113
0.6739863 | 1485.435
0.6749393 | 1487.769
0.6759434 | 1490.216
0.6769039 | 1492.504
0.6778909 | 1494.835
0.6789632 | 1497.333
0.6799679 | 1499.794
0.6810326 | 1502.224
0.6820653 | 1504.685
0.6830919 | 1507.17
0.6840891 | 1509.614
0.6851007 | 1511.958
0.6861695 | 1514.5
0.6871668 | 1516.797
0.6881368 | 1519.22
0.6891811 | 1521.624
0.6901709 | 1524.27
0.691038 | 1526.535
0.6920837 | 1528.93
0.6930939 | 1531.362
0.6941763 | 1533.839
0.6951892 | 1536.359
0.6962219 | 1538.686
0.6973479 | 1541.239
0.6982723 | 1543.654
0.6992921 | 1546.038
0.7002464 | 1548.393
0.7012853 | 1550.795
0.7022308 | 1553.219
0.7032839 | 1555.686
0.7042764 | 1558.233
0.7053064 | 1560.746
0.7063765 | 1563.289
0.7074078 | 1565.657
0.7085679 | 1568.25
0.7094411 | 1570.58
0.7105706 | 1573.162
0.7115392 | 1575.414
0.7125297 | 1577.783
0.7135222 | 1580.308
0.7145263 | 1582.782
0.7155324 | 1585.131
0.7165535 | 1587.609
0.7175862 | 1590.154
0.7185991 | 1592.604
0.719638 | 1595.181
0.7205848 | 1597.55
0.7216863 | 1600.085
0.7228191 | 1602.674
0.7237435 | 1604.972
0.7248096 | 1607.38
0.7258035 | 1609.751
0.7269622 | 1612.386
0.7279676 | 1614.842
0.7289908 | 1617.422
0.7300582 | 1619.953
0.7310691 | 1622.44
0.7320923 | 1624.877
0.7331992 | 1627.474
0.7340991 | 1629.869
0.7351093 | 1632.253
0.7361106 | 1634.565
0.7371052 | 1636.89
0.7380282 | 1639.256
0.7390854 | 1641.717
0.7401365 | 1644.149
0.741099 | 1646.478
0.742208 | 1649.047
0.7432182 | 1651.693
0.7442053 | 1654
0.7452823 | 1656.61
0.7462325 | 1658.948
0.7472393 | 1661.299
0.7482468 | 1663.725
0.7492734 | 1666.247
0.750302 | 1668.737
0.7513279 | 1671.209
0.7523381 | 1673.685
0.7534008 | 1676.128
0.754411 | 1678.642
0.755415 | 1680.989
0.7565608 | 1683.601
0.7575063 | 1686.121
0.7584995 | 1688.576
0.7594763 | 1690.918
0.7604682 | 1693.32
0.7614791 | 1695.836
0.7625165 | 1698.312
0.7635036 | 1700.834
0.7646262 | 1703.48
0.7656705 | 1706.04
0.7666623 | 1708.501
0.7677181 | 1710.918
0.7686507 | 1713.236
0.7696091 | 1715.565
0.7705996 | 1717.824
0.771571 | 1720.197
0.7726105 | 1722.789
0.7735894 | 1725.242
0.774622 | 1727.705
0.7756193 | 1730.172
0.776665 | 1732.71
0.7777378 | 1735.23
0.7786922 | 1737.775
0.7796636 | 1740.117
0.7807249 | 1742.71
0.7817065 | 1745.057
0.7826949 | 1747.531
0.7836881 | 1749.926
0.7846854 | 1752.31
0.785671 | 1754.571
0.7867242 | 1757.19
0.7877153 | 1759.82
0.7887364 | 1762.279
0.7897391 | 1764.77
0.7907623 | 1767.26
0.7917282 | 1769.58
0.7926267 | 1771.874
0.7935706 | 1774.269
0.7945577 | 1776.666
0.795591 | 1779.085
0.7965733 | 1781.48
0.7976231 | 1784.007
0.7986224 | 1786.545
0.7996809 | 1789.107
0.8007348 | 1791.599
0.8016694 | 1794.148
0.8027048 | 1796.496
0.8036367 | 1798.924
0.804561 | 1801.278
0.8055835 | 1803.567
0.8064977 | 1806.011
0.8075508 | 1808.577
0.8085937 | 1811.031
0.8096543 | 1813.446
0.8106639 | 1815.843
0.8117109 | 1818.35
0.8127163 | 1820.976
0.8137027 | 1823.444
0.8148519 | 1825.966
0.8157633 | 1828.33
0.8168192 | 1830.994
0.8177395 | 1833.391
0.8187047 | 1835.845
0.8198055 | 1838.407
0.8208007 | 1840.923
0.8218287 | 1843.492
0.8228546 | 1846.082
0.8239308 | 1848.609
0.8249009 | 1851.024
0.8258777 | 1853.353
0.8268293 | 1855.856
0.8278205 | 1858.268
0.828828 | 1860.56
0.829785 | 1862.865
0.8306025 | 1865.172
0.8315309 | 1867.503
0.832582 | 1869.958
0.8336461 | 1872.575
0.8345337 | 1874.827
0.835548 | 1877.4
0.8365609 | 1880.023
0.8374907 | 1882.467
0.8384451 | 1884.897
0.8394778 | 1887.156
0.840441 | 1889.588
0.8414887 | 1892.196
0.8424594 | 1894.694
0.8436406 | 1897.261
0.844676 | 1899.871
0.8455724 | 1902.154
0.8465922 | 1904.633
0.8475799 | 1907.01
0.8485622 | 1909.432
0.8494478 | 1911.805
0.8504764 | 1914.147
0.8513824 | 1916.581
0.8524123 | 1919.025
0.8534076 | 1921.398
0.8543837 | 1923.712
0.8553871 | 1926.212
0.856445 | 1928.798
0.8574062 | 1931.261
0.8584913 | 1933.61
0.8594205 | 1936.117
0.8604137 | 1938.589
0.861475 | 1941.2
0.8624702 | 1943.472
0.8634348 | 1945.957
0.8644491 | 1948.429
0.8654579 | 1950.96
0.8664511 | 1953.546
0.8674381 | 1956.009
0.8685178 | 1958.442
0.869605 | 1960.966
0.8705553 | 1963.504
0.8715478 | 1965.84
0.8726568 | 1968.476
0.8735866 | 1970.911
0.8746336 | 1973.506
0.8756363 | 1975.839
0.876595 | 1978.355
0.877612 | 1980.89
0.8786365 | 1983.395
0.8796733 | 1985.913
0.8806522 | 1988.532
0.881706 | 1991.127
0.8827407 | 1993.535
0.8836978 | 1995.873
0.8846392 | 1998.172
0.8856208 | 2000.573
0.886569 | 2002.933
0.8876153 | 2005.308
0.8886453 | 2007.954
0.889631 | 2010.498
0.8906964 | 2012.942
0.8917665 | 2015.616
0.8927625 | 2018.178
0.8937604 | 2020.542
0.8947066 | 2022.994
0.8956419 | 2025.418
0.8966514 | 2027.885
0.8976671 | 2030.388
0.8986064 | 2032.86
0.8996548 | 2035.422
0.9006725 | 2037.867
0.9017685 | 2040.328
0.9025948 | 2042.64
0.9034995 | 2044.951
0.9045247 | 2047.463
0.9054892 | 2049.871
0.9064838 | 2052.29
0.9074593 | 2054.701
0.9084647 | 2057.094
0.9093966 | 2059.601
0.9104524 | 2062.198
0.9114347 | 2064.692
0.9124449 | 2067.203
0.9135274 | 2069.73
0.9145062 | 2072.288
0.9156363 | 2074.797
0.9165519 | 2077.188
0.917449 | 2079.497
0.9184163 | 2081.824
0.9194149 | 2084.23
0.9203386 | 2086.675
0.9214006 | 2089.033
0.922372 | 2091.494
0.9233604 | 2094.139
0.9242235 | 2096.75
0.9251104 | 2099.162
0.9260995 | 2101.691
0.9271193 | 2104.271
0.9280838 | 2106.684
0.9291649 | 2109.206
0.9302453 | 2111.821
0.9312677 | 2114.341
0.9321765 | 2116.967
0.9333175 | 2119.538
0.9342248 | 2122.04
0.9352922 | 2124.648
0.9363195 | 2127.199
0.937359 | 2129.849
0.9384053 | 2132.508
0.9392936 | 2134.853
0.940438 | 2137.456
0.9413862 | 2139.843
0.9424121 | 2142.438
0.9434605 | 2144.813
0.9446021 | 2147.443
0.9455919 | 2150.062
0.9464175 | 2152.327
0.9475401 | 2154.991
0.9485776 | 2157.596
0.9495347 | 2160.152
0.9505081 | 2162.553
0.9514768 | 2165.034
0.9524209 | 2167.53
0.9533943 | 2169.963
0.9544393 | 2172.349
0.9554379 | 2174.867
0.956455 | 2177.528
0.9575224 | 2180.107
0.9585394 | 2182.421
0.9595067 | 2185.003
0.9603478 | 2187.356
0.9614623 | 2189.841
0.9625133 | 2192.48
0.9634609 | 2194.91
0.9645011 | 2197.353
0.965465 | 2199.838
0.9665181 | 2202.442
0.9675208 | 2205.066
0.9685665 | 2207.667
0.969655 | 2210.207
0.9704806 | 2212.471
0.971595 | 2215.092
0.9727006 | 2217.709
0.9736638 | 2220.075
0.9746121 | 2222.719
0.975578 | 2225.204
0.976531 | 2227.588
0.9775705 | 2230.211
0.9786522 | 2232.888
0.9796563 | 2235.43
0.980702 | 2238.075
0.9815562 | 2240.327
0.9825548 | 2242.839
0.9835221 | 2245.258
0.9844295 | 2247.625
0.9853818 | 2250.068
0.9863423 | 2252.415
0.9873606 | 2254.698
0.9883722 | 2257.402
0.9891433 | 2259.732
0.9902224 | 2262.272
0.991159 | 2264.781
0.9922196 | 2267.325
0.9932734 | 2269.927
0.9942407 | 2272.506
0.9951896 | 2274.923
0.9961011 | 2277.336
0.9970765 | 2279.766
0.9979819 | 2282.24
0.9990309 | 2284.646
1.000057 | 2287.156
1.001066 | 2289.557
1.002153 | 2292.262
1.00298 | 2294.629
1.004077 | 2297.243
1.005034 | 2299.801
1.005971 | 2302.156
1.006911 | 2304.433
1.007895 | 2306.85
1.008777 | 2309.111
1.009605 | 2311.398
1.010602 | 2313.837
1.011585 | 2316.302
1.012616 | 2318.891
1.013551 | 2321.147
1.014585 | 2323.621
1.015606 | 2325.957
1.016548 | 2328.567
1.017523 | 2331.173
1.018455 | 2333.507
1.019462 | 2335.992
1.020373 | 2338.536
1.021492 | 2341.063
1.022504 | 2343.568
1.023509 | 2346.218
1.024394 | 2348.508
1.025419 | 2351.142
1.026469 | 2353.719
1.027402 | 2356.231
1.028389 | 2358.578
1.029359 | 2360.832
1.030296 | 2363.35
1.031286 | 2365.921
1.032281 | 2368.575
1.033207 | 2370.867
1.034087 | 2373.137
1.03516 | 2375.747
1.036193 | 2378.368
1.037188 | 2380.93
1.038218 | 2383.479
1.039153 | 2385.874
1.040171 | 2388.302
1.041151 | 2390.836
1.042135 | 2393.457
1.04317 | 2395.793
1.044161 | 2398.192
1.044958 | 2400.537
1.045823 | 2402.844
1.046904 | 2405.346
1.047897 | 2407.9
1.048867 | 2410.468
1.049807 | 2412.8
1.050748 | 2415.232
1.051712 | 2417.84
1.052713 | 2420.349
1.053718 | 2422.74
1.054707 | 2425.153
1.055705 | 2427.805
1.056741 | 2430.336
1.057792 | 2432.806
1.058797 | 2435.403
1.059743 | 2438
1.060683 | 2440.254
1.061598 | 2442.583
1.062557 | 2445.099
1.0636 | 2447.659
1.064551 | 2450.151
1.065547 | 2452.715
1.066411 | 2454.972
1.067474 | 2457.63
1.068547 | 2460.203
1.069531 | 2462.814
1.070508 | 2465.33
1.071615 | 2467.885
1.072587 | 2470.346
1.073442 | 2472.668
1.074405 | 2475.213
1.075407 | 2477.599
1.076401 | 2480.196
1.077262 | 2482.484
1.078302 | 2485.131
1.079361 | 2487.801
1.080367 | 2490.479
1.081339 | 2492.949
1.08229 | 2495.32
1.083269 | 2497.711
1.084272 | 2500.266
1.085248 | 2502.65
1.086278 | 2505.082
1.087155 | 2507.453
1.087999 | 2509.774
1.089083 | 2512.322
1.090093 | 2515.016
1.091058 | 2517.666
1.092028 | 2520.07
1.092964 | 2522.458
1.093958 | 2525.027
1.094931 | 2527.666
1.095958 | 2530.114
1.096984 | 2532.768
1.097805 | 2535.104
1.098891 | 2537.714
1.099959 | 2540.193
1.100815 | 2542.509
1.101657 | 2544.853
1.102606 | 2547.332
1.103595 | 2549.869
1.104597 | 2552.535
1.105557 | 2555.031
1.106559 | 2557.527
1.107415 | 2559.792
1.108215 | 2562.062
1.109111 | 2564.323
1.110001 | 2566.599
1.111024 | 2569.214
1.112024 | 2571.776
1.112902 | 2574.048
1.114032 | 2576.705
1.114781 | 2578.981
1.115804 | 2581.598
1.116825 | 2584.131
1.117824 | 2586.739
1.118854 | 2589.389
1.119869 | 2592
1.120758 | 2594.25
1.121574 | 2596.636
1.122512 | 2599.145
1.123492 | 2601.459
1.124428 | 2603.999
1.125412 | 2606.561
1.126385 | 2609.015
1.127407 | 2611.459
1.128434 | 2614.168
1.129249 | 2616.427
1.130313 | 2619.079
1.131158 | 2621.331
1.132065 | 2623.605
1.132977 | 2626.031
1.134062 | 2628.611
1.135063 | 2631.265
1.135874 | 2633.59
1.136894 | 2636.136
1.137868 | 2638.621
1.138892 | 2641.249
1.139971 | 2643.928
1.141011 | 2646.472
1.142014 | 2649.162
1.142824 | 2651.438
1.143748 | 2653.802
1.144712 | 2656.294
1.145693 | 2658.841
1.146753 | 2661.473
1.147776 | 2664.057
1.148608 | 2666.443
1.149459 | 2668.926
1.150353 | 2671.244
1.151415 | 2673.945
1.15237 | 2676.467
1.153382 | 2678.985
1.154314 | 2681.31
1.1553 | 2683.722
1.156098 | 2686.032
1.156961 | 2688.315
1.157964 | 2690.91
1.158825 | 2693.164
1.159707 | 2695.476
1.160599 | 2697.794
1.161526 | 2700.044
1.162518 | 2702.647
1.163485 | 2705.174
1.164428 | 2707.646
1.165372 | 2710.061
1.166395 | 2712.632
1.167395 | 2715.22
1.168424 | 2717.628
1.169441 | 2720.267
1.170317 | 2722.739
1.171216 | 2725.057
1.172201 | 2727.58
1.173175 | 2730.056
1.174077 | 2732.458
1.174995 | 2734.831
1.176011 | 2737.316
1.176817 | 2739.616
1.177702 | 2741.869
1.178674 | 2744.343
1.179658 | 2746.856
1.180688 | 2749.432
1.18174 | 2751.978
1.182719 | 2754.342
1.183678 | 2756.984
1.184608 | 2759.64
1.185607 | 2761.952
1.186539 | 2764.424
1.187567 | 2767.093
1.188554 | 2769.682
1.189615 | 2772.261
1.190501 | 2774.56
1.191364 | 2776.849
1.192417 | 2779.38
1.19334 | 2781.854
1.194298 | 2784.364
1.195248 | 2786.779
1.196398 | 2789.415
1.197397 | 2792.087
1.198225 | 2794.487
1.199263 | 2797.15
1.200319 | 2799.727
1.201188 | 2802.021
1.202203 | 2804.647
1.203148 | 2807.11
1.204134 | 2809.707
1.205113 | 2812.3
1.206086 | 2814.765
1.207078 | 2817.274
1.208115 | 2819.99
1.209099 | 2822.548
1.210146 | 2824.853
1.211046 | 2827.2
1.21194 | 2829.694
1.212918 | 2832.228
1.213853 | 2834.671
1.214836 | 2837.11
1.215789 | 2839.553
1.216778 | 2841.983
1.217801 | 2844.6
1.218669 | 2846.96
1.219559 | 2849.265
1.220436 | 2851.59
1.22134 | 2853.86
1.222355 | 2856.437
1.22331 | 2858.843
1.22443 | 2861.475
1.225239 | 2863.741
1.226092 | 2866.052
1.227051 | 2868.551
1.228045 | 2871.088
1.229105 | 2873.716
1.230094 | 2876.289
1.231124 | 2878.722
1.232173 | 2881.438
1.233116 | 2884.092
1.234064 | 2886.443
1.235009 | 2888.864
1.235955 | 2891.345
1.236996 | 2893.793
1.238132 | 2896.383
1.239169 | 2899.143
1.240062 | 2901.674
1.241081 | 2904.254
1.242083 | 2906.774
1.242992 | 2909.259
1.243942 | 2911.668
1.244928 | 2913.933
1.245854 | 2916.473
1.246766 | 2918.778
1.24757 | 2921.03
1.248624 | 2923.643
1.249671 | 2926.161
1.250683 | 2928.813
1.251722 | 2931.148
1.252651 | 2933.568
1.253457 | 2935.818
1.254428 | 2938.457
1.255404 | 2941.082
1.256419 | 2943.682
1.257381 | 2946.184
1.258381 | 2948.687
1.259479 | 2951.238
1.260361 | 2953.528
1.261375 | 2956.118
1.262338 | 2958.465
1.263246 | 2960.908
1.264259 | 2963.574
1.265234 | 2966.083
1.266281 | 2968.46
1.267125 | 2970.796
1.267975 | 2973.121
1.269056 | 2975.687
1.270048 | 2978.333
1.27091 | 2980.616
1.271868 | 2983.173
1.272816 | 2985.496
1.273788 | 2988.042
1.274609 | 2990.325
1.275488 | 2992.584
1.276516 | 2995.091
1.277512 | 2997.798
1.278461 | 3000.246
1.279502 | 3002.762
1.280532 | 3005.247
1.281325 | 3007.596
1.282268 | 3010.228
1.283309 | 3012.742
1.284265 | 3015.317
1.285247 | 3017.892
1.286275 | 3020.454
1.287089 | 3022.717
1.287948 | 3025.011
1.288821 | 3027.277
1.289878 | 3029.929
1.290848 | 3032.361
1.291704 | 3034.739
1.292676 | 3037.092
1.293817 | 3039.724
1.294758 | 3042.372
1.295619 | 3044.736
1.296658 | 3047.342
1.297676 | 3049.957
1.298548 | 3052.26
1.29952 | 3054.848
1.300473 | 3057.122
1.301394 | 3059.629
1.302195 | 3061.89
1.303195 | 3064.461
1.3042 | 3066.964
1.305038 | 3069.242
1.305937 | 3071.536
1.306935 | 3073.986
1.307964 | 3076.636
1.308843 | 3079.104
1.309787 | 3081.644
1.310734 | 3084.056
1.31174 | 3086.732
1.312559 | 3089.013
1.313551 | 3091.536
1.314576 | 3094.199
1.315409 | 3096.541
1.316285 | 3098.835
1.317136 | 3101.089
1.318165 | 3103.68
1.319091 | 3106.266
1.320054 | 3108.628
1.321212 | 3111.199
1.322025 | 3113.519
1.322904 | 3115.985
1.323922 | 3118.643
1.324798 | 3120.944
1.32568 | 3123.339
1.326704 | 3125.991
1.327678 | 3128.43
1.328598 | 3130.968
1.329633 | 3133.67
1.330605 | 3136.248
1.331601 | 3138.786
1.332459 | 3141.086
1.333348 | 3143.391
1.334492 | 3145.955
1.335485 | 3148.654
1.336325 | 3150.985
1.337279 | 3153.481
1.338218 | 3155.931
1.339222 | 3158.574
1.340225 | 3161.196
1.341195 | 3163.624
1.342241 | 3166.346
1.343123 | 3168.86
1.344004 | 3171.147
1.344982 | 3173.632
1.345908 | 3176.124
1.346842 | 3178.598
1.347805 | 3180.879
1.348788 | 3183.342
1.349627 | 3185.702
1.350439 | 3187.954
1.351431 | 3190.534
1.352365 | 3192.827
1.353216 | 3195.172
1.354194 | 3197.668
1.355142 | 3200.039
1.356054 | 3202.61
1.356855 | 3204.89
1.357872 | 3207.501
1.358883 | 3210.157
1.359742 | 3212.423
1.360802 | 3215.064
1.36175 | 3217.512
1.362852 | 3220.142
1.363622 | 3222.447
1.364509 | 3224.87
1.3655 | 3227.316
1.36652 | 3229.959
1.367512 | 3232.622
1.368531 | 3235.039
1.369368 | 3237.617
1.370105 | 3239.926
1.370962 | 3242.29
1.371935 | 3244.821
1.372887 | 3247.35
1.373829 | 3249.91
1.374839 | 3252.288
1.375811 | 3254.806
1.376707 | 3257.308
1.377574 | 3259.816
1.378461 | 3262.084
1.379523 | 3264.71
1.380484 | 3267.386
1.381378 | 3269.763
1.382404 | 3272.167
1.383363 | 3274.846
1.384177 | 3277.129
1.385205 | 3279.763
1.386154 | 3282.068
1.387032 | 3284.494
1.387918 | 3286.843
1.388918 | 3288.869
1.390092 | 3291.738
1.391239 | 3294.322
1.392065 | 3296.766
1.393014 | 3299.356
1.393964 | 3302.002
1.394551 | 3281.985
1.394668 | 3121.11
1.394617 | 2956.86
1.392557 | 2790.36
1.378781 | 2627.235
1.372764 | 2462.985
1.370781 | 2299.86
1.384034 | 2136.735
1.391969 | 1973.61
1.399031 | 1811.61
1.403958 | 1670.985
1.407554 | 1668.507
1.410432 | 1671.003
1.412524 | 1674.149
1.414159 | 1675.371
1.415772 | 1676.492
1.417936 | 1677.054
1.419571 | 1677.333
1.421255 | 1677.009
1.42302 | 1676.486
1.424701 | 1676.001
1.426176 | 1675.378
1.427772 | 1674.862
1.429225 | 1674.168
1.430784 | 1673.555
1.432238 | 1672.864
1.433853 | 1671.923
1.435393 | 1670.947
1.436893 | 1669.728
1.438438 | 1668.661
1.439861 | 1667.442
1.441345 | 1666.141
1.442715 | 1665.217
1.443727 | 1663.969
1.44472 | 1663.067
1.445692 | 1662.209
1.446387 | 1661.387
1.447118 | 1660.818
1.447798 | 1660.156
1.447991 | 1659.989
1.447991 | 1659.989
1.448028 | 1659.947
1.448088 | 1659.891

## Образец1.32
Образец1.32 | Образец1.32
Деформация | Стандартное усилие
% | MPa
0 | 35.02312
4.704509e-05 | 35.13473
0.000236971 | 35.14864
0.00019562 | 35.23577
0.0002284795 | 35.23578
0.0002527651 | 35.30891
0.0004511635 | 35.40655
0.0004564215 | 36.15211
0.001638382 | 37.93684
0.002899361 | 40.08686
0.004304668 | 42.35664
0.005552619 | 44.91865
0.006876863 | 47.18403
0.008038984 | 49.48017
0.009486525 | 51.49507
0.01064115 | 54.0384
0.01223651 | 56.16645
0.0134395 | 58.71089
0.01484413 | 61.07405
0.01627532 | 62.93513
0.01779507 | 65.17964
0.01928962 | 67.17695
0.02078688 | 69.07978
0.02221808 | 71.03205
0.02372216 | 72.8415
0.02530117 | 75.35627
0.02689585 | 77.56013
0.02839244 | 79.39704
0.02989788 | 81.49214
0.03134815 | 83.67732
0.03278411 | 85.7032
0.03434132 | 87.7873
0.03580657 | 89.81208
0.0372439 | 92.05989
0.03866215 | 94.5351
0.04010696 | 96.8675
0.04154531 | 98.7176
0.04304122 | 100.6633
0.04432391 | 103.1726
0.0456393 | 105.5324
0.04710932 | 107.9648
0.04855618 | 110.5224
0.04995672 | 112.9548
0.05144036 | 115.4553
0.05300984 | 117.7943
0.05431228 | 120.1706
0.05583953 | 122.7008
0.05726464 | 125.1658
0.05871218 | 127.4763
0.05999419 | 129.9174
0.06126803 | 132.3146
0.06279255 | 134.7514
0.06425099 | 137.1179
0.06561678 | 139.3997
0.06698531 | 141.6761
0.06833271 | 144.037
0.06966036 | 146.3398
0.07099551 | 148.8051
0.0721767 | 151.0881
0.0736549 | 153.3469
0.0748211 | 155.6056
0.07620393 | 157.9622
0.07741374 | 160.5264
0.07870528 | 163.0159
0.07989193 | 165.5186
0.08095664 | 168.063
0.08231222 | 170.5174
0.08360376 | 173.0289
0.08503359 | 175.5601
0.08620389 | 177.9925
0.08742119 | 180.4007
0.08859829 | 182.8001
0.08991981 | 185.2742
0.09123111 | 187.8011
0.09246067 | 190.0555
0.09358533 | 192.3472
0.09488641 | 194.8345
0.09611938 | 197.1988
0.09727673 | 199.5652
0.09839116 | 202.0569
0.09956963 | 204.3707
0.1010015 | 206.9195
0.1022311 | 209.3321
0.1035935 | 211.7864
0.1047297 | 214.0716
0.1060567 | 216.5457
0.1071255 | 218.8331
0.1083884 | 221.249
0.1095607 | 223.5605
0.1107113 | 225.8742
0.1120812 | 228.4142
0.1132698 | 230.7983
0.1144579 | 233.134
0.1156322 | 235.4763
0.1166677 | 237.7636
0.1178516 | 240.2092
0.1192051 | 242.5844
0.1205852 | 245.0937
0.1218039 | 247.425
0.1229721 | 249.7607
0.1242725 | 252.2743
0.1253822 | 254.6364
0.1265695 | 256.9545
0.1277241 | 259.3561
0.1289012 | 261.6699
0.1300879 | 264.0517
0.1313195 | 266.4357
0.1325572 | 268.9911
0.1337493 | 271.3532
0.1347439 | 273.634
0.135968 | 276.0202
0.1373924 | 278.4844
0.1384979 | 280.7674
0.1396227 | 283.0264
0.1407767 | 285.3995
0.1420682 | 287.9593
0.1432896 | 290.4225
0.1445212 | 293.0174
0.1457794 | 295.4696
0.1469858 | 297.9525
0.1481935 | 300.4662
0.1493883 | 302.9051
0.1505396 | 305.2122
0.1517194 | 307.5963
0.152874 | 310.1693
0.1541696 | 312.6478
0.1555198 | 315.1593
0.1566438 | 317.5609
0.1578481 | 319.9427
0.1589898 | 322.3202
0.1601941 | 324.7657
0.1614053 | 327.2245
0.1625865 | 329.7645
0.1637881 | 332.0167
0.1649012 | 334.3062
0.1659993 | 336.5584
0.1671056 | 338.8787
0.1682466 | 341.2013
0.1694087 | 343.7413
0.1705579 | 346.2198
0.1716812 | 348.5247
0.1729638 | 351.1219
0.1742023 | 353.5653
0.1754441 | 356.0767
0.1766341 | 358.4893
0.1778283 | 361.0272
0.178955 | 363.5079
0.1800394 | 365.8062
0.1812969 | 368.3221
0.1823909 | 370.7479
0.1835912 | 373.0001
0.1847594 | 375.3248
0.1859222 | 377.7132
0.1868337 | 380.0291
0.1879311 | 382.5142
0.1891518 | 385.1026
0.1903732 | 387.6251
0.1915448 | 389.9806
0.1926995 | 392.5074
0.1938466 | 394.8541
0.1949583 | 397.203
0.1961422 | 399.4969
0.1972696 | 402.0062
0.1984188 | 404.3177
0.1995209 | 406.816
0.2007164 | 409.2462
0.2019494 | 411.7313
0.2031054 | 414.3636
0.2041415 | 416.8267
0.2053547 | 419.3514
0.2067239 | 421.9266
0.2078969 | 424.3656
0.2089855 | 426.6771
0.2101497 | 429.0963
0.2112641 | 431.4452
0.2124119 | 433.8621
0.213604 | 436.4747
0.2147879 | 438.9532
0.2160413 | 441.513
0.2172225 | 443.963
0.2183867 | 446.5338
0.2196142 | 449.0233
0.2204582 | 450.9788
0.2214398 | 453.3321
0.2225822 | 455.692
0.2238582 | 458.1622
0.2248527 | 460.4913
0.2262199 | 463.0467
0.227395 | 465.4901
0.2285775 | 467.9291
0.2297573 | 470.4449
0.2307941 | 472.6971
0.231991 | 475.1998
0.2331109 | 477.4894
0.2342955 | 479.9657
0.2354467 | 482.5167
0.2365836 | 484.9007
0.2377321 | 487.4715
0.2388935 | 489.9962
0.240245 | 492.4703
0.241401 | 494.9313
0.2425563 | 497.3724
0.2434664 | 499.6268
0.2447198 | 501.9911
0.2459521 | 504.5839
0.2472021 | 507.1964
0.248384 | 509.6793
0.2495004 | 512.0765
0.2507007 | 514.6078
0.2518322 | 516.9918
0.2529854 | 519.3824
0.2541721 | 521.9423
0.2552913 | 524.5284
0.2564548 | 526.8663
0.2575931 | 529.1317
0.2587797 | 531.6827
0.2599909 | 534.2272
0.2612034 | 536.6925
0.2623894 | 539.2303
0.2634711 | 541.6166
0.2645998 | 544.0929
0.2656754 | 546.3758
0.2668607 | 548.839
0.2680222 | 551.2274
0.2691911 | 553.7147
0.2703696 | 556.1559
0.271264 | 558.6102
0.2725378 | 561.1788
0.2737694 | 563.6068
0.2749581 | 566.1007
0.2759799 | 568.3727
0.2771182 | 570.8336
0.2781822 | 573.11
0.2793682 | 575.5248
0.2805051 | 577.8297
0.2815596 | 580.1083
0.2826611 | 582.5912
0.283877 | 585.0829
0.285018 | 587.5504
0.2862312 | 590.1366
0.2874369 | 592.7294
0.2884465 | 595.2035
0.2895207 | 597.4557
0.2907012 | 599.8749
0.2918211 | 602.3424
0.292881 | 604.6891
0.2940568 | 607.0687
0.295131 | 609.4264
0.2963899 | 611.962
0.2975023 | 614.4383
0.2985827 | 616.7455
0.2997618 | 619.2899
0.300975 | 621.8871
0.3021038 | 624.4557
0.3033783 | 627.0243
0.3044253 | 629.3446
0.3053524 | 631.6122
0.3064539 | 633.9017
0.3075568 | 636.2845
0.3087626 | 638.7915
0.3099778 | 641.2283
0.3110997 | 643.6607
0.3123382 | 646.2007
0.3133497 | 648.4947
0.3143627 | 650.771
0.3156058 | 653.177
0.3166426 | 655.4556
0.3176958 | 657.8924
0.3188368 | 660.3401
0.3199866 | 662.6187
0.321084 | 665.1148
0.3222536 | 667.6416
0.3234117 | 670.0301
0.3245881 | 672.4031
0.325738 | 674.8531
0.3269369 | 677.4568
0.3281078 | 680.0891
0.3291869 | 682.3567
0.330381 | 684.8506
0.3313796 | 687.1248
0.3325281 | 689.6604
0.3335663 | 692.0203
0.3346807 | 694.3648
0.335834 | 696.9685
0.3369825 | 699.4536
0.3379865 | 701.8706
0.339163 | 704.4348
0.3402999 | 706.854
0.3415165 | 709.3875
0.3426793 | 711.8946
0.3437495 | 714.1709
0.3447236 | 716.4209
0.3458332 | 719.0005
0.3470083 | 721.4065
0.3480751 | 723.9444
0.3492794 | 726.3592
0.3504354 | 728.9036
0.3514327 | 731.1558
0.352511 | 733.7002
0.353558 | 735.9788
0.3545512 | 738.3848
0.3558305 | 740.9644
0.3570294 | 743.5813
0.3581956 | 746.0796
0.3592807 | 748.49
0.3604742 | 750.9751
0.3615906 | 753.4031
0.3626955 | 755.7937
0.3636867 | 758.0921
0.364921 | 760.6541
0.3660838 | 763.1809
0.3672269 | 765.6968
0.3682943 | 767.9732
0.3694741 | 770.5396
0.370532 | 773.117
0.3715136 | 775.4988
0.3727098 | 777.8235
0.3738093 | 780.2493
0.374968 | 782.6267
0.3760409 | 785.1338
0.377205 | 787.7024
0.3784407 | 790.2425
0.379594 | 792.8221
0.3806055 | 795.1468
0.3817574 | 797.7637
0.3828324 | 800.0862
0.3839196 | 802.4527
0.3849236 | 804.729
0.3858439 | 807.0428
0.3869039 | 809.3543
0.3879836 | 811.7449
0.3891539 | 814.1158
0.3902313 | 816.6379
0.3914779 | 819.246
0.3924581 | 821.5224
0.3936727 | 824.069
0.3948818 | 826.664
0.3959077 | 829.1447
0.3969908 | 831.5353
0.3980984 | 833.8227
0.3992265 | 836.3605
0.4003041 | 838.8808
0.4014097 | 841.3307
0.4024465 | 843.6928
0.403407 | 846.0021
0.4046072 | 848.518
0.4057802 | 851.058
0.4069226 | 853.6179
0.4079608 | 855.9601
0.4090016 | 858.2519
0.4101896 | 860.8886
0.4112067 | 863.2133
0.4122053 | 865.4853
0.4133211 | 867.9836
0.4144056 | 870.4379
0.4155384 | 872.9933
0.4166937 | 875.6323
0.4176841 | 877.9174
0.4186923 | 880.2355
0.4197093 | 882.613
0.4206555 | 884.8827
0.4218653 | 887.4404
0.4229307 | 889.7101
0.4239198 | 892.0986
0.4249096 | 894.3903
0.4260268 | 896.8491
0.4271841 | 899.3451
0.4282413 | 901.8368
0.4293994 | 904.4164
0.4303837 | 906.7236
0.4313673 | 908.9933
0.4324239 | 911.2609
0.433417 | 913.634
0.4344729 | 916.0641
0.4354211 | 918.4218
0.4364838 | 920.6762
0.4374838 | 922.9943
0.4384981 | 925.2597
0.4395894 | 927.8415
0.4407167 | 930.3354
0.441727 | 932.6271
0.4427235 | 934.9387
0.4437222 | 937.2678
0.4447937 | 939.5705
0.4458441 | 942.1215
0.4469149 | 944.3803
0.4479694 | 946.727
0.4489054 | 949.1
0.4499551 | 951.3654
0.4507065 | 953.6572
0.4517242 | 956.0785
0.4527896 | 958.6164
0.453934 | 961.0466
0.4549456 | 963.3603
0.4558011 | 965.6147
0.4569421 | 967.9196
0.4579135 | 970.2377
0.4589687 | 972.6635
0.4599653 | 975.0475
0.4610974 | 977.3898
0.4621261 | 979.7431
0.4630641 | 982.1447
0.4640784 | 984.4035
0.465064 | 986.7018
0.4659864 | 989.0441
0.4671996 | 991.4963
0.4683352 | 994.0407
0.4695109 | 996.6467
0.4705279 | 998.9582
0.4715109 | 1001.221
0.4725041 | 1003.531
0.473628 | 1005.956
0.4747358 | 1008.488
0.4756022 | 1010.83
0.4767466 | 1013.166
0.4778951 | 1015.693
0.4790225 | 1018.268
0.4801301 | 1020.903
0.4810879 | 1023.381
0.4821213 | 1025.772
0.4833331 | 1028.369
0.4843249 | 1030.687
0.4854775 | 1033.256
0.4865095 | 1035.613
0.4875266 | 1037.892
0.4885436 | 1040.203
0.4895926 | 1042.636
0.4904911 | 1044.932
0.4915865 | 1047.432
0.4927793 | 1049.977
0.4937425 | 1052.249
0.4946165 | 1054.538
0.4957282 | 1056.938
0.4967098 | 1059.43
0.4977268 | 1061.774
0.4989012 | 1064.244
0.4999761 | 1066.641
0.5009523 | 1069.043
0.5019597 | 1071.42
0.5031082 | 1073.936
0.5042826 | 1076.467
0.5053453 | 1079.095
0.5064543 | 1081.705
0.5074107 | 1084.041
0.5086239 | 1086.673
0.5096402 | 1089.088
0.5107635 | 1091.692
0.5118085 | 1094.221
0.5128725 | 1096.816
0.5138718 | 1099.081
0.5149236 | 1101.402
0.5158711 | 1103.665
0.5170264 | 1106.233
0.5181082 | 1108.714
0.5191068 | 1111.008
0.5201095 | 1113.315
0.5210911 | 1115.715
0.5221109 | 1118.064
0.5231225 | 1120.465
0.5241511 | 1122.742
0.525147 | 1125.178
0.5262178 | 1127.622
0.5272621 | 1130.091
0.5282566 | 1132.458
0.5293595 | 1134.969
0.5304698 | 1137.538
0.5314133 | 1139.803
0.5324569 | 1142.148
0.5334555 | 1144.466
0.5344562 | 1146.782
0.5354705 | 1149.245
0.5365052 | 1151.754
0.5375352 | 1154.136
0.5386013 | 1156.568
0.539587 | 1158.917
0.5406312 | 1161.282
0.5416122 | 1163.564
0.5425154 | 1165.9
0.5435311 | 1168.269
0.5446912 | 1170.855
0.5456809 | 1173.219
0.546685 | 1175.513
0.5476946 | 1177.97
0.5487211 | 1180.283
0.5497967 | 1182.599
0.550809 | 1185.063
0.5518158 | 1187.631
0.552918 | 1190.031
0.5538764 | 1192.296
0.5548396 | 1194.557
0.5557824 | 1196.838
0.556809 | 1199.173
0.5577936 | 1201.585
0.5587568 | 1203.989
0.5598141 | 1206.265
0.5608011 | 1208.625
0.5618106 | 1211.138
0.5628713 | 1213.457
0.5639162 | 1215.77
0.5649033 | 1218.124
0.565874 | 1220.494
0.5668379 | 1222.804
0.5678208 | 1225.056
0.5687009 | 1227.345
0.5697384 | 1229.65
0.5707452 | 1231.962
0.571752 | 1234.258
0.572737 | 1236.664
0.5737254 | 1238.978
0.5747323 | 1241.331
0.5757568 | 1243.616
0.5768262 | 1245.879
0.5777813 | 1248.277
0.5787867 | 1250.661
0.5799223 | 1253.216
0.5810156 | 1255.631
0.5819945 | 1258.026
0.5829495 | 1260.337
0.5839298 | 1262.686
0.5849924 | 1265.059
0.5859904 | 1267.443
0.5870067 | 1269.902
0.5880653 | 1272.506
0.5891089 | 1275.044
0.5900953 | 1277.316
0.5912438 | 1279.913
0.592348 | 1282.339
0.5932935 | 1284.597
0.594271 | 1286.94
0.5952907 | 1289.264
0.5963214 | 1291.589
0.5973275 | 1294.116
0.5982996 | 1296.406
0.599318 | 1298.686
0.6003439 | 1301.079
0.6014215 | 1303.588
0.6024665 | 1306.1
0.6034038 | 1308.594
0.6043752 | 1310.903
0.605491 | 1313.465
0.6065025 | 1315.744
0.6074842 | 1318.022
0.6084937 | 1320.373
0.6094841 | 1322.746
0.6105155 | 1325.1
0.6115563 | 1327.492
0.6125897 | 1329.986
0.6136612 | 1332.348
0.6146326 | 1334.706
0.6156531 | 1337.116
0.6166394 | 1339.501
0.6176224 | 1341.792
0.6185481 | 1344.159
0.6195393 | 1346.508
0.6205352 | 1348.784
0.621574 | 1351.12
0.6225876 | 1353.444
0.623651 | 1355.872
0.624685 | 1358.296
0.6257055 | 1360.634
0.6267436 | 1363.071
0.6278192 | 1365.661
0.6287838 | 1367.995
0.6298267 | 1370.579
0.6310024 | 1373.242
0.6320508 | 1375.639
0.6330379 | 1378.065
0.6340011 | 1380.508
0.6350351 | 1382.831
0.6362408 | 1385.428
0.637185 | 1387.766
0.6382912 | 1390.189
0.6393008 | 1392.652
0.6404792 | 1395.263
0.6415961 | 1397.817
0.6425164 | 1400.098
0.6435021 | 1402.425
0.6444612 | 1404.706
0.6456097 | 1407.292
0.6465838 | 1409.689
0.6476083 | 1412.082
0.6485675 | 1414.486
0.6496179 | 1416.96
0.650641 | 1419.421
0.6516839 | 1421.805
0.652658 | 1424.103
0.6536396 | 1426.388
0.6547623 | 1429.008
0.6558399 | 1431.578
0.6570082 | 1434.116
0.6579312 | 1436.494
0.6590027 | 1438.955
0.6600095 | 1441.321
0.6609509 | 1443.688
0.6620095 | 1446.047
0.6630436 | 1448.592
0.664128 | 1451.154
0.6650667 | 1453.602
0.6660865 | 1455.869
0.6671893 | 1458.466
0.6681512 | 1460.743
0.6691409 | 1463.12
0.670145 | 1465.469
0.6711294 | 1467.763
0.6721437 | 1470.14
0.6731607 | 1472.553
0.6741695 | 1474.955
0.6752308 | 1477.422
0.6762874 | 1479.874
0.677284 | 1482.239
0.678271 | 1484.592
0.6792254 | 1486.864
0.6801804 | 1489.153
0.6811865 | 1491.553
0.6821886 | 1493.878
0.6831538 | 1496.16
0.6841838 | 1498.54
0.6851865 | 1500.957
0.6862308 | 1503.35
0.6872669 | 1505.787
0.688318 | 1508.294
0.6893016 | 1510.761
0.6903425 | 1513.134
0.6912955 | 1515.415
0.6922607 | 1517.711
0.6932294 | 1519.99
0.694211 | 1522.332
0.6952178 | 1525.004
0.6962055 | 1527.555
0.6972682 | 1530.023
0.6982668 | 1532.365
0.6993683 | 1534.881
0.7003922 | 1537.467
0.7014596 | 1539.844
0.7024153 | 1542.116
0.7034153 | 1544.511
0.7043676 | 1546.884
0.7053479 | 1549.238
0.7063778 | 1551.626
0.7073465 | 1554.03
0.7083308 | 1556.484
0.7093165 | 1558.976
0.7103581 | 1561.358
0.7113404 | 1563.724
0.7124541 | 1566.172
0.7134684 | 1568.574
0.7144568 | 1571.118
0.7154479 | 1573.379
0.716501 | 1575.75
0.7174908 | 1578.017
0.7184111 | 1580.478
0.7194295 | 1582.873
0.7204384 | 1585.191
0.7214608 | 1587.657
0.7224084 | 1590.1
0.7234595 | 1592.533
0.7244911 | 1595.018
0.7255183 | 1597.552
0.726538 | 1599.949
0.7276436 | 1602.441
0.7287056 | 1605.007
0.729692 | 1607.396
0.7306967 | 1609.788
0.7318848 | 1612.425
0.7328725 | 1614.91
0.7338541 | 1617.373
0.7348411 | 1619.755
0.7358936 | 1622.17
0.7369256 | 1624.743
0.7379896 | 1627.255
0.7389808 | 1629.691
0.7399426 | 1632.069
0.7409099 | 1634.374
0.7418622 | 1636.657
0.7430509 | 1639.249
0.7439767 | 1641.594
0.7450393 | 1644.028
0.7460039 | 1646.3
0.7470237 | 1648.656
0.7478751 | 1650.906
0.7489337 | 1653.499
0.7499542 | 1655.878
0.7509542 | 1658.269
0.7519221 | 1660.675
0.7529099 | 1662.971
0.7538383 | 1665.311
0.7548111 | 1667.744
0.7558193 | 1670.141
0.7568097 | 1672.575
0.7578553 | 1674.926
0.7588192 | 1677.381
0.7599139 | 1679.87
0.7609303 | 1682.257
0.7619752 | 1684.801
0.7630229 | 1687.42
0.7639609 | 1689.828
0.7651169 | 1692.384
0.7660481 | 1694.656
0.7670808 | 1697.095
0.768074 | 1699.542
0.7690624 | 1702.01
0.7700889 | 1704.495
0.7711053 | 1706.987
0.7721632 | 1709.371
0.7732231 | 1711.889
0.7743069 | 1714.402
0.7752878 | 1716.861
0.7762912 | 1719.129
0.7772095 | 1721.519
0.7782183 | 1723.994
0.7791666 | 1726.353
0.7801584 | 1728.751
0.7811924 | 1731.236
0.7821938 | 1733.607
0.7832279 | 1735.997
0.7842265 | 1738.57
0.7852381 | 1741.174
0.7862782 | 1743.631
0.7872742 | 1746.023
0.7882469 | 1748.372
0.7893096 | 1750.961
0.790454 | 1753.492
0.7914036 | 1755.845
0.7923027 | 1758.1
0.7932939 | 1760.567
0.7942442 | 1763.01
0.7952823 | 1765.524
0.7962584 | 1767.842
0.7973463 | 1770.391
0.7983538 | 1772.968
0.7993565 | 1775.421
0.8002952 | 1777.8
0.8012468 | 1780.129
0.8021842 | 1782.406
0.8031256 | 1784.708
0.8041794 | 1787.121
0.8051678 | 1789.487
0.8061555 | 1791.92
0.8072066 | 1794.546
0.8082503 | 1797.069
0.8092496 | 1799.592
0.8103184 | 1802.046
0.811285 | 1804.489
0.8122755 | 1806.838
0.8132224 | 1809.09
0.8141481 | 1811.36
0.8151249 | 1813.674
0.8161236 | 1816.021
0.8171835 | 1818.497
0.8181883 | 1821.076
0.8191876 | 1823.46
0.8201869 | 1825.772
0.8212612 | 1828.323
0.8221011 | 1830.582
0.8231092 | 1833.043
0.8240411 | 1835.35
0.8250241 | 1837.798
0.8260316 | 1840.27
0.8269485 | 1842.577
0.8280125 | 1845.121
0.829005 | 1847.617
0.830035 | 1850.12
0.8309866 | 1852.535
0.8321194 | 1855.062
0.833131 | 1857.676
0.8341126 | 1860.038
0.8351221 | 1862.304
0.8360996 | 1864.866
0.8370724 | 1867.338
0.8380152 | 1869.625
0.8390281 | 1871.983
0.8400553 | 1874.532
0.8410295 | 1877.034
0.8420989 | 1879.642
0.8431357 | 1882.272
0.8442127 | 1884.85
0.8452556 | 1887.401
0.8462856 | 1889.844
0.8472535 | 1892.248
0.8482038 | 1894.619
0.849338 | 1897.21
0.8503598 | 1899.666
0.8513414 | 1902.263
0.8523468 | 1904.7
0.8533823 | 1907.121
0.854368 | 1909.646
0.8554081 | 1912.175
0.8564354 | 1914.717
0.8574395 | 1917.275
0.8584504 | 1919.705
0.8593693 | 1921.981
0.8605008 | 1924.55
0.8614769 | 1927.011
0.8624367 | 1929.421
0.8633339 | 1931.691
0.8644708 | 1934.022
0.865451 | 1936.6
0.8664163 | 1939.144
0.8674769 | 1941.647
0.8685035 | 1944.187
0.8695675 | 1946.749
0.8704707 | 1949.054
0.8714721 | 1951.445
0.8723897 | 1953.873
0.8733066 | 1956.199
0.8743324 | 1958.496
0.8753079 | 1960.834
0.8763685 | 1963.358
0.8773113 | 1965.909
0.8784026 | 1968.289
0.8794523 | 1970.919
0.8803869 | 1973.567
0.881515 | 1975.979
0.8824339 | 1978.258
0.8833467 | 1980.633
0.8843596 | 1983.072
0.8854155 | 1985.575
0.8864039 | 1988.108
0.8873154 | 1990.558
0.8883794 | 1992.947
0.8893664 | 1995.361
0.8904046 | 1997.893
0.8914512 | 2000.462
0.8924838 | 2002.923
0.8934893 | 2005.29
0.8944253 | 2007.733
0.8953912 | 2010.19
0.896368 | 2012.503
0.8972447 | 2014.898
0.8983578 | 2017.458
0.8993408 | 2019.939
0.900385 | 2022.4
0.9013864 | 2024.982
0.9024286 | 2027.561
0.9034981 | 2030.064
0.9044865 | 2032.531
0.9054613 | 2034.951
0.9064354 | 2037.304
0.9075478 | 2039.921
0.9085546 | 2042.494
0.9093939 | 2044.757
0.9104122 | 2047.178
0.9114061 | 2049.598
0.9124436 | 2052.201
0.9135042 | 2054.783
0.914543 | 2057.255
0.9155669 | 2059.817
0.9165798 | 2062.445
0.9175553 | 2064.809
0.9185198 | 2067.145
0.9195185 | 2069.566
0.9205321 | 2072.016
0.9214864 | 2074.334
0.9225382 | 2076.758
0.9235021 | 2079.309
0.9245423 | 2081.873
0.925558 | 2084.422
0.9266084 | 2086.98
0.9276479 | 2089.474
0.9285797 | 2091.866
0.9295041 | 2094.393
0.9303011 | 2096.834
0.9311111 | 2099.146
0.9320865 | 2101.548
0.9330838 | 2103.905
0.9340736 | 2106.467
0.9350865 | 2108.908
0.9361035 | 2111.226
0.9371567 | 2113.843
0.9380123 | 2116.144
0.9389966 | 2118.651
0.9399625 | 2120.954
0.9408454 | 2123.254
0.9418508 | 2125.652
0.9428195 | 2128.088
0.9438481 | 2130.609
0.9447983 | 2133.153
0.9458194 | 2135.737
0.9468521 | 2138.139
0.9478494 | 2140.714
0.9489407 | 2143.377
0.9499196 | 2145.726
0.9510837 | 2148.382
0.9520265 | 2150.982
0.9529836 | 2153.429
0.9539897 | 2155.758
0.9549284 | 2158.233
0.9560013 | 2160.861
0.9569863 | 2163.346
0.9580197 | 2165.908
0.9589066 | 2168.166
0.9599325 | 2170.748
0.960991 | 2173.266
0.9619795 | 2175.642
0.9629338 | 2177.995
0.9638398 | 2180.302
0.9648439 | 2182.565
0.9658595 | 2185.044
0.9666565 | 2187.302
0.9677083 | 2189.867
0.9686852 | 2192.297
0.9697165 | 2194.865
0.9707519 | 2197.474
0.9718037 | 2200.079
0.9728295 | 2202.712
0.9737498 | 2205.215
0.9747042 | 2207.634
0.9757437 | 2209.985
0.9766912 | 2212.422
0.977617 | 2214.912
0.9787164 | 2217.337
0.9797226 | 2219.686
0.9805897 | 2222.022
0.9814467 | 2224.34
0.9825209 | 2226.909
0.9833854 | 2229.187
0.9843813 | 2231.738
0.9853608 | 2234.127
0.9862954 | 2236.612
0.9872852 | 2239.191
0.988275 | 2241.712
0.9892436 | 2244.186
0.9903049 | 2246.772
0.9913111 | 2249.314
0.9923935 | 2251.848
0.9934718 | 2254.374
0.9944364 | 2256.919
0.9954241 | 2259.569
0.9962995 | 2261.931
0.9972981 | 2264.267
0.9982341 | 2266.675
0.9991728 | 2269.087
1.000195 | 2271.561
1.001217 | 2274.128
1.002252 | 2276.773
1.003269 | 2279.362
1.004293 | 2281.875
1.005353 | 2284.455
1.006342 | 2286.852
1.00741 | 2289.395
1.008298 | 2291.68
1.009306 | 2294.305
1.010288 | 2296.784
1.011265 | 2299.269
1.012291 | 2301.842
1.01332 | 2304.36
1.014398 | 2307.014
1.015267 | 2309.264
1.016302 | 2311.927
1.017276 | 2314.393
1.018222 | 2316.735
1.019181 | 2319.148
1.020117 | 2321.49
1.021147 | 2323.859
1.022131 | 2326.278
1.022996 | 2328.53
1.02398 | 2331.169
1.025013 | 2333.751
1.026081 | 2336.412
1.027108 | 2338.998
1.028107 | 2341.443
1.029032 | 2343.759
1.029942 | 2346.262
1.030989 | 2348.839
1.031994 | 2351.441
1.033011 | 2354.005
1.03394 | 2356.523
1.035053 | 2359.046
1.036118 | 2361.621
1.036891 | 2363.939
1.037865 | 2366.237
1.038829 | 2368.747
1.039806 | 2371.287
1.04078 | 2373.651
1.041737 | 2376.046
1.042704 | 2378.443
1.043628 | 2380.827
1.044819 | 2383.473
1.04579 | 2386.017
1.046849 | 2388.544
1.047916 | 2391.189
1.048961 | 2393.835
1.049946 | 2396.16
1.050897 | 2398.517
1.051715 | 2400.807
1.052688 | 2403.345
1.05367 | 2405.672
1.054696 | 2408.172
1.055708 | 2410.807
1.056686 | 2413.274
1.0577 | 2415.808
1.058786 | 2418.531
1.0598 | 2421.106
1.060765 | 2423.505
1.061741 | 2425.836
1.062687 | 2428.368
1.063571 | 2430.706
1.064629 | 2433.011
1.065662 | 2435.641
1.06661 | 2438.251
1.06758 | 2440.692
1.068683 | 2443.261
1.069712 | 2445.843
1.070622 | 2448.374
1.071682 | 2450.936
1.072654 | 2453.452
1.073571 | 2455.801
1.074507 | 2458.119
1.075444 | 2460.485
1.076465 | 2463.003
1.077485 | 2465.526
1.078481 | 2467.886
1.079509 | 2470.513
1.08038 | 2472.933
1.081411 | 2475.547
1.082448 | 2477.96
1.083358 | 2480.388
1.084321 | 2482.794
1.085321 | 2485.29
1.086291 | 2487.835
1.087144 | 2490.095
1.088122 | 2492.592
1.089147 | 2494.929
1.090148 | 2497.467
1.091054 | 2499.821
1.092099 | 2502.453
1.093081 | 2504.844
1.094067 | 2507.496
1.094995 | 2510.044
1.095995 | 2512.501
1.096951 | 2515.004
1.097948 | 2517.572
1.098996 | 2520.132
1.100002 | 2522.795
1.100905 | 2525.199
1.101776 | 2527.451
1.102835 | 2529.982
1.103812 | 2532.582
1.104729 | 2535.032
1.105681 | 2537.42
1.106664 | 2539.716
1.107681 | 2542.421
1.108479 | 2544.735
1.109574 | 2547.325
1.110609 | 2549.925
1.111488 | 2552.267
1.112406 | 2554.554
1.113381 | 2557.099
1.114402 | 2559.703
1.115358 | 2562.306
1.116332 | 2564.763
1.117318 | 2567.211
1.118291 | 2569.834
1.119321 | 2572.381
1.120301 | 2574.778
1.121308 | 2577.358
1.122221 | 2579.766
1.123088 | 2582.073
1.124124 | 2584.677
1.125052 | 2587.173
1.126024 | 2589.603
1.126908 | 2591.994
1.127902 | 2594.433
1.128887 | 2596.957
1.129897 | 2599.568
1.130858 | 2602.081
1.131876 | 2604.711
1.132955 | 2607.346
1.133984 | 2609.8
1.134994 | 2612.307
1.135929 | 2614.883
1.136829 | 2617.35
1.137816 | 2619.756
1.138831 | 2622.252
1.13979 | 2624.797
1.140811 | 2627.332
1.141825 | 2629.889
1.142701 | 2632.203
1.143517 | 2634.486
1.144594 | 2637.12
1.14559 | 2639.645
1.146511 | 2642.097
1.147462 | 2644.503
1.148445 | 2646.892
1.149462 | 2649.504
1.15044 | 2652.161
1.151444 | 2654.703
1.152495 | 2657.372
1.153339 | 2659.631
1.154244 | 2661.89
1.155276 | 2664.496
1.156081 | 2666.792
1.156874 | 2669.069
1.15781 | 2671.505
1.158796 | 2673.845
1.159772 | 2676.449
1.160842 | 2679.125
1.161841 | 2681.52
1.162831 | 2684.067
1.163759 | 2686.508
1.164611 | 2688.84
1.165674 | 2691.395
1.166637 | 2693.898
1.167545 | 2696.389
1.168539 | 2698.811
1.169522 | 2701.263
1.170522 | 2703.851
1.171527 | 2706.486
1.172571 | 2709.052
1.173663 | 2711.746
1.174541 | 2714.099
1.175607 | 2716.595
1.176617 | 2718.99
1.177557 | 2721.585
1.178504 | 2724.057
1.179454 | 2726.428
1.180471 | 2728.955
1.181501 | 2731.583
1.182521 | 2734.165
1.183527 | 2736.602
1.184371 | 2738.884
1.185308 | 2741.244
1.186267 | 2743.65
1.187168 | 2745.92
1.188115 | 2748.352
1.189092 | 2750.827
1.190096 | 2753.081
1.19101 | 2755.612
1.1919 | 2757.955
1.192867 | 2760.569
1.193908 | 2763.079
1.194974 | 2765.77
1.195754 | 2768.042
1.196864 | 2770.51
1.197752 | 2772.788
1.198621 | 2775.331
1.199662 | 2777.888
1.200622 | 2780.263
1.201651 | 2782.814
1.202605 | 2785.403
1.203688 | 2787.87
1.204752 | 2790.364
1.205568 | 2792.733
1.206424 | 2795.025
1.207431 | 2797.494
1.208318 | 2799.799
1.209249 | 2802.243
1.210294 | 2804.831
1.211336 | 2807.255
1.212247 | 2809.929
1.213201 | 2812.28
1.214191 | 2814.791
1.215231 | 2817.36
1.21627 | 2819.972
1.217226 | 2822.424
1.218377 | 2825.037
1.21935 | 2827.639
1.220164 | 2829.904
1.221154 | 2832.418
1.222154 | 2834.927
1.223175 | 2837.61
1.224208 | 2840.279
1.22527 | 2842.826
1.226308 | 2845.546
1.227312 | 2848.161
1.228287 | 2850.556
1.229211 | 2852.971
1.23019 | 2855.361
1.231179 | 2857.862
1.232211 | 2860.2
1.233241 | 2862.797
1.234169 | 2865.282
1.235072 | 2867.655
1.236094 | 2870.285
1.237104 | 2872.871
1.238054 | 2875.323
1.238938 | 2877.611
1.239955 | 2879.982
1.240948 | 2882.653
1.241845 | 2884.917
1.242801 | 2887.395
1.2438 | 2889.953
1.244878 | 2892.598
1.245884 | 2895.154
1.246918 | 2897.492
1.247815 | 2900.106
1.248754 | 2902.627
1.249694 | 2904.938
1.250634 | 2907.417
1.251648 | 2909.992
1.252632 | 2912.442
1.253654 | 2915.035
1.254555 | 2917.425
1.255431 | 2919.743
1.256467 | 2922.323
1.257341 | 2924.784
1.258243 | 2927.124
1.259283 | 2929.576
1.260248 | 2931.978
1.26126 | 2934.658
1.262121 | 2936.911
1.263138 | 2939.569
1.264052 | 2941.835
1.26507 | 2944.467
1.266087 | 2947.018
1.267001 | 2949.36
1.267937 | 2951.749
1.268988 | 2954.339
1.26996 | 2956.86
1.270935 | 2959.274
1.271968 | 2961.88
1.272818 | 2964.209
1.273881 | 2966.67
1.274916 | 2969.142
1.275734 | 2971.586
1.276741 | 2974.198
1.277634 | 2976.466
1.278607 | 2978.964
1.279638 | 2981.616
1.280634 | 2984.248
1.281664 | 2986.852
1.282546 | 2989.212
1.283411 | 2991.592
1.284501 | 2994.195
1.285448 | 2996.696
1.28642 | 2999.214
1.287373 | 3001.602
1.288528 | 3004.277
1.289394 | 3006.632
1.290198 | 3008.992
1.291234 | 3011.459
1.29211 | 3013.718
1.29302 | 3016.186
1.29395 | 3018.497
1.294941 | 3021.077
1.295962 | 3023.718
1.296858 | 3026.227
1.29783 | 3028.704
1.298844 | 3031.182
1.299818 | 3033.841
1.300848 | 3036.451
1.301824 | 3038.78
1.302695 | 3041.048
1.303622 | 3043.649
1.304607 | 3046.229
1.305537 | 3048.507
1.306431 | 3051.004
1.307389 | 3053.625
1.308388 | 3056.038
1.309362 | 3058.582
1.310225 | 3060.948
1.311051 | 3063.209
1.312097 | 3065.835
1.312978 | 3068.166
1.313978 | 3070.847
1.314922 | 3073.203
1.316 | 3075.762
1.316831 | 3078.1
1.317671 | 3080.465
1.318655 | 3082.998
1.319635 | 3085.52
1.320511 | 3087.836
1.321556 | 3090.526
1.32262 | 3093.123
1.323588 | 3095.797
1.324531 | 3098.418
1.325475 | 3100.862
1.326479 | 3103.424
1.327475 | 3106.12
1.328515 | 3108.649
1.329529 | 3110.974
1.330502 | 3113.681
1.331404 | 3116.177
1.332453 | 3118.827
1.333394 | 3121.266
1.334355 | 3123.823
1.335342 | 3126.324
1.336297 | 3128.809
1.337299 | 3131.516
1.338161 | 3133.79
1.339203 | 3136.295
1.340186 | 3138.916
1.341113 | 3141.349
1.342122 | 3143.904
1.343233 | 3146.521
1.344203 | 3149.133
1.345051 | 3151.458
1.345961 | 3153.932
1.347017 | 3156.571
1.34784 | 3158.883
1.348948 | 3161.552
1.349978 | 3164.187
1.350896 | 3166.56
1.351791 | 3168.962
1.35269 | 3171.35
1.353594 | 3173.736
1.354618 | 3176.393
1.355647 | 3179.036
1.356615 | 3181.409
1.357638 | 3183.989
1.358498 | 3186.461
1.359367 | 3188.715
1.360402 | 3191.363
1.361397 | 3193.984
1.362285 | 3196.46
1.363217 | 3198.715
1.364178 | 3201.213
1.365203 | 3203.933
1.366171 | 3206.572
1.367148 | 3209.084
1.368048 | 3211.408
1.368961 | 3213.779
1.369928 | 3216.227
1.370924 | 3218.527
1.371808 | 3221.116
1.372768 | 3223.753
1.373769 | 3226.255
1.374765 | 3228.925
1.375765 | 3231.636
1.376848 | 3234.176
1.377722 | 3236.484
1.378548 | 3239.199
1.379368 | 3241.619
1.380304 | 3244.121
1.381244 | 3246.543
1.38226 | 3249.127
1.383275 | 3251.64
1.384275 | 3254.073
1.385128 | 3256.485
1.386029 | 3258.942
1.38707 | 3261.616
1.388072 | 3264.195
1.389029 | 3266.832
1.389972 | 3269.249
1.390941 | 3271.627
1.391757 | 3273.918
1.392624 | 3276.254
1.393635 | 3278.858
1.394515 | 3281.128
1.395421 | 3283.523
1.396274 | 3285.832
1.397254 | 3288.196
1.398211 | 3290.532
1.398999 | 3292.887
1.39986 | 3295.177
1.40083 | 3297.614
1.401863 | 3300.253
1.402705 | 3302.511
1.403581 | 3304.781
1.404516 | 3307.088
1.405352 | 3309.389
1.406262 | 3312.03
1.407256 | 3314.471
1.408256 | 3316.987
1.40924 | 3319.608
1.410245 | 3322.113
1.411407 | 3324.715
1.412448 | 3327.464
1.413321 | 3329.881
1.414292 | 3332.403
1.415219 | 3334.778
1.416189 | 3337.325
1.417136 | 3339.887
1.418094 | 3342.157
1.418971 | 3339.527
1.41848 | 3336.332
1.419544 | 3333.554
1.420658 | 3336.138
1.421614 | 3338.573
1.422455 | 3340.964
1.423589 | 3343.607
1.424341 | 3345.907
1.42532 | 3348.406
1.426228 | 3350.752
1.427131 | 3353.07
1.428002 | 3355.439
1.429017 | 3357.97
1.430126 | 3360.594
1.431092 | 3363.314
1.431925 | 3365.716
1.432976 | 3368.339
1.433961 | 3370.974
1.434841 | 3373.29
1.435927 | 3375.948
1.436758 | 3378.253
1.437737 | 3380.668
1.438545 | 3382.993
1.439519 | 3385.377
1.440529 | 3387.831
1.44144 | 3390.222
1.442244 | 3392.617
1.443509 | 3384.042
1.443507 | 3060.042
1.443388 | 2722.542
1.439574 | 2382.792
1.417514 | 2045.292
1.402255 | 1705.542
1.385689 | 1365.792
1.392969 | 1028.292
1.39371 | 688.542
1.397242 | 348.792
1.394964 | 20.29201
1.393427 | 5.245134
1.392969 | 2.502947
1.392764 | 3.680681
1.393355 | 2.913835
1.393361 | 2.368639
1.393023 | 1.885927
1.392747 | 1.79529
1.392306 | 1.481725
1.392197 | 1.363073
1.392059 | 1.188829
1.391954 | 1.133004
1.392444 | 0.8925848
1.392376 | 0.8820013
1.392257 | 0.7741034
1.392154 | 0.7774357
1.392186 | 0.6869702
1.392207 | 0.676413
1.392067 | 0.6592364
1.392008 | 0.5403437
1.391997 | 0.5127921
1.391949 | 0.4847162
1.391949 | 0.4847162
1.391961 | 0.512594
1.392006 | 0.5091093

## Образец1.33
Образец1.33 | Образец1.33
Деформация | Стандартное усилие
% | MPa
0 | 31.13408
4.55124e-05 | 31.1585
4.692801e-05 | 31.18988
5.979465e-05 | 31.15147
0.0001140775 | 31.15855
0.0001198062 | 31.22124
0.0001212219 | 31.21425
0.0002526289 | 31.71581
0.001312655 | 33.2355
0.002431179 | 35.67556
0.003746909 | 38.03103
0.005212842 | 40.31069
0.006677413 | 42.64858
0.007998252 | 45.048
0.00961473 | 47.38369
0.01101799 | 49.80178
0.0124669 | 52.24404
0.01400095 | 54.63686
0.01530204 | 56.97256
0.01644236 | 59.30605
0.01791374 | 61.70876
0.01935788 | 63.15237
0.02079792 | 64.95083
0.02207789 | 67.27883
0.02364192 | 69.64089
0.02511534 | 72.01943
0.02660921 | 74.36501
0.02790348 | 76.80398
0.02914666 | 79.07046
0.0306814 | 81.55556
0.03210714 | 83.84512
0.03337348 | 86.22256
0.03469091 | 88.64504
0.03624881 | 91.01919
0.03740821 | 93.29226
0.03876106 | 95.78396
0.0402094 | 98.23834
0.04164536 | 100.5004
0.04293963 | 102.7933
0.04434221 | 105.274
0.04571823 | 107.7503
0.04700501 | 110.1607
0.04825092 | 112.5799
0.04960173 | 115.1529
0.05078292 | 117.4117
0.05204654 | 119.7144
0.05343822 | 122.2039
0.05457378 | 124.5814
0.05597364 | 127.15
0.05708807 | 129.5823
0.05823793 | 131.8477
0.05961531 | 134.3306
0.06100086 | 136.6092
0.0622781 | 139.1097
0.06362824 | 141.6717
0.06507237 | 144.1634
0.06638367 | 146.6265
0.06769634 | 149.0259
0.06886799 | 151.4385
0.07027398 | 153.9742
0.07147629 | 156.3626
0.07275081 | 158.7884
0.0741098 | 161.3262
0.07540066 | 163.7278
0.07654916 | 166.1646
0.07767313 | 168.5245
0.07898988 | 170.7756
0.08028211 | 173.3343
0.0814708 | 175.6194
0.08268537 | 177.9881
0.08392924 | 180.3502
0.08512814 | 182.7803
0.08650756 | 185.3797
0.08774053 | 187.8296
0.08902799 | 190.184
0.09030251 | 192.6625
0.09147348 | 195.1004
0.09269691 | 197.4888
0.09384949 | 199.8707
0.09482633 | 202.1251
0.09602796 | 204.6387
0.09732019 | 207.0294
0.09869825 | 209.5211
0.09990532 | 211.8018
0.101126 | 214.2408
0.1023025 | 216.6182
0.1034053 | 218.9429
0.1045695 | 221.2962
0.1058195 | 223.6692
0.1070599 | 226.2444
0.108235 | 228.556
0.1093215 | 230.9092
0.1105449 | 233.2779
0.1116355 | 235.8904
0.1127963 | 238.2173
0.1139468 | 240.6607
0.1152581 | 243.0272
0.1164625 | 245.42
0.1176437 | 247.6985
0.1187908 | 250.1705
0.1200837 | 252.7413
0.1212125 | 255.0418
0.1223466 | 257.3709
0.1233926 | 259.6819
0.1246119 | 261.9956
0.1256208 | 264.395
0.1269355 | 266.8933
0.128131 | 269.1807
0.1292986 | 271.7273
0.1303306 | 274.0256
0.1314191 | 276.4998
0.1328353 | 279.031
0.1340397 | 281.4875
0.1353639 | 283.9034
0.1365479 | 286.4138
0.1377808 | 288.7056
0.1388626 | 291.0632
0.1398343 | 293.467
0.1412607 | 295.9346
0.1422307 | 298.2769
0.1436081 | 300.6345
0.1447382 | 303.1394
0.1459742 | 305.4861
0.1469593 | 307.7822
0.1479797 | 310.1289
0.1491684 | 312.4646
0.1504838 | 314.8387
0.1515655 | 317.2074
0.1529449 | 319.7628
0.1539238 | 322.0743
0.1552065 | 324.4364
0.1562467 | 326.9545
0.1575621 | 329.4747
0.158701 | 331.7489
0.1598087 | 334.2428
0.1610498 | 336.7169
0.1621908 | 339.3097
0.1635368 | 341.8541
0.1646411 | 344.3986
0.1657773 | 346.8221
0.1670981 | 349.3732
0.1681853 | 351.6495
0.1694585 | 354.2467
0.1706969 | 356.7758
0.1718338 | 359.1532
0.1729326 | 361.423
0.1740497 | 363.9564
0.1753018 | 366.4108
0.1763794 | 368.8651
0.1775715 | 371.1151
0.1787023 | 373.576
0.1798726 | 375.9227
0.1809005 | 378.2782
0.1821178 | 380.871
0.1830824 | 383.1385
0.1843017 | 385.4984
0.1854066 | 387.8319
0.1864965 | 390.3522
0.1876682 | 392.6154
0.1887983 | 395.0126
0.1900469 | 397.5724
0.1910306 | 399.8641
0.1921403 | 402.1163
0.1933024 | 404.5531
0.194566 | 407.0602
0.1955966 | 409.4991
0.1968317 | 411.8788
0.1979795 | 414.4276
0.198927 | 416.6864
0.2000993 | 419.1122
0.2014754 | 421.5731
0.2025809 | 424.0341
0.2038187 | 426.4774
0.2050564 | 428.9999
0.2061409 | 431.4059
0.2073853 | 433.9355
0.2085638 | 436.4711
0.2096864 | 438.7497
0.2106966 | 441.0546
0.2118683 | 443.3134
0.2128635 | 445.6821
0.2141653 | 448.1716
0.2152402 | 450.4369
0.2153397 | 450.8281
0.2164568 | 453.4384
0.2176625 | 455.9191
0.2188635 | 458.29
0.2199895 | 460.7685
0.2212627 | 463.2712
0.222371 | 465.6618
0.2235794 | 468.1711
0.2246904 | 470.5485
0.2257824 | 473.0402
0.2269009 | 475.31
0.2280521 | 477.7577
0.2291952 | 480.2143
0.2303648 | 482.7587
0.2314683 | 485.2306
0.2325249 | 487.496
0.2335998 | 489.7614
0.2347783 | 492.0729
0.2360535 | 494.569
0.2371509 | 496.9355
0.2384111 | 499.4514
0.2395596 | 501.9958
0.2407265 | 504.3798
0.2418423 | 506.7924
0.2430766 | 509.2665
0.2441624 | 511.6901
0.2454649 | 514.1423
0.2466297 | 516.5659
0.2477108 | 519.0026
0.2489642 | 521.602
0.2500023 | 524.0453
0.2511454 | 526.5612
0.2524117 | 528.8486
0.2535568 | 531.3205
0.2546685 | 533.5991
0.2557734 | 536.0424
0.2570071 | 538.5693
0.258191 | 541.0829
0.2592577 | 543.3527
0.2604539 | 545.8049
0.2616371 | 548.2109
0.2627795 | 550.7421
0.2639655 | 553.2536
0.2652529 | 555.809
0.2662536 | 558.2106
0.2674437 | 560.7287
0.2684825 | 563.0314
0.2697066 | 565.3451
0.2708939 | 567.6743
0.2720492 | 570.0473
0.2731133 | 572.4291
0.2742781 | 574.8242
0.2754266 | 577.2697
0.2766609 | 579.7592
0.2779007 | 582.3563
0.2789109 | 584.6767
0.2801766 | 587.2365
0.2813169 | 589.7282
0.2825969 | 592.244
0.2835778 | 594.5666
0.2846554 | 597.0341
0.2859565 | 599.5324
0.2870696 | 601.9516
0.2882923 | 604.3773
0.2894511 | 606.8866
0.2906407 | 609.2337
0.2918219 | 611.721
0.2930453 | 614.3182
0.2940412 | 616.5814
0.2952292 | 619.0621
0.296422 | 621.523
0.2975705 | 623.9356
0.2988382 | 626.5042
0.2999111 | 628.9717
0.3008954 | 631.2305
0.302082 | 633.6431
0.3032448 | 635.9744
0.3044008 | 638.4529
0.3055398 | 640.8677
0.3067237 | 643.3419
0.3078838 | 645.8006
0.3091154 | 648.4044
0.3100677 | 650.6829
0.3113082 | 653.023
0.3124662 | 655.3741
0.3135255 | 657.7933
0.3146181 | 660.2103
0.3157196 | 662.4603
0.3169069 | 665.0882
0.3180568 | 667.5645
0.3192741 | 669.8321
0.320381 | 672.1722
0.3216453 | 674.6771
0.3228422 | 677.3094
0.323851 | 679.5967
0.3250574 | 682.1544
0.3262093 | 684.6109
0.3273101 | 687.1531
0.3283953 | 689.4822
0.3295084 | 691.8751
0.3307052 | 694.3756
0.3319252 | 696.9683
0.3331269 | 699.5435
0.3340703 | 701.9495
0.335135 | 704.2083
0.3362992 | 706.5682
0.3374995 | 709.1324
0.3386956 | 711.7252
0.3396623 | 714.0235
0.340855 | 716.4625
0.3419449 | 718.8992
0.3431221 | 721.3316
0.3440825 | 723.619
0.3452406 | 726.0931
0.346385 | 728.5782
0.3476336 | 731.2149
0.3487739 | 733.7374
0.3498243 | 736.1675
0.3508025 | 738.6373
0.3519095 | 740.8895
0.3531098 | 743.3372
0.3542269 | 745.8399
0.3553693 | 748.1998
0.3564592 | 750.7508
0.357605 | 753.2249
0.3587834 | 755.7672
0.3599626 | 758.3138
0.3611254 | 760.8033
0.3621349 | 763.1236
0.3633972 | 765.7603
0.3644483 | 768.1641
0.3654905 | 770.4822
0.3665055 | 772.9542
0.3675797 | 775.314
0.3686635 | 777.6212
0.3698168 | 780.0711
0.3709421 | 782.4486
0.3721097 | 785.0699
0.3732895 | 787.6253
0.3744855 | 790.1297
0.3756701 | 792.6588
0.3766408 | 794.9615
0.3778384 | 797.5455
0.3790679 | 800.0438
0.3801476 | 802.296
0.3812566 | 804.8162
0.3823506 | 807.3189
0.383431 | 809.8897
0.3845679 | 812.3155
0.3857137 | 814.6578
0.3868424 | 817.1934
0.3880338 | 819.7796
0.389168 | 822.3197
0.3903867 | 824.8992
0.3915379 | 827.4195
0.3925597 | 829.7991
0.3937988 | 832.3765
0.3949452 | 834.9561
0.396091 | 837.5028
0.397168 | 839.9154
0.3982763 | 842.4312
0.3992191 | 844.7471
0.4001952 | 847.0301
0.4014329 | 849.5064
0.4025882 | 852.1366
0.4037967 | 854.6832
0.4049622 | 857.3111
0.4060235 | 859.627
0.4070167 | 861.888
0.408202 | 864.5094
0.4093348 | 867.0648
0.410471 | 869.5455
0.4116066 | 871.9119
0.4127326 | 874.4959
0.4139322 | 877.0008
0.4148893 | 879.2596
0.4159308 | 881.7008
0.4170664 | 884.1969
0.4181563 | 886.7369
0.4192694 | 889.0506
0.4203429 | 891.439
0.4213784 | 893.7747
0.4225364 | 896.2972
0.4236365 | 898.7867
0.4247782 | 901.3136
0.425971 | 903.8031
0.4270738 | 906.3365
0.4282523 | 908.8831
0.4292721 | 911.2012
0.4304478 | 913.838
0.4315173 | 916.1978
0.4325023 | 918.6368
0.4337523 | 921.2406
0.4349512 | 923.8399
0.4361222 | 926.3338
0.4372277 | 928.8695
0.4383081 | 931.3348
0.4392897 | 933.6287
0.4403054 | 935.96
0.4414682 | 938.4034
0.4424512 | 940.6666
0.4436596 | 943.2659
0.4446432 | 945.5863
0.445755 | 947.9505
0.4468401 | 950.4005
0.4476555 | 952.6658
0.4486936 | 955.2872
0.4498878 | 957.88
0.4510022 | 960.3651
0.4521493 | 962.9007
0.4531296 | 965.1595
0.4542937 | 967.7171
0.4554552 | 970.2747
0.4564095 | 972.617
0.4574427 | 974.902
0.4584454 | 977.1564
0.4596722 | 979.6064
0.4607362 | 982.0739
0.4617689 | 984.4514
0.4627621 | 986.8596
0.4636981 | 989.1425
0.4647669 | 991.4365
0.4658909 | 993.86
0.4670482 | 996.3056
0.4681838 | 998.9225
0.4693622 | 1001.467
0.4705489 | 1004.064
0.4717444 | 1006.716
0.4727539 | 1009.085
0.4737539 | 1011.335
0.4748206 | 1013.653
0.4757777 | 1015.912
0.4768506 | 1018.439
0.4779834 | 1021.023
0.4789678 | 1023.418
0.4801122 | 1025.964
0.4812532 | 1028.419
0.4822464 | 1030.684
0.4834139 | 1033.198
0.4844807 | 1035.518
0.4856435 | 1038.115
0.4866769 | 1040.378
0.4877436 | 1042.813
0.4887709 | 1045.131
0.489888 | 1047.715
0.4909895 | 1050.158
0.4921264 | 1052.698
0.4932565 | 1055.142
0.4942865 | 1057.541
0.495281 | 1059.956
0.4964636 | 1062.536
0.4976182 | 1065.034
0.4987824 | 1067.638
0.4998505 | 1070.019
0.5009193 | 1072.421
0.5019179 | 1074.711
0.5030624 | 1077.224
0.5040235 | 1079.509
0.5051053 | 1081.999
0.5062721 | 1084.491
0.5074404 | 1087.083
0.5084411 | 1089.399
0.509471 | 1091.706
0.5104595 | 1094.161
0.5114663 | 1096.617
0.5125221 | 1098.914
0.5135916 | 1101.201
0.5146079 | 1103.508
0.5157653 | 1106.077
0.5168865 | 1108.489
0.5179948 | 1110.968
0.5189867 | 1113.279
0.5200153 | 1115.648
0.5211181 | 1118.234
0.5221706 | 1120.486
0.5231665 | 1122.818
0.5242435 | 1125.16
0.5252578 | 1127.548
0.5263361 | 1129.956
0.5274206 | 1132.327
0.528381 | 1134.599
0.529552 | 1137.161
0.5306263 | 1139.57
0.531584 | 1141.833
0.5327666 | 1144.404
0.5337822 | 1146.671
0.5347659 | 1148.996
0.5357577 | 1151.345
0.536802 | 1153.652
0.5378394 | 1155.93
0.5388694 | 1158.33
0.5398878 | 1160.725
0.541077 | 1163.252
0.5420497 | 1165.59
0.5429782 | 1167.921
0.5440626 | 1170.281
0.5452411 | 1172.808
0.5463923 | 1175.346
0.5475306 | 1177.945
0.548735 | 1180.575
0.5498712 | 1183.056
0.5508937 | 1185.42
0.5519809 | 1187.859
0.5529788 | 1190.254
0.5540006 | 1192.515
0.5550626 | 1195.046
0.556192 | 1197.472
0.5572996 | 1200.08
0.5582826 | 1202.449
0.5592567 | 1204.723
0.5604761 | 1207.292
0.5614692 | 1209.601
0.5624611 | 1211.869
0.5634972 | 1214.2
0.5645721 | 1216.542
0.5655898 | 1218.896
0.5665694 | 1221.269
0.5677083 | 1223.826
0.5687996 | 1226.34
0.5699222 | 1228.944
0.5709222 | 1231.231
0.5721102 | 1233.736
0.573164 | 1236.078
0.5742968 | 1238.552
0.5754787 | 1240.983
0.5766483 | 1243.586
0.5776933 | 1245.838
0.5787294 | 1248.258
0.5797192 | 1250.6
0.5808779 | 1253.186
0.5819569 | 1255.678
0.5829869 | 1258.075
0.5841006 | 1260.593
0.5852879 | 1263.151
0.5862940635 | 1265.403
0.5872879 | 1267.732
0.5883138 | 1270.046
0.5893349 | 1272.614
0.5904037 | 1275.034
0.5916149 | 1277.591
0.5926053 | 1279.89
0.5937395 | 1282.454
0.5947252 | 1284.765
0.5958349 | 1287.347
0.5970079 | 1289.861
0.5980195 | 1292.15
0.5989875 | 1294.539
0.6000522 | 1296.901
0.601074 | 1299.331
0.6021823 | 1301.746
0.6032095 | 1304.123
0.6042136 | 1306.582
0.6052456 | 1309.056
0.6063723 | 1311.622
0.6075092 | 1314.108
0.6086182 | 1316.648
0.6097824 | 1319.223
0.6108028 | 1321.594
0.611828 | 1323.96
0.6129677 | 1326.577
0.6139935 | 1328.952
0.6150501 | 1331.371
0.6160208 | 1333.692
0.6170221 | 1336.058
0.6180507 | 1338.433
0.6191638 | 1340.943
0.6202762 | 1343.577
0.6212367 | 1345.895
0.622394 | 1348.442
0.6233893 | 1350.692
0.6245696 | 1353.291
0.6254994 | 1355.547
0.6265873 | 1357.964
0.6276172 | 1360.392
0.6286193 | 1362.752
0.6296492 | 1365.026
0.6307364 | 1367.604
0.6318652 | 1370.124
0.6329762 | 1372.772
0.6341193 | 1375.356
0.6351608 | 1377.691
0.6361336 | 1380.1
0.6371465 | 1382.413
0.6383011 | 1384.912
0.639404 | 1387.311
0.6404196 | 1389.594
0.6413679 | 1391.956
0.642391 | 1394.281
0.643485 | 1396.823
0.644641 | 1399.343
0.6456308 | 1401.653
0.6467909 | 1404.278
0.6479291 | 1406.893
0.6491253 | 1409.523
0.6500892 | 1411.8
0.6511423 | 1414.175
0.6521805 | 1416.656
0.6532207 | 1419.081
0.6542595 | 1421.386
0.6553378 | 1423.966
0.6565006 | 1426.517
0.6576539 | 1429.138
0.658754 | 1431.678
0.6599495 | 1434.181
0.6609645 | 1436.583
0.6619979 | 1439.002
0.6630381 | 1441.392
0.6640667 | 1443.717
0.6651123 | 1446.147
0.6661423 | 1448.501
0.6671498 | 1450.821
0.6680878 | 1453.126
0.6692022 | 1455.69
0.6703568 | 1458.276
0.6713882 | 1460.539
0.6723609 | 1462.846
0.6733922 | 1465.202
0.6744209 | 1467.509
0.6754311 | 1469.856
0.6764896 | 1472.369
0.6775625 | 1474.826
0.6785939 | 1477.162
0.6795366 | 1479.456
0.6805237 | 1481.714
0.6816327 | 1484.314
0.6826749 | 1486.66
0.6836354 | 1489.058
0.6846803 | 1491.376
0.685634 | 1493.67
0.6866797 | 1495.977
0.6876708 | 1498.378
0.6886994 | 1500.756
0.6897478 | 1503.136
0.6907607 | 1505.57
0.6917573 | 1507.873
0.6928424 | 1510.4
0.693914 | 1512.951
0.6949453 | 1515.214
0.6958996 | 1517.468
0.6970693 | 1520.037
0.6980039 | 1522.502
0.6991306 | 1525.179
0.7001149 | 1527.653
0.7011387 | 1530.03
0.7021694 | 1532.28
0.7031666 | 1534.6
0.7042395 | 1537.072
0.7053397 | 1539.593
0.706358 | 1541.851
0.7073369 | 1544.277
0.7083436 | 1546.636
0.7094479 | 1549.143
0.7105207 | 1551.516
0.7115153 | 1553.922
0.7125691 | 1556.367
0.713612 | 1558.793
0.7146168 | 1561.129
0.7156447 | 1563.405
0.7167183 | 1565.943
0.717845 | 1568.452
0.7187966 | 1570.735
0.7198123 | 1573.078
0.7209955 | 1575.703
0.7219669 | 1577.964
0.7229553 | 1580.439
0.723971 | 1582.779
0.7250643 | 1585.073
0.7260997 | 1587.566
0.7271378 | 1589.968
0.7280793 | 1592.238
0.7290554 | 1594.549
0.7299791 | 1596.894
0.7311508 | 1599.513
0.7323149 | 1602.075
0.7333211 | 1604.402
0.7343592 | 1606.896
0.7353462 | 1609.234
0.7364021 | 1611.534
0.7374709 | 1613.953
0.7384825 | 1616.458
0.7394906 | 1618.763
0.7406221 | 1621.283
0.7417297 | 1623.889
0.7428523 | 1626.451
0.7438735 | 1628.767
0.7448796 | 1631.187
0.7458707 | 1633.529
0.7468891 | 1635.838
0.7479211 | 1638.198
0.749011 | 1640.663
0.7500737 | 1643.184
0.7511037 | 1645.561
0.7521091 | 1647.857
0.7530567 | 1650.331
0.7540165 | 1652.649
0.755182 | 1655.225
0.7563353 | 1657.861
0.757325 | 1660.281
0.7583564 | 1662.64
0.7593536 | 1664.985
0.7603121 | 1667.485
0.761432 | 1669.83
0.7624497 | 1672.172
0.7634476 | 1674.429
0.7645825 | 1677.048
0.7656779 | 1679.603
0.7667821 | 1682.11
0.7679551 | 1684.751
0.7689197 | 1687.168
0.7699292 | 1689.482
0.7709476 | 1691.783
0.7719026 | 1694.121
0.7729667 | 1696.571
0.7739769 | 1698.972
0.7750007 | 1701.35
0.7759483 | 1703.731
0.7770995 | 1706.307
0.7781982 | 1708.928
0.7793392 | 1711.527
0.7805095 | 1714.129
0.7816083 | 1716.752
0.782641 | 1719.106
0.7836696 | 1721.633
0.7847221 | 1724.177
0.7857541 | 1726.62
0.7867711 | 1729.04
0.7877581 | 1731.382
0.7888753 | 1733.968
0.7899809 | 1736.594
0.790925 | 1738.98
0.7919883 | 1741.358
0.792961 | 1743.839
0.7940155 | 1746.341
0.7950148 | 1748.706
0.796181 | 1751.274
0.7972873 | 1753.682
0.798275 | 1756.143
0.7992866 | 1758.633
0.8004283 | 1761.25
0.8013636 | 1763.555
0.8024998 | 1766.185
0.8034624 | 1768.466
0.8045148 | 1770.815
0.8055134 | 1773.295
0.8065141 | 1775.791
0.8075311 | 1778.204
0.8085679 | 1780.671
0.8096245 | 1783.139
0.810617 | 1785.464
0.8116326 | 1787.738
0.8127137 | 1790.337
0.8136817 | 1792.633
0.8146898 | 1795.147
0.8156524 | 1797.434
0.8166612 | 1799.871
0.8176966 | 1802.363
0.818775 | 1804.767
0.819873 | 1807.298
0.8209139 | 1809.678
0.821901 | 1812.077
0.8229153 | 1814.432
0.8240236 | 1817.058
0.8249963 | 1819.376
0.8259984 | 1821.804
0.8269922 | 1824.144
0.8281741 | 1826.779
0.8291366 | 1829.286
0.8301707 | 1831.778
0.8312081 | 1834.228
0.8322197 | 1836.726
0.8332265 | 1839.185
0.8342436 | 1841.492
0.8351809 | 1843.887
0.8361107 | 1846.339
0.8371264 | 1848.692
0.8380596 | 1850.98
0.8392422 | 1853.601
0.8402108 | 1855.974
0.8412054 | 1858.481
0.8422408 | 1860.826
0.8432953 | 1863.258
0.8441897 | 1865.514
0.845187 | 1868.044
0.8462851 | 1870.634
0.8472237 | 1872.921
0.8481808 | 1875.218
0.8491781 | 1877.661
0.8501154 | 1880.161
0.8511692 | 1882.587
0.8521726 | 1885.022
0.8532196 | 1887.428
0.8542223 | 1889.829
0.8552666 | 1892.369
0.8562809 | 1894.8
0.8573667 | 1897.232
0.8583552 | 1899.675
0.8593136 | 1902.136
0.8603395 | 1904.43
0.8613068 | 1906.856
0.8623279 | 1909.304
0.8633381 | 1911.646
0.8643422 | 1914.116
0.8653592 | 1916.651
0.8663994 | 1919.115
0.8674777 | 1921.58
0.8684423 | 1923.876
0.8694151 | 1926.166
0.8703612 | 1928.525
0.8713483 | 1930.824
0.8724982 | 1933.377
0.8734838 | 1935.79
0.8745274 | 1938.352
0.8755063 | 1940.785
0.8765976 | 1943.193
0.8776357 | 1945.76
0.8786596 | 1948.199
0.8796582 | 1950.664
0.8805765 | 1953.081
0.8815553 | 1955.351
0.8826895 | 1957.867
0.8836963 | 1960.196
0.8847052 | 1962.628
0.8857624 | 1965.146
0.8867883 | 1967.473
0.8878605 | 1969.899
0.8888911 | 1972.49
0.8899122 | 1974.962
0.8909354 | 1977.299
0.8918577 | 1979.611
0.8928509 | 1982.041
0.8938393 | 1984.463
0.8948223 | 1986.833
0.8958237 | 1989.296
0.8968421 | 1991.698
0.8978352 | 1994.016
0.8988523 | 1996.512
0.8999033 | 1999.085
0.9009667 | 2001.57
0.9019408 | 2003.864
0.9029067 | 2006.185
0.903765 | 2008.586
0.9047793 | 2010.984
0.9057507 | 2013.275
0.9067378 | 2015.635
0.9077092 | 2018.028
0.9087466 | 2020.445
0.909763 | 2022.943
0.9107494 | 2025.527
0.911842 | 2028.056
0.9127936 | 2030.41
0.9137609 | 2032.721
0.9147207 | 2035.03
0.9156669 | 2037.322
0.9168345 | 2039.915
0.9177936 | 2042.341
0.9188297 | 2044.837
0.9197936 | 2047.238
0.9208617 | 2049.713
0.9218951 | 2052.244
0.9229421 | 2054.755
0.9239611 | 2057.047
0.9248978 | 2059.297
0.9258583 | 2061.716
0.9268167 | 2064.094
0.927844 | 2066.458
0.9288092 | 2068.848
0.9298426 | 2071.268
0.9308194 | 2073.689
0.931831 | 2076.031
0.9329257 | 2078.653
0.9339713 | 2081.272
0.9349897 | 2083.682
0.9359264 | 2085.952
0.9370278 | 2088.578
0.9381968 | 2091.195
0.9391723 | 2093.726
0.9399849 | 2096.235
0.9408609 | 2098.595
0.9419154 | 2101.038
0.9428936 | 2103.374
0.9439181 | 2105.802
0.945004 | 2108.309
0.9460006 | 2110.623
0.9469822 | 2112.959
0.9479365 | 2115.45
0.9489134 | 2117.786
0.9498841 | 2120.04
0.9508963 | 2122.4
0.9518806 | 2124.96
0.9528963 | 2127.364
0.9539481 | 2129.765
0.9550032 | 2132.292
0.9560836 | 2134.9
0.9571095 | 2137.326
0.9580897 | 2139.638
0.9590524 | 2142.013
0.9601682 | 2144.599
0.961327 | 2147.19
0.9623222 | 2149.673
0.9633365 | 2152.25
0.9642922 | 2154.68
0.9653739 | 2157.053
0.966438 | 2159.65
0.9674584 | 2162.122
0.9684325 | 2164.416
0.9693739 | 2166.796
0.970314 | 2169.178
0.9714454 | 2171.782
0.9725435 | 2174.357
0.9735578 | 2176.842
0.9745864 | 2179.261
0.9757227 | 2181.83
0.9767574 | 2184.269
0.9775851 | 2186.615
0.9786838 | 2189.213
0.9796436 | 2191.531
0.9807192 | 2194.152
0.9816797 | 2196.501
0.9825993 | 2198.784
0.9836593 | 2201.174
0.9846252 | 2203.69
0.9856341 | 2206.202
0.9866804 | 2208.553
0.9877322 | 2211.014
0.988803 | 2213.538
0.9897853 | 2215.951
0.9907812 | 2218.234
0.9917097 | 2220.513
0.992664 | 2222.987
0.9936293 | 2225.333
0.9946252 | 2227.669
0.9956463 | 2230.126
0.9966252 | 2232.646
0.9976633 | 2235.16
0.998698 | 2237.783
0.999745 | 2240.411
1.000758 | 2242.828
1.001755 | 2245.159
1.002693 | 2247.495
1.003674 | 2249.875
1.004641 | 2252.175
1.005635 | 2254.456
1.006633 | 2256.967
1.007468 | 2259.237
1.008545 | 2261.771
1.009621 | 2264.254
1.010604 | 2266.842
1.011653 | 2269.395
1.012633 | 2271.781
1.013591 | 2274.121
1.014555 | 2276.65
1.015537 | 2279.043
1.016569 | 2281.35
1.017558 | 2283.745
1.018628 | 2286.264
1.019663 | 2288.729
1.020759 | 2291.326
1.021587 | 2293.602
1.022612 | 2296.07
1.023598 | 2298.489
1.024534 | 2300.851
1.025527 | 2303.204
1.026539 | 2305.584
1.02753 | 2307.986
1.028522 | 2310.557
1.029515 | 2313.015
1.030566 | 2315.474
1.031622 | 2318.071
1.032624 | 2320.559
1.0336 | 2322.901
1.034708 | 2325.318
1.03566 | 2327.708
1.036585 | 2330.312
1.037615 | 2332.74
1.038621 | 2335.223
1.039608 | 2337.627
1.040656 | 2340.064
1.041666 | 2342.459
1.04273 | 2344.972
1.043669 | 2347.479
1.044648 | 2349.81
1.045545 | 2352.113
1.046482 | 2354.424
1.047492 | 2356.824
1.048474 | 2359.144
1.049489 | 2361.533
1.050484 | 2364.143
1.051522 | 2366.767
1.052604 | 2369.344
1.053555 | 2371.915
1.054601 | 2374.362
1.055534 | 2376.758
1.056538 | 2379.06
1.057537 | 2381.46
1.058478 | 2383.892
1.059489 | 2386.252
1.060472 | 2388.605
1.061518 | 2391.2
1.062539 | 2393.861
1.063582 | 2396.241
1.064636 | 2398.702
1.065369 | 2400.971
1.066407 | 2403.498
1.06733 | 2405.764
1.068317 | 2408.141
1.06929 | 2410.626
1.070349 | 2413.076
1.071385 | 2415.673
1.072422 | 2418.314
1.073465 | 2420.808
1.074501 | 2423.227
1.075478 | 2425.726
1.076461 | 2428.121
1.077541 | 2430.72
1.078711 | 2433.363
1.079715 | 2435.928
1.080705 | 2438.542
1.081744 | 2440.937
1.08283 | 2443.53
1.083875 | 2446.169
1.084903 | 2448.707
1.085935 | 2451.302
1.086898 | 2453.721
1.087849 | 2456.123
1.088848 | 2458.434
1.089838 | 2460.818
1.090831 | 2463.279
1.091849 | 2465.747
1.093007 | 2468.337
1.094065 | 2470.959
1.094961 | 2473.338
1.095921 | 2475.709
1.096901 | 2477.988
1.0978 | 2480.372
1.098787 | 2482.76
1.099747 | 2485.03
1.100708 | 2487.546
1.101668 | 2490.042
1.102704 | 2492.516
1.103702 | 2495.008
1.104809 | 2497.605
1.105838 | 2500.25
1.106785 | 2502.573
1.107894 | 2505.137
1.108845 | 2507.638
1.109832 | 2510.046
1.110828 | 2512.441
1.111826 | 2514.977
1.112842 | 2517.58
1.11386 | 2520.021
1.114913 | 2522.555
1.115735 | 2524.825
1.116767 | 2527.371
1.117688 | 2529.725
1.118629 | 2532.018
1.119642 | 2534.475
1.120599 | 2536.951
1.121605 | 2539.212
1.122604 | 2541.744
1.123485 | 2544.147
1.124522 | 2546.786
1.12558 | 2549.335
1.126584 | 2551.952
1.127535 | 2554.419
1.128498 | 2556.731
1.129446 | 2559.231
1.130435 | 2561.789
1.131475 | 2564.302
1.132471 | 2566.825
1.133535 | 2569.47
1.134593 | 2572.12
1.135616 | 2574.511
1.136659 | 2577.097
1.137597 | 2579.723
1.138572 | 2582.096
1.139563 | 2584.396
1.140544 | 2586.928
1.141529 | 2589.496
1.142542 | 2591.841
1.143593 | 2594.409
1.144449 | 2596.719
1.145368 | 2599.017
1.146461 | 2601.66
1.147424 | 2604.141
1.148377 | 2606.499
1.149328 | 2608.793
1.150321 | 2611.089
1.151284 | 2613.671
1.152146 | 2615.929
1.153168 | 2618.432
1.154193 | 2620.882
1.15527 | 2623.466
1.156301 | 2626.07
1.157208 | 2628.339
1.158189 | 2630.772
1.159078 | 2633.233
1.160097 | 2635.645
1.161063 | 2638.025
1.162055 | 2640.444
1.163064 | 2642.901
1.16407 | 2645.362
1.165116 | 2647.928
1.165996 | 2650.218
1.166962 | 2652.804
1.167932 | 2655.14
1.168811 | 2657.464
1.169831 | 2659.96
1.170804 | 2662.369
1.171805 | 2664.867
1.172642 | 2667.284
1.173503 | 2669.633
1.174554 | 2672.208
1.175541 | 2674.77
1.176625 | 2677.437
1.177548 | 2679.797
1.178615 | 2682.271
1.179598 | 2684.759
1.18046 | 2687.094
1.181498 | 2689.639
1.182477 | 2692.005
1.183496 | 2694.62
1.184366 | 2696.877
1.185376 | 2699.368
1.186422 | 2701.871
1.187411 | 2704.451
1.188329 | 2706.793
1.189353 | 2709.065
1.190318 | 2711.563
1.191327 | 2714.13
1.192345 | 2716.485
1.193406 | 2718.9
1.194281 | 2721.198
1.19508 | 2723.45
1.196186 | 2726.001
1.197152 | 2728.381
1.198045 | 2730.798
1.199062 | 2733.173
1.200038 | 2735.524
1.201049 | 2738.13
1.201911 | 2740.455
1.202945 | 2742.958
1.204063 | 2745.537
1.205094 | 2748.207
1.206094 | 2750.683
1.207209 | 2753.074
1.20819 | 2755.471
1.209177 | 2758.124
1.210175 | 2760.609
1.211159 | 2763.017
1.212164 | 2765.52
1.213162 | 2768.047
1.214209 | 2770.565
1.21526 | 2773.169
1.216253 | 2775.781
1.217185 | 2778.148
1.218088 | 2780.424
1.219091 | 2782.837
1.220097 | 2785.339
1.221239 | 2787.93
1.222197 | 2790.189
1.223089 | 2792.463
1.223954 | 2794.856
1.225016 | 2797.407
1.225964 | 2799.786
1.226886 | 2802.063
1.227831 | 2804.438
1.228796 | 2806.769
1.229819 | 2809.296
1.230811 | 2811.942
1.231814 | 2814.337
1.232907 | 2816.758
1.233929 | 2819.32
1.234915 | 2821.81
1.236039 | 2824.336
1.236977 | 2826.663
1.237861 | 2828.999
1.238811 | 2831.541
1.239804 | 2833.921
1.240843 | 2836.441
1.241813 | 2838.937
1.24286 | 2841.398
1.243935 | 2843.943
1.244762 | 2846.208
1.245765 | 2848.781
1.246655 | 2851.042
1.247658 | 2853.448
1.248667 | 2855.944
1.249657 | 2858.39
1.250725 | 2860.738
1.251728 | 2863.34
1.25264 | 2865.713
1.253671 | 2868.341
1.254664 | 2870.824
1.255632 | 2873.096
1.256531 | 2875.355
1.257556 | 2877.785
1.258554 | 2880.318
1.259572 | 2883.017
1.260622 | 2885.581
1.261697 | 2888.237
1.262765 | 2890.865
1.263749 | 2893.197
1.264902 | 2895.699
1.265855 | 2898.118
1.266851 | 2900.81
1.267851 | 2903.225
1.268802 | 2905.686
1.269865 | 2908.254
1.270849 | 2910.805
1.271901 | 2913.367
1.273017 | 2915.965
1.273928 | 2918.59
1.274884 | 2920.897
1.275768 | 2923.176
1.27674 | 2925.564
1.27778 | 2928.069
1.278784 | 2930.462
1.279768 | 2932.824
1.280778 | 2935.384
1.281801 | 2937.961
1.282685 | 2940.211
1.283673 | 2942.776
1.284603 | 2945.041
1.285698 | 2947.643
1.286696 | 2949.967
1.287682 | 2952.417
1.288707 | 2954.955
1.289684 | 2957.269
1.290754 | 2959.796
1.291677 | 2962.12
1.292662 | 2964.661
1.293762 | 2967.116
1.294698 | 2969.454
1.29554 | 2971.796
1.296631 | 2974.441
1.297553 | 2976.742
1.298532 | 2979.218
1.299571 | 2981.866
1.300581 | 2984.384
1.301662 | 2986.988
1.302621 | 2989.521
1.303557 | 2991.965
1.304521 | 2994.294
1.305512 | 2996.709
1.306337 | 2998.97
1.307364 | 3001.483
1.30854 | 3004.08
1.309412 | 3006.394
1.310284 | 3008.895
1.311337 | 3011.476
1.312301 | 3013.907
1.313261 | 3016.361
1.314188 | 3018.817
1.315218 | 3021.274
1.316225 | 3023.878
1.317222 | 3026.488
1.318284 | 3029.013
1.319357 | 3031.628
1.320236 | 3033.965
1.321295 | 3036.503
1.322368 | 3038.966
1.323347 | 3041.282
1.324161 | 3043.62
1.325142 | 3046.253
1.326174 | 3048.724
1.327162 | 3051.24
1.328155 | 3053.862
1.329271 | 3056.454
1.330303 | 3059.076
1.331195 | 3061.502
1.332104 | 3063.785
1.333091 | 3066.103
1.334021 | 3068.658
1.335029 | 3071.255
1.336236 | 3073.844
1.337231 | 3076.329
1.338031 | 3078.842
1.339044 | 3081.154
1.339942 | 3083.597
1.340891 | 3086.016
1.341861 | 3088.396
1.342779 | 3090.679
1.343832 | 3093.14
1.344824 | 3095.792
1.345625 | 3098.057
1.346764 | 3100.624
1.347796 | 3103.129
1.348743 | 3105.73
1.349642 | 3108.134
1.35083 | 3110.683
1.351808 | 3113.144
1.352604 | 3115.44
1.353697 | 3118.017
1.354607 | 3120.478
1.355745 | 3123.071
1.356797 | 3125.681
1.357789 | 3127.995
1.358806 | 3130.489
1.359676 | 3132.963
1.360681 | 3135.24
1.361661 | 3137.558
1.362652 | 3140.129
1.363697 | 3142.723
1.364725 | 3145.116
1.365772 | 3147.619
1.366662 | 3149.952
1.367582 | 3152.569
1.368542 | 3154.846
1.369539 | 3157.333
1.370524 | 3159.836
1.371522 | 3162.176
1.372616 | 3164.696
1.373431 | 3167.032
1.37434 | 3169.387
1.375401 | 3171.991
1.376438 | 3174.477
1.377318 | 3176.867
1.378322 | 3179.24
1.379482 | 3181.91
1.380478 | 3184.58
1.381467 | 3187.236
1.382499 | 3189.728
1.383576 | 3192.391
1.384602 | 3194.94
1.385535 | 3197.254
1.386605 | 3199.851
1.387644 | 3202.364
1.388367 | 3204.667
1.389441 | 3207.111
1.390412 | 3209.541
1.391409 | 3212.142
1.392554 | 3214.658
1.393627 | 3217.264
1.394563 | 3219.736
1.395537 | 3222.316
1.396475 | 3224.664
1.397499 | 3227.101
1.398482 | 3229.632
1.399488 | 3232.159
1.40051 | 3234.658
1.401395 | 3237.202
1.402261 | 3239.9
1.403178 | 3242.39
1.404136 | 3244.668
1.405138 | 3247.189
1.406114 | 3249.722
1.407155 | 3252.071
1.408144 | 3254.488
1.409014 | 3256.832
1.409864 | 3259.238
1.410965 | 3261.838
1.411885 | 3264.314
1.412863 | 3266.826
1.41383 | 3269.28
1.414805 | 3271.58
1.415835 | 3274.266
1.416655 | 3276.566
1.41776 | 3279.172
1.418798 | 3281.727
1.419752 | 3284.333
1.420791 | 3286.744
1.421852 | 3289.273
1.422815 | 3291.947
1.423693 | 3294.3
1.424736 | 3296.856
1.425768 | 3299.455
1.426659 | 3301.751
1.427736 | 3304.419
1.428745 | 3306.697
1.429668 | 3309.081
1.43071 | 3311.703
1.431645 | 3314.102
1.432663 | 3316.42
1.43364 | 3318.837
1.434665 | 3321.368
1.435754 | 3323.739
1.436759 | 3326.099
1.437716 | 3328.771
1.438646 | 3331.14
1.439753 | 3333.669
1.440745 | 3336.16
1.441746 | 3338.674
1.442729 | 3340.957
1.443773 | 3343.348
1.444763 | 3346.046
1.445685 | 3348.311
1.446585 | 3350.57
1.447662 | 3353.207
1.448602 | 3355.632
1.449637 | 3357.964
1.450815 | 3360.587
1.451828 | 3363.242
1.452701 | 3365.61
1.453753 | 3368.177
1.454731 | 3370.585
1.455624 | 3372.938
1.456633 | 3375.307
1.457744 | 3377.904
1.458702 | 3380.499
1.459658 | 3382.906
1.460665 | 3385.482
1.461719 | 3388.024
1.462791 | 3390.557
1.463712 | 3392.959
1.464872 | 3395.503
1.465809 | 3397.887
1.46667 | 3400.208
1.46771 | 3402.855
1.468705 | 3405.27
1.469819 | 3407.975
1.470636 | 3410.253
1.471661 | 3412.602
1.472729 | 3415.145
1.473716 | 3417.682
1.474728 | 3420.203
1.475007 | 3421.827
1.476786 | 3423.175
1.477764 | 3425.632
1.478451 | 3428.051
1.479425 | 3430.4
1.480419 | 3432.775
1.481372 | 3435.142
1.482229 | 3437.501
1.483215 | 3440.059
1.484313 | 3442.705
1.484944 | 3445.05
1.486364 | 3447.619
1.487127 | 3449.895
1.488092 | 3452.492
1.488974 | 3454.846
1.489961 | 3457.344
1.491013 | 3459.917
1.492073 | 3462.573
1.493104 | 3465.065
1.494188 | 3467.46
1.495133 | 3469.892
1.495901 | 3472.18
1.496927 | 3474.751
1.497975 | 3477.317
1.499004 | 3479.826
1.499854 | 3482.087
1.50093 | 3484.517
1.501891 | 3486.877
1.502806 | 3489.398
1.503762 | 3491.876
1.504772 | 3494.357
1.505823 | 3496.871
1.506789 | 3499.369
1.507885 | 3501.762
1.508931 | 3504.172
1.509893 | 3506.8
1.510818 | 3509.248
1.511781 | 3511.612
1.512828 | 3514.082
1.513823 | 3516.554
1.514866 | 3519.05
1.515947 | 3521.454
1.516968 | 3524.062
1.517975 | 3526.637
1.519068 | 3529.049
1.520035 | 3531.368
1.52103 | 3533.859
1.522069 | 3536.402
1.523162 | 3538.652
1.52425 | 3541.26
1.525077 | 3543.571
1.526091 | 3545.922
1.527171 | 3548.544
1.528162 | 3550.961
1.529188 | 3553.496
1.530168 | 3555.746
1.531241 | 3558.073
1.53225 | 3560.688
1.533388 | 3563.287
1.534448 | 3565.739
1.535396 | 3568.029
1.536382 | 3570.437
1.537571 | 3572.977
1.538722 | 3575.638
1.539638 | 3578.018
1.540648 | 3580.621
1.541834 | 3583.208
1.542798 | 3585.489
1.543747 | 3587.827
1.544891 | 3590.4
1.545915 | 3592.685
1.547007 | 3595.282
1.548038 | 3597.908
1.549115 | 3600.316
1.550174 | 3602.828
1.551208 | 3605.297
1.55217 | 3607.657
1.553379 | 3609.947
1.554464 | 3612.533
1.55536 | 3614.978
1.556331 | 3617.343
1.557374 | 3619.755
1.558486 | 3622.337
1.559541 | 3624.785
1.56076 | 3627.325
1.561827 | 3629.817
1.562905 | 3632.418
1.563692 | 3626.185
1.563834 | 3614.653
1.563978 | 3603.122
1.564071 | 3591.591
1.564282 | 3580.06
1.564462 | 3568.599
1.564759 | 3557.138
1.565018 | 3545.606
1.565334 | 3534.145
1.565572 | 3522.685
1.565785 | 3519.38
1.567118 | 3521.794
1.568308 | 3524.219
1.569437 | 3526.781
1.570605 | 3527.995
1.57212 | 3525.771
1.573595 | 3523.809
1.575151 | 3524.445
1.576697 | 3526.543
1.578095 | 3527.13
1.579246 | 3526.954
1.580752 | 3528.872
1.579966 | 3525.621
1.578242 | 3522.308
1.57815 | 3239.933
1.578217 | 2886.683
1.578183 | 2533.433
1.573191 | 2182.433
1.565998 | 1829.183
1.55645 | 1478.183
1.556309 | 1127.183
1.557606 | 776.1831
1.564189 | 422.933
1.565154 | 71.93303
1.568271 | 1.339282
1.568001 | 3.255847
1.569073 | 2.540637
1.569694 | 2.081408
1.569951 | 1.718997
1.570094 | 1.402179
1.570287 | 1.241933
1.57042 | 1.043217
1.570581 | 1.011906
1.57066 | 0.9247943
1.570696 | 0.7364163
1.570798 | 0.6284158
1.570861 | 0.5028761
1.570897 | 0.5063616
1.570894 | 0.5273043
1.57093 | 0.4680205
1.571015 | 0.377396
1.571074 | 0.3042437
1.570993 | 0.4017495
1.571086 | 0.3217349
1.571086 | 0.3217349
1.571057 | 0.3390384
1.571037 | 0.3147311

## Образец1.34
Образец1.34 | Образец1.34
Деформация | Стандартное усилие
% | MPa
0 | 34.9636
2.327068e-09 | 35.096
7.141923e-06 | 35.07524
5.747231e-06 | 35.15189
1.115745e-08 | 35.1414
2.857144e-05 | 35.2146
2.570546e-05 | 35.20413
0.0001427143 | 35.58739
0.0009509107 | 36.88707
0.002306491 | 39.16674
0.003418543 | 41.37279
0.004605186 | 43.75353
0.005619487 | 46.20787
0.006722344 | 48.49303
0.007943728 | 51.10118
0.009082687 | 53.56432
0.01015898 | 55.93956
0.01135669 | 58.54933
0.01250655 | 61.12232
0.01375518 | 63.41188
0.01492411 | 65.78932
0.01608691 | 68.30519
0.01707056 | 70.57496
0.0183226 | 72.97657
0.01954535 | 75.49244
0.02059643 | 77.76441
0.02170814 | 80.20118
0.02306509 | 82.56105
0.02419247 | 84.96046
0.02543224 | 87.26759
0.02685935 | 89.72523
0.02837024 | 91.82691
0.02966111 | 94.24501
0.03125034 | 96.60926
0.03279801 | 99.05262
0.03409365 | 101.4905
0.03542811 | 103.9932
0.03662089 | 106.4453
0.03779799 | 108.8074
0.03901257 | 111.1321
0.04018218 | 113.4019
0.04145397 | 115.9485
0.0428511 | 118.3161
0.04407385 | 120.7462
0.04555409 | 123.0424
0.04676798 | 125.5429
0.04805272 | 128.0554
0.04920666 | 130.6482
0.05042123 | 133.0806
0.05205679 | 135.4097
0.05336809 | 137.7717
0.05485855 | 140.2579
0.05595391 | 142.5189
0.05734764 | 145.081
0.05854041 | 147.3969
0.0599355 | 149.8963
0.06101247 | 152.199
0.0624171 | 154.7302
0.06366368 | 157.2044
0.06476518 | 159.5928
0.06597975 | 162.0625
0.06712007 | 164.6289
0.06816571 | 167.0437
0.06931965 | 169.5442
0.0705424 | 171.8052
0.07174267 | 174.3255
0.07290138 | 176.6546
0.07403557 | 179.0342
0.07510505 | 181.3809
0.07625218 | 183.7056
0.07739659 | 186.0501
0.0785628 | 188.4275
0.07967111 | 190.8269
0.0808196 | 193.145
0.08197696 | 195.6653
0.08313839 | 198.1636
0.08414656 | 200.4707
0.08514997 | 202.8613
0.08635228 | 205.4036
0.08757366 | 207.8118
0.08872965 | 210.2683
0.08979231 | 212.593
0.09091083 | 215.0694
0.09201369 | 217.4204
0.09314107 | 219.9231
0.09428684 | 222.45
0.09547806 | 225.0173
0.09665653 | 227.5529
0.09786838 | 230.0182
0.09888677 | 232.3122
0.1000979 | 234.9423
0.1011354 | 237.4208
0.1021735 | 239.8708
0.1036436 | 242.3888
0.104854 | 244.9267
0.1060782 | 247.5216
0.1071837 | 250.0068
0.1083452 | 252.3996
0.1094896 | 255.0055
0.1106728 | 257.5741
0.1119112 | 260.0988
0.1130638 | 262.6432
0.1142784 | 265.08
0.1152552 | 267.4003
0.1165168 | 269.9843
0.1175352 | 272.3046
0.118497 | 274.592
0.1196408 | 276.8991
0.1209609 | 279.4369
0.1221183 | 281.8341
0.1232443 | 284.2358
0.1244153 | 286.6857
0.1255999 | 289.2191
0.1267899 | 291.7504
0.1280024 | 294.3366
0.1292252 | 296.6481
0.13045 | 299.1618
0.1316312 | 301.6666
0.1328008 | 304.1386
0.1339214 | 306.5819
0.1349125 | 308.8693
0.1359786 | 311.4027
0.1373485 | 313.8878
0.1384799 | 316.2411
0.1397047 | 318.6339
0.1409152 | 321.13
0.1420685 | 323.4064
0.1432851 | 325.9926
0.1443137 | 328.258
0.145375 | 330.5475
0.146578 | 333.0128
0.1477483 | 335.5045
0.1488927 | 337.9589
0.1500085 | 340.3671
0.1511985 | 342.8522
0.1523136 | 345.445
0.1535357 | 348.0246
0.1546563 | 350.3712
0.1559035 | 352.8695
0.1570738 | 355.3107
0.1582223 | 357.7782
0.159392 | 360.2831
0.1604226 | 362.6605
0.1616024 | 365.2445
0.1627884 | 367.5451
0.1639212 | 369.9906
0.1650152 | 372.4032
0.1661508 | 374.8422
0.1672427 | 377.2416
0.1684123 | 379.8036
0.1694266 | 382.2909
0.1705751 | 384.8288
0.1717352 | 387.2611
0.1728939 | 389.6913
0.1741269 | 392.2577
0.1752924 | 394.7252
0.1763987 | 396.9906
0.1775186 | 399.5043
0.1786699 | 401.9675
0.1797183 | 404.29
0.1808593 | 406.7004
0.1821351 | 409.2844
0.1832796 | 411.7761
0.1842918 | 414.0898
0.1852836 | 416.4981
0.186471 | 419.0337
0.1876528 | 421.3826
0.1888626 | 423.9819
0.1901201 | 426.5088
0.1911882 | 428.8137
0.1922938 | 431.1077
0.193458 | 433.5049
0.1946153 | 436.001
0.1957509 | 438.4136
0.1968544 | 440.7888
0.1980227 | 443.1223
0.1992182 | 445.6426
0.2003837 | 448.064
0.2015465 | 450.6194
0.2015465 | 450.6194
0.2025022 | 452.8848
0.2037066 | 455.394
0.2049041 | 457.9143
0.2061221 | 460.406
0.2072829 | 462.9834
0.2084341 | 465.4993
0.2094865 | 467.9251
0.2106909 | 470.4102
0.211791 | 472.9194
0.2129381 | 475.3738
0.2141057 | 477.8699
0.2152767 | 480.3923
0.2163312 | 482.8291
0.2173652 | 485.0879
0.2183857 | 487.4785
0.2194613 | 489.7966
0.2206799 | 492.2202
0.2218666 | 494.6702
0.2230369 | 496.9883
0.2241581 | 499.4316
0.2254463 | 501.9695
0.2265593 | 504.3865
0.2277494 | 506.9353
0.2289095 | 509.4753
0.2300798 | 511.8462
0.231265 | 514.3972
0.2323005 | 516.667
0.233372 | 518.9434
0.2344326 | 521.3647
0.2354094 | 523.8059
0.2366928 | 526.3921
0.2378297 | 528.6751
0.2389537 | 531.0898
0.2400852 | 533.5134
0.2412636 | 536.0601
0.2424394 | 538.4133
0.2435484 | 540.9402
0.2447623 | 543.5132
0.2459271 | 545.8577
0.2470456 | 548.3604
0.2482827 | 550.8806
0.2493508 | 553.2031
0.2505681 | 555.708
0.2515224 | 558.002
0.2526396 | 560.5947
0.2537711 | 562.9963
0.2548399 | 565.3672
0.2559938 | 567.7644
0.2571335 | 570.2605
0.2582581 | 572.7808
0.2594509 | 575.2878
0.2606055 | 577.8586
0.2616382 | 580.1635
0.2627995 | 582.7249
0.2638308 | 585.0188
0.2650481 | 587.6358
0.2662123 | 590.1802
0.2673642 | 592.7576
0.2682668 | 595.012
0.2693751 | 597.5696
0.2705113 | 599.8811
0.2716912 | 602.4497
0.2728465 | 604.9634
0.2740522 | 607.5254
0.2752239 | 610.0347
0.2763771 | 612.5681
0.2774098 | 614.9038
0.2784336 | 617.2769
0.2796182 | 619.8916
0.2806339 | 622.1965
0.2818185 | 624.7058
0.2828682 | 627.103
0.2839868 | 629.7002
0.2850174 | 631.9832
0.2862122 | 634.521
0.2873083 | 636.9951
0.2884057 | 639.2847
0.2895051 | 641.8269
0.2907599 | 644.2593
0.2917871 | 646.5181
0.2928212 | 648.8845
0.2938525 | 651.1675
0.2950371 | 653.6592
0.2962013 | 656.1839
0.2972095 | 658.5459
0.2983811 | 661.0222
0.2994669 | 663.492
0.300501 | 665.8255
0.3016699 | 668.449
0.3028566 | 670.8572
0.3040398 | 673.4016
0.305251 | 675.9043
0.306238 | 678.2796
0.3072694 | 680.6109
0.3083368 | 682.9422
0.3095084 | 685.5833
0.310537 | 687.8662
0.3116038 | 690.2261
0.3127366 | 692.7749
0.3138953 | 695.3501
0.3149028 | 697.6023
0.3158967 | 699.916
0.3168783 | 702.388
0.3179342 | 704.6402
0.3191283 | 707.2681
0.3202093 | 709.6521
0.3214178 | 712.2932
0.3224995 | 714.7454
0.3236542 | 717.3338
0.3247911 | 719.854
0.3259396 | 722.4226
0.3268912 | 724.7583
0.3280717 | 727.3093
0.3292039 | 729.7923
0.3302366 | 732.0818
0.3312481 | 734.3999
0.3322495 | 736.8982
0.3332508 | 739.2339
0.3344722 | 741.7608
0.3354988 | 744.0745
0.3365424 | 746.3574
0.3376997 | 748.9524
0.3388298 | 751.5518
0.339898 | 754.072
0.3409967 | 756.4495
0.3421554 | 759.106
0.3433053 | 761.6394
0.3444953 | 764.1355
0.3454738 | 766.4502
0.3464922 | 768.7288
0.3474623 | 771.0403
0.3484813 | 773.5737
0.3494997 | 775.9116
0.3507368 | 778.4846
0.3517293 | 780.8027
0.352841 | 783.2637
0.3539697 | 785.8455
0.3550351 | 788.3481
0.356247 | 790.9453125
0.3572108 | 793.1975
0.3583805 | 795.8123
0.3595126 | 798.4292
0.3607285 | 801.033
0.3617592 | 803.4236
0.362828 | 805.7988
0.3638968 | 808.3103
0.3648723 | 810.7053
0.3660426 | 813.1729
0.3671284 | 815.6096
0.3682871 | 817.9453125
0.3693423 | 820.4304
0.3703695 | 822.7661
0.3715269 | 825.3347
0.372548 | 827.6484375
0.3735412 | 829.9797
0.3745841 | 832.2363
0.3755609 | 834.5325
0.3767625 | 837.1538
0.3778068 | 839.6147
0.3788885 | 842.0361
0.3798041 | 844.453125
0.3808225 | 846.7053
0.3819512 | 849.1399
0.3830922 | 851.6008
0.3840779 | 853.8662
0.3850595 | 856.1404
0.3862325 | 858.7024
0.3872128 | 860.981
0.3882782 | 863.2771
0.3892427 | 865.7292
0.3903238 | 868.1265
0.3913667 | 870.427
0.3925595 | 873.0176
0.3935513 | 875.3489
0.3945724 | 877.6978
0.395537 | 879.9785
0.3964838 | 882.2747
0.3976194 | 884.8433
0.3987699 | 887.4294
0.3999682 | 889.9783
0.4008994 | 892.3052
0.4019927 | 894.5684
0.403041 | 896.9414
0.4040581 | 899.365
0.4051446 | 901.7556
0.4061623 | 904.01
0.407167 | 906.3501
0.4081732 | 908.7122
0.4093196 | 911.2874
0.4104667 | 913.8647
0.4114484 | 916.196
0.4124395 | 918.4966
0.4135914 | 921.1113
0.4145853 | 923.3613
0.4157596 | 925.9409
0.4167699 | 928.3008
0.4177855 | 930.6167
0.4188271 | 933.0381
0.4198584 | 935.4463
0.4208911 | 937.7688
0.4218666 | 940.0452
0.4230096 | 942.6313
0.424105 | 945.1582
0.4252439 | 947.6257
0.4262078 | 949.9812
0.4272412 | 952.5498
0.4281942 | 955.0393
0.4291408 | 957.3258
0.4301626 | 959.6153
0.4313138 | 962.2411
0.4323942 | 964.7349
0.4334099 | 967.0531
0.4345965 | 969.6898
0.4355842 | 972.1156
0.4367014 | 974.6842
0.4378199 | 977.2462
0.4389371 | 979.7313
0.4398996 | 982.0868
0.4408826 | 984.429
0.4418907 | 986.8416
0.442871 | 989.2608
0.4438975 | 991.5855
0.4449398 | 993.8751
0.4459554 | 996.1449
0.446967 | 998.6014
0.4480229 | 1001.003
0.449014 | 1003.273
0.4501496 | 1005.848
0.4511598 | 1008.19
0.4523008 | 1010.757
0.4533941 | 1013.31
0.4543927 | 1015.586
0.4553614 | 1017.922
0.4563811 | 1020.229
0.4573866 | 1022.798
0.458407 | 1025.307
0.4594009 | 1027.601
0.4604411 | 1029.95
0.4614887 | 1032.435
0.4625453 | 1034.841
0.4636808 | 1037.451
0.4648069 | 1040.044
0.4659152 | 1042.641
0.4668968 | 1045.032
0.4679022 | 1047.442
0.468877 | 1049.692
0.4699151 | 1052.026
0.4709424 | 1054.5
0.4719649 | 1056.884
0.4729676 | 1059.356
0.47405 | 1061.826
0.4750766 | 1064.201
0.4760895 | 1066.49
0.4770738 | 1068.804
0.478191 | 1071.408
0.4792938 | 1073.917
0.4804355 | 1076.396
0.4814464 | 1078.846
0.4824512 | 1081.245
0.4834628 | 1083.596
0.4844927 | 1085.914
0.4855023 | 1088.307
0.4865622 | 1090.735
0.4876051 | 1093.319
0.4885002 | 1095.573
0.4895349 | 1097.993
0.4906828 | 1100.533
0.4918224 | 1103.128
0.4927352 | 1105.441
0.4937951 | 1107.735
0.4947686 | 1110.066
0.495787 | 1112.321
0.4967509 | 1114.712
0.49774 | 1117.164
0.4987556 | 1119.565
0.4997897 | 1121.916
0.5007849 | 1124.3
0.5018782 | 1126.731
0.5029021 | 1129.288
0.5038952 | 1131.688
0.5049525 | 1134.225
0.5060696 | 1136.752
0.5071711 | 1139.349
0.5081657 | 1141.777
0.509184 | 1144.036
0.5101827 | 1146.319
0.5111827 | 1148.708
0.5121752 | 1151.171
0.513214 | 1153.497
0.5142453 | 1155.978
0.5152684 | 1158.355
0.5162569 | 1160.68
0.517278 | 1162.987
0.5181853 | 1165.329
0.5191785 | 1167.696
0.5200722 | 1169.972
0.521124 | 1172.277
0.5220239 | 1174.595
0.5230525 | 1176.863
0.5240613 | 1179.262
0.5250695 | 1181.574
0.5260852 | 1183.87
0.5271069 | 1186.355
0.5281533 | 1188.912
0.5291914 | 1191.338
0.5302023 | 1193.755
0.5311655 | 1196.122
0.5323024 | 1198.721
0.5332513 | 1201.044
0.5342254 | 1203.395
0.5352214 | 1205.713
0.5364523 | 1208.286
0.5374168 | 1210.632
0.5384155 | 1213.025
0.5394114 | 1215.361
0.5404632 | 1217.727
0.5414938 | 1220.241
0.5425299 | 1222.744
0.5435285 | 1225.141
0.5445265 | 1227.494
0.5456055 | 1230.116
0.5467165 | 1232.719
0.5476968 | 1235.128
0.5487124 | 1237.505
0.5497301 | 1239.788
0.5507553 | 1242.117
0.5517526 | 1244.448
0.5527656 | 1246.766
0.553833 | 1249.364
0.5548541 | 1251.897
0.5559209 | 1254.294
0.5569249 | 1256.663
0.5578922 | 1259.08
0.5588425 | 1261.413
0.5599869 | 1264.019
0.5609283 | 1266.408
0.5619556 | 1268.787
0.5629181 | 1271.259
0.5639978 | 1273.81
0.5650066 | 1276.115
0.5660496 | 1278.477
0.5670959 | 1280.914
0.5681483 | 1283.393
0.5691906 | 1285.854
0.5701456 | 1288.216
0.5711899 | 1290.507
0.5721626 | 1292.863
0.5730911 | 1295.21
0.5740938 | 1297.602
0.5750897 | 1299.92
0.57607 | 1302.263
0.5771081 | 1304.721
0.5780842 | 1307.325
0.5791238 | 1309.905
0.5800597 | 1312.306
0.5811939 | 1314.64
0.5821387 | 1317.105
0.5832681 | 1319.538
0.5841237 | 1321.81
0.5852797 | 1324.407
0.5863853 | 1326.931
0.587371 | 1329.329
0.5883751 | 1331.682
0.5893294 | 1334.011
0.5903975 | 1336.437
0.59123 | 1338.841
0.592403 | 1341.306
0.5933969 | 1343.894
0.5944118 | 1346.432
0.5954725 | 1348.816
0.5963652 | 1351.068
0.5975996 | 1353.652
0.5985771 | 1356.231
0.5996908 | 1358.633
0.6007508 | 1361.173
0.6019109 | 1363.823
0.6028884 | 1366.367
0.6039265 | 1368.793
0.6049109 | 1371.061
0.6059544 | 1373.59
0.6069994 | 1376.141
0.6079756 | 1378.61
0.6090185 | 1381.236
0.6100096 | 1383.578
0.6110695 | 1386.158
0.6121942 | 1388.773
0.6131588 | 1391.141
0.6142453 | 1393.626
0.6152323 | 1396.004
0.6162596 | 1398.368
0.6172725 | 1400.862
0.6182412 | 1403.323
0.6192739 | 1405.725
0.6203072 | 1408.207
0.6213747 | 1410.741
0.6223638 | 1413.105
0.623314 | 1415.509
0.6242956 | 1417.862
0.6252514 | 1420.183
0.6262963 | 1422.477
0.6272152 | 1424.77
0.6282289 | 1427.159
0.6292922 | 1429.591
0.6302779 | 1431.909
0.6313011 | 1434.247
0.6323229 | 1436.807
0.6333828 | 1439.334
0.6344393 | 1441.773
0.6354448 | 1444.214
0.6364039 | 1446.583
0.6373569 | 1448.912
0.6383467 | 1451.201
0.6392656 | 1453.574
0.6403228 | 1455.963
0.6412997 | 1458.263
0.6422983 | 1460.696
0.6433712 | 1463.198
0.6443596 | 1465.699
0.6454876 | 1468.169
0.6464911 | 1470.678
0.6475108 | 1473.203
0.6485394 | 1475.551
0.6495026 | 1477.87
0.6504079 | 1480.139
0.6514311 | 1482.471
0.6524113 | 1484.89
0.6534168 | 1487.382
0.6544209 | 1489.895
0.6554822 | 1492.299
0.6564195 | 1494.687
0.657474 | 1497.109
0.6584767 | 1499.64
0.6595469 | 1502.108
0.6605366 | 1504.544
0.6614726 | 1506.917
0.6624937 | 1509.181
0.6634365 | 1511.483
0.664384 | 1513.834
0.6653854 | 1516.203
0.6663622 | 1518.563
0.6673724 | 1520.947
0.6683179 | 1523.575
0.6691599 | 1525.851
0.6701899 | 1528.277
0.6712409 | 1530.795
0.6722723 | 1533.329
0.6732675 | 1535.774
0.6741898 | 1538.042
0.6752069 | 1540.296
0.6761442 | 1542.663
0.677087 | 1545.051
0.678074 | 1547.472
0.6790188 | 1549.79
0.6800439 | 1552.198
0.6810466 | 1554.723
0.6821208 | 1557.322
0.6831494 | 1559.878
0.6841624 | 1562.394
0.6852026 | 1564.848
0.6861739 | 1567.243
0.687178 | 1569.599
0.6880949 | 1571.882
0.6891181 | 1574.215
0.690007 | 1576.529
0.6910929 | 1579.097
0.6920554 | 1581.587
0.6930738 | 1584.004
0.6940724 | 1586.315
0.6950622 | 1588.86
0.6961242 | 1591.505
0.6971821 | 1594.074
0.6981814 | 1596.678
0.6991827 | 1599.095
0.7001337 | 1601.397
0.7012951 | 1604.012
0.702257 | 1606.392
0.703244 | 1608.732
0.7042325 | 1611.05
0.7052284 | 1613.546
0.7062938 | 1616.174
0.7072951 | 1618.683
0.7083646 | 1621.193
0.7093714 | 1623.768
0.7103741 | 1626.301
0.7113857 | 1628.736
0.7124054 | 1631.258
0.7133312 | 1633.616
0.7142208 | 1635.967
0.715278 | 1638.36
0.716261 | 1640.68
0.7172998 | 1643.17
0.7183393 | 1645.685
0.7193775 | 1648.098
0.7204299 | 1650.708
0.7212337 | 1653.009
0.7223863 | 1655.597
0.7233672 | 1658.021
0.7243236 | 1660.436
0.7252794 | 1662.859
0.7263155 | 1665.397
0.7272085 | 1667.968
0.72831 | 1670.403
0.7292323 | 1672.729
0.7303175 | 1675.113
0.7312466 | 1677.621
0.7322936 | 1680.07
0.733218 | 1682.466
0.7343706 | 1685.107
0.7353924 | 1687.757
0.7363938 | 1690.165
0.7375109 | 1692.685
0.7384299 | 1695.111
0.7394183 | 1697.554
0.7403399 | 1699.885
0.7413283 | 1702.274
0.7423753 | 1704.796
0.7433386 | 1707.275
0.7443154 | 1709.76
0.7453726 | 1712.32
0.7463951 | 1714.789
0.7474666 | 1717.239
0.7484496 | 1719.522
0.7493951 | 1721.983
0.7503242 | 1724.367
0.7512452 | 1726.745
0.7523228 | 1729.247
0.7533024 | 1731.726
0.7542738 | 1734.051
0.7552595 | 1736.481
0.756254 | 1739.102
0.7572574 | 1741.57
0.7582581 | 1744.138
0.7592179 | 1746.402
0.7602213 | 1748.913
0.7612397 | 1751.326
0.7621797 | 1753.58
0.7632951 | 1756.198
0.7642052 | 1758.729
0.7652583 | 1761.249
0.7662338 | 1763.71
0.767261 | 1766.07
0.7681895 | 1768.456
0.7692222 | 1770.909
0.7702617 | 1773.449
0.771338 | 1776.118
0.7723768 | 1778.709
0.7734082 | 1781.28
0.7743169 | 1783.622
0.7753148 | 1785.947
0.7762167 | 1788.216
0.777197 | 1790.658
0.7782699 | 1793.198
0.7792542 | 1795.711
0.7802583 | 1798.203
0.7812937 | 1800.747
0.7822937 | 1803.268
0.7833557 | 1805.854
0.7843523 | 1808.381
0.7854701 | 1810.818
0.7863441 | 1813.213
0.787451 | 1815.735
0.7884367 | 1818.099
0.7895014 | 1820.734
0.7904197 | 1823.212
0.7915825 | 1825.847
0.7926281 | 1828.319
0.7934496 | 1830.637
0.7945756 | 1833.205
0.795703 | 1835.803
0.7965 | 1838.119
0.7975382 | 1840.692
0.7985198 | 1843.106
0.799468 | 1845.517
0.800404 | 1847.885
0.8014455 | 1850.278
0.8024394 | 1852.634
0.8033242 | 1855.161
0.8044325 | 1857.828
0.8054428 | 1860.232
0.806468 | 1862.598
0.8073447 | 1864.864
0.8082302 | 1867.151
0.8092064 | 1869.594
0.8102139 | 1871.998
0.8111553 | 1874.433
0.8120824 | 1876.687
0.8130429 | 1879.17
0.8139986 | 1881.745
0.8150429 | 1884.173
0.816051 | 1886.639
0.8169652 | 1889.027
0.8179986 | 1891.453
0.8190061 | 1894.017
0.8200537 | 1896.482
0.8211116 | 1898.996
0.822034 | 1901.683
0.8230088 | 1904.146
0.8240081 | 1906.478
0.8249767 | 1908.82
0.8259079 | 1911.244
0.8269454 | 1913.694
0.8278541 | 1916.262
0.8289154 | 1918.754
0.8299311 | 1921.188
0.8309617 | 1923.698
0.8319556 | 1926.231
0.833038 | 1928.859
0.8340462 | 1931.302
0.8349385 | 1933.673
0.8359637 | 1936.183
0.8369086 | 1938.632
0.8379024 | 1941.045
0.8388881 | 1943.502
0.8399167 | 1946.015
0.8409392 | 1948.547
0.8419154 | 1951.199
0.8429876 | 1953.844
0.8440107 | 1956.4
0.8450025 | 1958.904
0.8460509 | 1961.436
0.8469922 | 1963.869
0.8479609 | 1966.242
0.8488757 | 1968.619
0.8499057 | 1971.091
0.8509152 | 1973.671
0.8518859 | 1976.206
0.8529384 | 1978.773
0.8539786 | 1981.396
0.8550147 | 1983.969
0.8560351 | 1986.646
0.8569424 | 1988.944
0.857967 | 1991.365
0.8588968 | 1993.741
0.8598798 | 1996.015
0.8608212 | 1998.469
0.8617912 | 2000.882
0.8627026 | 2003.231
0.86383 | 2005.757
0.864702 | 2008.082
0.8656754 | 2010.703
0.8668028 | 2013.276
0.8678579 | 2015.893
0.8689043 | 2018.401
0.8698443 | 2020.837
0.8708409 | 2023.437
0.8718157 | 2025.909
0.8727891 | 2028.286
0.8737653 | 2030.767
0.8747728 | 2033.247
0.8758381 | 2035.779
0.8768054 | 2038.22
0.877787 | 2040.575
0.8788286 | 2043.232
0.8798913 | 2045.831
0.8808844 | 2048.38
0.8818783 | 2050.859
0.8828299 | 2053.192
0.8837536 | 2055.499
0.8847025 | 2057.912
0.8857128 | 2060.467
0.8866869 | 2062.911
0.8876508 | 2065.4
0.8886978 | 2067.903
0.8896814 | 2070.419
0.8907039 | 2072.956
0.8917413 | 2075.49
0.8928013 | 2078.111
0.8937209 | 2080.583
0.8946657 | 2082.987
0.8956371 | 2085.34
0.8966071 | 2087.759
0.8975519 | 2090.238
0.8985656 | 2092.736
0.8994096 | 2095.16
0.9002297 | 2097.814
0.9011037 | 2100.108
0.9021446 | 2102.617
0.9029552 | 2104.874
0.9038925 | 2107.192
0.9048837 | 2109.523
0.9058053 | 2111.802
0.9068237 | 2114.327
0.9077556 | 2116.783
0.9087869 | 2119.266
0.9097712 | 2121.694
0.9107508 | 2124.236
0.9117794 | 2126.717
0.9127549 | 2129.217
0.9137494 | 2131.819
0.9148339 | 2134.491
0.9159122 | 2137.068
0.9168652 | 2139.474
0.9178666 | 2141.964
0.9187794 | 2144.343
0.9199313 | 2146.965
0.9208924 | 2149.472
0.921887 | 2152.082
0.9229067 | 2154.622
0.9239176 | 2157.197
0.9248093 | 2159.465
0.9257051 | 2161.726
0.9267548 | 2164.317
0.9276969 | 2166.905
0.9287623 | 2169.458
0.9296656 | 2171.803
0.9306357 | 2174.163
0.9316193 | 2176.56
0.9326295 | 2179.045
0.9336609 | 2181.51
0.9346513 | 2184.072
0.9357126 | 2186.753
0.9367453 | 2189.423
0.9378168 | 2192.055
0.9388352 | 2194.6
0.9398495 | 2197.201
0.9408468 | 2199.642
0.9417398 | 2202.075
0.9428012 | 2204.617
0.9437766 | 2207.133
0.9447412 | 2209.552
0.9457494 | 2212.099
0.9468052 | 2214.676
0.9477909 | 2216.99
0.9488113 | 2219.481
0.9497037 | 2221.876
0.9505627 | 2224.214
0.95156 | 2226.625
0.9524728 | 2229.011
0.9533985 | 2231.437
0.9543624 | 2233.797
0.9553481 | 2236.192
0.9563243 | 2238.791
0.9573699 | 2241.452
0.9583542 | 2243.944
0.9593726 | 2246.468
0.9604094 | 2249.098
0.9614285 | 2251.614
0.9624271 | 2253.906
0.9633569 | 2256.31
0.9643154 | 2258.962
0.965267 | 2261.385
0.9662452 | 2263.791
0.967237 | 2266.314
0.9681955 | 2268.863
0.969252 | 2271.493
0.9702343 | 2274.094
0.9713167 | 2276.722
0.9723426 | 2279.379
0.9733984 | 2281.978
0.9743794 | 2284.441
0.9752908 | 2286.836
0.976427 | 2289.405
0.9773998 | 2291.932
0.9782642 | 2294.248
0.9792451 | 2296.768
0.9802594 | 2299.279
0.9812601 | 2301.852
0.9823098 | 2304.478
0.9834045 | 2307.082
0.9843909 | 2309.727
0.9853779 | 2312.338
0.9863268 | 2314.704
0.9872785 | 2317.112
0.9882812 | 2319.622
0.9892465 | 2322.037
0.9902676 | 2324.396
0.9912682 | 2326.941
0.9921109 | 2329.334
0.9931626 | 2331.999
0.9942096 | 2334.532
0.9950714 | 2336.785
0.9960782 | 2339.34
0.9970094 | 2341.77
0.9980271 | 2344.161
0.998961 | 2346.795
0.9999664 | 2349.458
1.000971 | 2351.996
1.001934 | 2354.569
1.003024 | 2357.122
1.004003 | 2359.695
1.005087 | 2362.396
1.005984 | 2364.736
1.006874 | 2367.001
1.007703 | 2369.256
1.00862 | 2371.783
1.009591 | 2374.123
1.010571 | 2376.621
1.01157 | 2379.027
1.012535 | 2381.519
1.013565 | 2384.122
1.014606 | 2386.66
1.015627 | 2389.187
1.016502 | 2391.464
1.01736 | 2393.731
1.018375 | 2396.109
1.019288 | 2398.424
1.020253 | 2401.035
1.021134 | 2403.538
1.022165 | 2405.862
1.023163 | 2408.501
1.024128 | 2411.171
1.02516 | 2413.632
1.026202 | 2416.207
1.027036 | 2418.494
1.027885 | 2420.762
1.028932 | 2423.21
1.029914 | 2425.605
1.030841 | 2428.114
1.031785 | 2430.511
1.03294 | 2433.139
1.033932 | 2435.796
1.034862 | 2438.399
1.035909 | 2440.849
1.036905 | 2443.442
1.037911 | 2446.151
1.039037 | 2448.797
1.040071 | 2451.453
1.04106 | 2454.042
1.041934 | 2456.441
1.042949 | 2458.772
1.043889 | 2461.275
1.044855 | 2463.859
1.045896 | 2466.403
1.046928 | 2468.777
1.047788 | 2471.07
1.04862 | 2473.485
1.049692 | 2476.102
1.050678 | 2478.699
1.051694 | 2481.316
1.052658 | 2483.733
1.053601 | 2486.218
1.054562 | 2488.787
1.055557 | 2491.38
1.056584 | 2493.924
1.057581 | 2496.532
1.058467 | 2498.864
1.059488 | 2501.485
1.060521 | 2503.882
1.061368 | 2506.189
1.062281 | 2508.674
1.063235 | 2511.186
1.064186 | 2513.482
1.065145 | 2515.943
1.066054 | 2518.422
1.067115 | 2520.979
1.067958 | 2523.245
1.068853 | 2525.58
1.069704 | 2527.852
1.0706 | 2530.14
1.071513 | 2532.412
1.072541 | 2535.064
1.073571 | 2537.617
1.074665 | 2540.216
1.075618 | 2542.789
1.076631 | 2545.487
1.0776 | 2547.957
1.078545 | 2550.506
1.079578 | 2553.163
1.080657 | 2555.643
1.081654 | 2558.181
1.08253 | 2560.519
1.083407 | 2562.83
1.084365 | 2565.296
1.08531 | 2567.669
1.086264 | 2570.09
1.087228 | 2572.591
1.088363 | 2575.23
1.089364 | 2577.833
1.0902 | 2580.13
1.091184 | 2582.645
1.092156 | 2585.229
1.093098 | 2587.543
1.094153 | 2590.195
1.095105 | 2592.656
1.096048 | 2595.1
1.096953 | 2597.63
1.097915 | 2600.122
1.098912 | 2602.53
1.099898 | 2605.024
1.100885 | 2607.678
1.101906 | 2610.179
1.102979 | 2612.782
1.103774 | 2615.149
1.104725 | 2617.504
1.105718 | 2620.077
1.106677 | 2622.551
1.10763 | 2624.957
1.108608 | 2627.379
1.109608 | 2629.809
1.110588 | 2632.496
1.11156 | 2635.131
1.112583 | 2637.578
1.113577 | 2640.165
1.114489 | 2642.478
1.115357 | 2644.812
1.116367 | 2647.345
1.117334 | 2649.92
1.118308 | 2652.487
1.119221 | 2654.961
1.120222 | 2657.582
1.121173 | 2660.158
1.122208 | 2662.623
1.123087 | 2664.901
1.12394 | 2667.505
1.124862 | 2669.995
1.12585 | 2672.682
1.126874 | 2675.33
1.127696 | 2677.621
1.1286 | 2680.049
1.129593 | 2682.35
1.130605 | 2685.031
1.131438 | 2687.355
1.132292 | 2689.607
1.13333 | 2692.198
1.134213 | 2694.547
1.135096 | 2697.039
1.135967 | 2699.317
1.136991 | 2701.897
1.137999 | 2704.595
1.138918 | 2707.085
1.139917 | 2709.552
1.140905 | 2712.158
1.141886 | 2714.795
1.14291 | 2717.21
1.143894 | 2719.772
1.144769 | 2722.208
1.145657 | 2724.557
1.146707 | 2727.198
1.147702 | 2729.826
1.14861 | 2732.412
1.149557 | 2734.796
1.15051 | 2737.268
1.151493 | 2739.931
1.152476 | 2742.5
1.153488 | 2745.027
1.15452 | 2747.67
1.155358 | 2749.942
1.156416 | 2752.504
1.157433 | 2755.018
1.158253 | 2757.321
1.159176 | 2759.872
1.160102 | 2762.232
1.16108 | 2764.829
1.161905 | 2767.081
1.162904 | 2769.612
1.163912 | 2772.181
1.164754 | 2774.483
1.165623 | 2776.848
1.166677 | 2779.482
1.167698 | 2782.121
1.168666 | 2784.791
1.169625 | 2787.228
1.170557 | 2789.493
1.171555 | 2792.149
1.17239 | 2794.476
1.173344 | 2797.102
1.174377 | 2799.708
1.175231 | 2802.02
1.176112 | 2804.283
1.177174 | 2806.972
1.178042 | 2809.396
1.179005 | 2812.055
1.179927 | 2814.474
1.180868 | 2816.88
1.181872 | 2819.431
1.182874 | 2822.066
1.18393 | 2824.586
1.184914 | 2827.28
1.185786 | 2829.723
1.186673 | 2832.072
1.187714 | 2834.768
1.188589 | 2837.035
1.189561 | 2839.622
1.190433 | 2841.964
1.191466 | 2844.519
1.19231 | 2846.897
1.193282 | 2849.507
1.194299 | 2852.052
1.195171 | 2854.332
1.196042 | 2856.653
1.197149 | 2859.316
1.198187 | 2861.871
1.19905 | 2864.185
1.199824 | 2866.461
1.200784 | 2868.94
1.201761 | 2871.449
1.202732 | 2873.963
1.203743 | 2876.485
1.204743 | 2879.016
1.205644 | 2881.324
1.206489 | 2883.736
1.207529 | 2886.434
1.208588 | 2889.051
1.209528 | 2891.62
1.210411 | 2893.967
1.211511 | 2896.579
1.212529 | 2899.225
1.213343 | 2901.558
1.214303 | 2904.122
1.215343 | 2906.796
1.216354 | 2909.449
1.217414 | 2912.129
1.218449 | 2914.691
1.219401 | 2917.357
1.220344 | 2919.936
1.221275 | 2922.443
1.222244 | 2925.005
1.223253 | 2927.574
1.224237 | 2930.118
1.225273 | 2932.581
1.226104 | 2934.88
1.226996 | 2937.288
1.227877 | 2939.676
1.22887 | 2942.331
1.229864 | 2944.875
1.230775 | 2947.351
1.231757 | 2949.661
1.232737 | 2952.139
1.233743 | 2954.824
1.234768 | 2957.327
1.235738 | 2959.896
1.236611 | 2962.227
1.237486 | 2964.534
1.238516 | 2966.911
1.239541 | 2969.401
1.240343 | 2971.798
1.241315 | 2974.389
1.242245 | 2976.793
1.24323 | 2979.407
1.244093 | 2981.708
1.245115 | 2984.263
1.246154 | 2986.834
1.246998 | 2989.181
1.247875 | 2991.47
1.248917 | 2994.098
1.249787 | 2996.348
1.250748 | 2998.893
1.251657 | 3001.272
1.252791 | 3003.924
1.253788 | 3006.658
1.254641 | 3009.062
1.255693 | 3011.659
1.256753 | 3014.388
1.257688 | 3016.853
1.258672 | 3019.474
1.259672 | 3021.953
1.260664 | 3024.689
1.261617 | 3027.312
1.262608 | 3029.714
1.263611 | 3032.291
1.264568 | 3034.97
1.265617 | 3037.453
1.266608 | 3039.788
1.267473 | 3042.164
1.268358 | 3044.649
1.26934 | 3047.191
1.270311 | 3049.606
1.271245 | 3052.113
1.272214 | 3054.657
1.273185 | 3057.107
1.274161 | 3059.764
1.274975 | 3062.078
1.276028 | 3064.615
1.27706 | 3067.239
1.277894 | 3069.608
1.278913 | 3072.209
1.279878 | 3074.468
1.280794 | 3076.911
1.281587 | 3079.221
1.282615 | 3081.884
1.283578 | 3084.386
1.284586 | 3086.986
1.28542 | 3089.262
1.286472 | 3091.842
1.287539 | 3094.525
1.28837 | 3096.856
1.289358 | 3099.466
1.290315 | 3101.883
1.29127 | 3104.355
1.292224 | 3106.884
1.29324 | 3109.292
1.294245 | 3111.694
1.295074 | 3114.082
1.295939 | 3116.497
1.296969 | 3119.176
1.297872 | 3121.443
1.298734 | 3123.742
1.299664 | 3126.216
1.300635 | 3128.477
1.301565 | 3131.019
1.302419 | 3133.315
1.303398 | 3135.899
1.30438 | 3138.461
1.305315 | 3140.77
1.306137 | 3143.095
1.307225 | 3145.668
1.308256 | 3148.342
1.309056 | 3150.761
1.310015 | 3153.222
1.310964 | 3155.644
1.311785 | 3157.9
1.312784 | 3160.588
1.313842 | 3163.092
1.314837 | 3165.714
1.315663 | 3168.188
1.31659 | 3170.583
1.31747 | 3172.87
1.318492 | 3175.542
1.319464 | 3178.157
1.320405 | 3180.433
1.321418 | 3182.89
1.322238 | 3185.212
1.323027 | 3187.53
1.324081 | 3190.213
1.325095 | 3192.894
1.326108 | 3195.592
1.327027 | 3197.851
1.327945 | 3200.294
1.3289 | 3202.933
1.329831 | 3205.605
1.330807 | 3208.172
1.331819 | 3210.841
1.332784 | 3213.498
1.333794 | 3216.029
1.33484 | 3218.573
1.335686 | 3221.102
1.336551 | 3223.57
1.337524 | 3226.132
1.338445 | 3228.58
1.339408 | 3231.089
1.340387 | 3233.658
1.341387 | 3236.303
1.342218 | 3239.054
1.343075 | 3241.664
1.343947 | 3243.943
1.344834 | 3246.248
1.345714 | 3248.621
1.346695 | 3251.194
1.347605 | 3253.477
1.348585 | 3256.13
1.34938 | 3258.538
1.350401 | 3261.153
1.35142 | 3263.824
1.352237 | 3266.178
1.353112 | 3268.45
1.354143 | 3271.038
1.355051 | 3273.431
1.355861 | 3275.861
1.356787 | 3278.298
1.357767 | 3280.726
1.358739 | 3283.362
1.359728 | 3285.993
1.360767 | 3288.35
1.361585 | 3290.609
1.362494 | 3293.16
1.363351 | 3295.544
1.364347 | 3298.194
1.365275 | 3300.514
1.366171 | 3303.173
1.367147 | 3305.537
1.368127 | 3307.994
1.368922 | 3310.264
1.369789 | 3312.584
1.370663 | 3314.893
1.371536 | 3317.159
1.372429 | 3319.578
1.373313 | 3321.957
1.374384 | 3324.331
1.375314 | 3326.761
1.376098 | 3329.057
1.376904 | 3331.313
1.377918 | 3333.792
1.378739 | 3336.046
1.379584 | 3338.347
1.380587 | 3340.953
1.381606 | 3343.579
1.382486 | 3346.086
1.383343 | 3348.461
1.384302 | 3350.926
1.385217 | 3353.416
1.386166 | 3356.015
1.38714 | 3358.441
1.388129 | 3360.82
1.388938 | 3363.139
1.389804 | 3365.606
1.390671 | 3367.9
1.3917 | 3370.579
1.392564 | 3372.886
1.393495 | 3375.465
1.394417 | 3377.761
1.395383 | 3380.385
1.396181 | 3382.745
1.39721 | 3385.371
1.398193 | 3387.95
1.399059 | 3390.33
1.399971 | 3392.672
1.401009 | 3395.199
1.401987 | 3397.818
1.402791 | 3400.237
1.403706 | 3402.797
1.404706 | 3405.267
1.405591 | 3407.559
1.406378 | 3409.852
1.407436 | 3412.379
1.408447 | 3414.977
1.409308 | 3417.378
1.410171 | 3419.797
1.411142 | 3422.405
1.41211 | 3424.935
1.41305 | 3427.444
1.414041 | 3429.982
1.415103 | 3432.394
1.415918 | 3434.741
1.416731 | 3437.204
1.41766 | 3439.584
1.418528 | 3441.884
1.419377 | 3444.178
1.420367 | 3446.756
1.421283 | 3449.104
1.422263 | 3451.746
1.423101 | 3454.154
1.42394 | 3456.428
1.424966 | 3459.082
1.425861 | 3461.433
1.426785 | 3463.833
1.427834 | 3466.322
1.428784 | 3468.788
1.429614 | 3471.18
1.430435 | 3473.492
1.431384 | 3476.026
1.432434 | 3478.662
1.433422 | 3481.15
1.434394 | 3483.659
1.435469 | 3486.203
1.436321 | 3488.623
1.437131 | 3491.011
1.438087 | 3493.43
1.43907 | 3495.775
1.439978 | 3498.216
1.440977 | 3500.624
1.441964 | 3502.92
1.442939 | 3505.629
1.443848 | 3508.161
1.444704 | 3510.509
1.44572 | 3513.115
1.446653 | 3515.55
1.447589 | 3517.943
1.448674 | 3520.575
1.449693 | 3523.102
1.450543 | 3525.468
1.451527 | 3528.09
1.452584 | 3530.733
1.453451 | 3533.148
1.454366 | 3535.484
1.455288 | 3537.749
1.456353 | 3540.423
1.457191 | 3542.838
1.458024 | 3545.132
1.458969 | 3547.553
1.460001 | 3550.192
1.460849 | 3552.541
1.461735 | 3554.848
1.462838 | 3557.511
1.463753 | 3560.198
1.464684 | 3562.73
1.465714 | 3565.177
1.466676 | 3567.728
1.467532 | 3570.029
1.468554 | 3572.659
1.469577 | 3575.089
1.470431 | 3577.359
1.471138 | 3579.611
1.47091 | 3576.691
1.467989 | 3574.586
1.468126 | 3571.952
1.46987 | 3574.441
1.470881 | 3577.271
1.471813 | 3579.917
1.472606 | 3582.197
1.473408 | 3584.887
1.474201 | 3587.449
1.47511 | 3589.993
1.476067 | 3592.663
1.476933 | 3595.043
1.477755 | 3597.541
1.477998 | 3508.212
1.477883 | 3403.587
1.476581 | 3298.4
1.475633 | 3193.775
1.479207 | 3088.587
1.48348 | 2983.962
1.487404 | 2878.775
1.487414 | 2773.587
1.487414 | 2773.587

## Образец1.35
Образец1.35 | Образец1.35
Деформация | Стандартное усилие
% | MPa
0 | 31.4541
8.853535e-05 | 31.50294
9.425999e-05 | 31.52033
9.861974e-05 | 31.62491
0.0001056895 | 31.55172
0.0001085795 | 31.41934
0.0001687376 | 31.58307
0.0002199547 | 31.83398
0.0007127534 | 33.01886
0.002285294 | 35.37103
0.003505364 | 37.72431
0.004942687 | 40.09736
0.006244112 | 42.65278
0.00764397 | 45.19941
0.008938242 | 47.58454
0.0103255 | 50.04548
0.01168176 | 52.37018
0.01312044 | 54.85968
0.01447943 | 57.24701
0.01575701 | 59.56733
0.01704107 | 61.96235
0.01851654 | 63.96296
0.0200431 | 66.4206
0.02161428 | 68.95514
0.02307987 | 71.18866
0.02456998 | 73.58698
0.02595281 | 75.96442
0.02740648 | 77.37616
0.02886969 | 79.07355
0.03046267 | 80.93463
0.03194563 | 82.3288
0.03352533 | 84.76556
0.03478077 | 87.05402
0.03630393 | 89.20624
0.03785637 | 91.409
0.03951508 | 93.59747
0.04103143 | 95.89801
0.04250996 | 97.97223
0.04408693 | 99.26862
0.04560396 | 100.9836
0.04668944 | 103.1556
0.04812676 | 105.1793
0.04920237 | 107.6578
0.05074664 | 110.0078
0.05208656 | 112.4962
0.05355658 | 113.7134
0.05503 | 115.9547
0.05645404 | 118.2266
0.0576727 | 120.4854
0.05922379 | 122.9551
0.06040566 | 125.2776
0.06189271 | 127.6089
0.06338453 | 129.7941
0.06478371 | 132.2144
0.06621694 | 134.5182
0.0675841 | 136.9166
0.06890971 | 139.1995
0.07009091 | 141.5891
0.07155411 | 143.9357
0.07301937 | 146.3022
0.07428775 | 148.6719
0.07545328 | 151.157
0.07696826 | 153.6334
0.07798392 | 155.8922
0.07944509 | 158.408
0.08043282 | 160.7042
0.08197233 | 162.8597
0.08333676 | 165.3745
0.08447231 | 167.8947
0.08587191 | 170.2033
0.08718355 | 172.661
0.0883954 | 174.9461
0.08963722 | 177.4082
0.09092128 | 179.7702
0.09206569 | 182.0883
0.093268 | 184.4065
0.09460655 | 186.8498
0.09584224 | 189.3745
0.09702684 | 191.6355
0.09829658 | 193.9492
0.09940285 | 196.3266
0.1005132 | 198.625
0.10152 | 200.9431
0.1024812 | 203.259
0.1037366 | 205.5288
0.1051017 | 208.0007
0.1063027 | 210.3715
0.107441 | 212.6875
0.1087114 | 215.1704
0.1102557 | 217.7346
0.1115513 | 220.1054
0.1125969 | 222.4895
0.1139185 | 224.9065
0.1151439 | 227.4641
0.1164641 | 229.969
0.1176139 | 232.3618
0.11893 | 234.6403
0.1200383 | 237.2243
0.1210805 | 239.6501
0.1225124 | 242.033
0.1236452 | 244.3512
0.1249218 | 246.9066
0.12593 | 249.3499
0.1272883 | 251.6043
0.1284552 | 254.1136
0.129808 | 256.5306
0.1313421 | 259.03
0.1327099 | 261.4349
0.13376 | 263.9398
0.1352068 | 266.5413
0.1363513 | 268.9276
0.1375842 | 271.4456
0.1385556 | 273.856
0.1398526 | 276.4115
0.1410665 | 278.9273
0.1423308 | 281.4652
0.143452 | 283.825
0.1445821 | 286.2135
0.1457354 | 288.4789
0.1468587 | 290.8036
0.1480099 | 293.2228
0.1493805 | 295.5848
0.1505528 | 297.9095
0.1517878 | 300.4342
0.1529125 | 302.9017
0.154125 | 305.4088
0.1551679 | 307.973
0.1564642 | 310.368
0.1576611 | 312.6268
0.1588212 | 314.9383
0.1598719 | 317.3487
0.1610456 | 319.7482
0.1620371 | 322.0553
0.1634397 | 324.4569
0.1646624 | 327.0145
0.1658208 | 329.5941
0.1668654 | 332.0484
0.1682251 | 334.5973
0.1693671 | 336.9636
0.1706355 | 339.4575
0.1717854 | 341.7493
0.1728627 | 344.2959
0.173941 | 346.7085
0.1752755 | 349.2419
0.1764567 | 351.8215
0.1778913 | 354.2781
0.1789914 | 356.7083
0.180255 | 359.1516
0.1812537 | 361.4038
0.182225 | 363.6758
0.1835323 | 366.207
0.1847284 | 368.5955
0.1859594 | 371.1597
0.1870956 | 373.5855
0.1883061 | 376.0804
0.1895697 | 378.4689
0.1906351 | 381.1276
0.1917523 | 383.4984
0.1930356 | 385.9451
0.1942468 | 388.4346
0.1953851 | 390.7549
0.1965322 | 393.2488
0.1977154 | 395.6526
0.1989709 | 398.2366
0.2001269 | 400.8184
0.2012365 | 403.165
0.2023237 | 405.5798
0.2034838 | 407.8738
0.2046098 | 410.3523
0.2057781 | 412.6232
0.2070097 | 415.1786
0.208197 | 417.6681
0.2094926 | 420.184
0.2107685 | 422.791
0.211981 | 425.3047
0.2132154 | 427.7898
0.2143666 | 430.1101
0.2154967 | 432.4568
0.2168223 | 434.9045
0.2179728 | 437.3259
0.2190941 | 439.8989
0.2203666 | 442.2588
0.2214994 | 444.5769
0.2226697 | 447.0554
0.223874 | 449.5471
0.2243093 | 450.6941
0.22537 | 453.0254
0.2265818 | 455.5149
0.2278223 | 457.9319
0.2289353 | 460.428
0.2300757 | 462.845
0.2312228 | 465.2004
0.2323883 | 467.5317
0.2336969 | 470.0981
0.2347841 | 472.5547
0.2359884 | 474.9849
0.237205 | 477.4392
0.238404 | 479.6958
0.2394189 | 482.1743
0.2407439 | 484.6089
0.2417582 | 487.0171
0.242827 | 489.3792
0.2440075 | 491.7017
0.2449295 | 493.967
0.2463028 | 496.3752
0.2474022 | 498.6472
0.2486474 | 501.0071
0.2497339 | 503.4021
0.2507898 | 505.7202
0.2520085 | 508.3064
0.2531838 | 510.6356
0.2543568 | 513.1515
0.2556456 | 515.674
0.2566558 | 517.9503
0.2578541 | 520.464
0.2589051 | 522.7755
0.2599726 | 525.2958
0.2611848 | 527.593
0.262289 | 529.865
0.2631664 | 532.2183
0.264554 | 534.8045
0.2657365 | 537.2083
0.2669136 | 539.667
0.2681132 | 542.2268
0.2691391 | 544.5735
0.2701657 | 546.8499
0.2713421 | 549.1109
0.2725151 | 551.6531
0.2735689 | 554.1734
0.2746827 | 556.7244
0.2759184 | 559.3325
0.2770539 | 561.8418
0.2783271 | 564.3467
0.2795266 | 566.9153
0.2807542 | 569.4466
0.2818284 | 572.0152
0.2830941 | 574.43
0.2841867 | 577.0139
0.2853836 | 579.4045
0.2865498 | 581.9599
0.2876867 | 584.3901
0.2886751 | 586.7412
0.2898842 | 589.1999
0.2910341 | 591.7532
0.2921567 | 594.0998
0.2931553 | 596.3938
0.2942544 | 598.8987
0.2955528 | 601.3354
0.2966107 | 603.759
0.2978225 | 606.3562
0.2990024 | 608.8413
0.3002265 | 611.3703
0.3014022 | 613.9543
0.3023981 | 616.2197
0.3032786 | 618.5928
0.3045994 | 621.0954
0.3056655 | 623.508
0.3069223 | 625.9888
0.3080865 | 628.5727
0.3093051 | 631.1963
0.3102683 | 633.6616
0.3116266 | 635.9885
0.3127465 | 638.5198
0.3137983 | 640.7785
0.3149768 | 643.3757
0.3161777 | 645.8916
0.3172867 | 648.3569
0.318378 | 650.8025
0.3195299 | 653.2151
0.3206041 | 655.7881
0.3218637 | 658.405
0.3228998 | 660.9385
0.3241722 | 663.5642
0.3252185 | 665.9065
0.3264386 | 668.4333
0.3275591 | 670.9228
0.3286327 | 673.2124
0.329818 | 675.7041
0.3309583 | 678.2661
0.3320285 | 680.7468
0.3331497 | 683.1462
0.334337 | 685.6621
0.3353077 | 687.9165
0.3365328 | 690.5555
0.3375369 | 692.8077
0.3385287 | 695.161
0.3395199 | 697.4506
0.3405873 | 699.8412
0.3416452 | 702.4318
0.3427092 | 704.7389
0.3438938 | 707.0592
0.3449163 | 709.6014
0.3460784 | 712.0558
0.3470267 | 714.3168
0.348248 | 716.8502
0.3493727 | 719.2628
0.3504463 | 721.6161
0.3513986 | 723.9452
0.3526152 | 726.5665
0.3537051 | 728.8561
0.3547078 | 731.2006
0.355812 | 733.5824
0.3568011 | 736.0609
0.3578693 | 738.535
0.3589408 | 741.0333
0.3600239 | 743.4174
0.3611683 | 745.9486
0.3624013 | 748.4821
0.3635212 | 751.0836
0.3645825 | 753.3864
0.3655722 | 755.6429
0.3665824 | 757.9501
0.3676451 | 760.2023
0.3685927 | 762.5006
0.3698856 | 765.1263
0.3708297 | 767.3873
0.3719666 | 769.8285
0.3730395 | 772.4564
0.3740327 | 774.7504
0.3751853 | 777.1871
0.3763181 | 779.58
0.3775347 | 782.1156
0.3784339 | 784.37
0.3796294 | 786.9979
0.3808337 | 789.5841
0.3819019 | 791.8561
0.3828712 | 794.172
0.3838371 | 796.4484
0.3850224 | 798.995
0.3861157 | 801.4955
0.3872826 | 804.0597
0.3883385 | 806.5931
0.3894011 | 809.1288
0.3903657 | 811.3964
0.3915544 | 813.7738
0.3925353 | 816.0809
0.3936852 | 818.7133
0.3948623 | 821.1017
0.3958051 | 823.3517
0.3968616 | 825.6456
0.3979985 | 828.1901
0.3989624 | 830.4598
0.4000666 | 832.9559
0.4012138 | 835.3707
0.4023813 | 837.8954
0.4035366 | 840.5255
0.4045836 | 842.9008
0.4056013 | 845.2584
0.4066109 | 847.5634
0.4077893 | 850.0441
0.4088834 | 852.3073
0.4100298 | 854.9
0.4110339 | 857.2072
0.4122253 | 859.7032
0.413337 | 862.1027
0.414478 | 864.6141
0.415604 | 867.1168
0.41676 | 869.7206
0.417884 | 872.3221
0.4189971 | 874.649
0.4201052 | 877.1304
0.421174 | 879.543
0.4221937 | 882.026
0.4234049 | 884.6297
0.4244485 | 886.8841
0.4254307 | 889.1363
0.4265554 | 891.6829
0.4276024 | 894.0582
0.4287884 | 896.6048
0.4299069 | 899.1536
0.4310322 | 901.4256
0.4321623 | 903.9525
0.4330853 | 906.264
0.4342447 | 908.6612
0.435255 | 911.1397
0.4363742 | 913.4886
0.4372795 | 915.8221
0.4383878 | 918.272
0.4395356 | 920.8758
0.4406228 | 923.3609
0.4417379 | 925.9669
0.4427447 | 928.2718
0.4439239 | 930.8931
0.444851 | 933.253
0.4459538 | 935.6568
0.4469743 | 937.9574
0.4481282 | 940.5194
0.4491023 | 942.877
0.4502127 | 945.4039
0.4513441 | 947.9615
0.4523121 | 950.2379
0.4532699 | 952.8526
0.4542195 | 955.452
0.4552794 | 958.0184
0.456464 | 960.5474
0.4574865 | 962.8414
0.4584783 | 965.1463
0.4595096 | 967.4051
0.4604994 | 969.6727
0.4614796 | 972.0721
0.462545 | 974.4913
0.4635839 | 976.8709
0.4645593 | 979.1473
0.465701 | 981.7752
0.4667998 | 984.3482
0.4677228 | 986.7169
0.4687194 | 989.0987
0.4698509 | 991.5904
0.4710825 | 994.148
0.4720784 | 996.4112
0.4731097 | 998.7645
0.4740484 | 1001.138
0.4751751 | 1003.517
0.4761165 | 1005.912
0.4771996 | 1008.312
0.4783065 | 1010.946
0.4794441 | 1013.55
0.4805742 | 1016.138
0.4815504 | 1018.472
0.4825136 | 1020.761
0.48353 | 1023.275
0.4846219 | 1025.635
0.4857275 | 1028.221
0.4869114 | 1030.814
0.4879536 | 1033.202
0.489047 | 1035.753
0.4900674 | 1038.115
0.4911968 | 1040.625
0.4921396 | 1042.916
0.4931069 | 1045.166
0.4942622 | 1047.72
0.4952152 | 1049.992
0.4962785 | 1052.354
0.4972526 | 1054.619
0.4982819 | 1056.972
0.4992942 | 1059.51
0.5003323 | 1061.841
0.5013936 | 1064.184
0.5023623 | 1066.625
0.50344 | 1068.891
0.5044236 | 1071.207
0.5055565 | 1073.655
0.5065755 | 1076.151
0.507662 | 1078.462
0.5086757 | 1080.796
0.5095708 | 1083.072
0.510694 | 1085.384
0.5117111 | 1087.744
0.5127833 | 1090.295
0.5138023 | 1092.714
0.5148568 | 1095.21
0.5158936 | 1097.548
0.517038 | 1100.108
0.5181681 | 1102.643
0.5193023 | 1105.199
0.5203268 | 1107.475
0.5215298 | 1110.026
0.5226797 | 1112.526
0.523664 | 1114.836
0.5246354 | 1117.11
0.525681 | 1119.459
0.5266395 | 1121.759
0.5277444 | 1124.146
0.5287566 | 1126.455
0.5297737 | 1128.883
0.5306483 | 1131.219
0.531788 | 1133.702
0.5329106 | 1136.154
0.5339126 | 1138.406
0.5348642 | 1140.678
0.5358343 | 1142.978
0.5370625 | 1145.593
0.5382423 | 1148.21
0.5392545 | 1150.623
0.5402627 | 1153.007
0.5413397 | 1155.395
0.5423199 | 1157.713
0.5434235 | 1160.234
0.5445427 | 1162.738
0.5454868 | 1165.147
0.5464854 | 1167.423
0.5476326 | 1169.989
0.5486155 | 1172.255
0.5496237 | 1174.615
0.5506339 | 1177.001
0.5518069 | 1179.598
0.5528539 | 1181.916
0.5539112 | 1184.258
0.5549125 | 1186.632
0.555875 | 1188.956
0.5568982 | 1191.215
0.5580024 | 1193.847
0.5591557 | 1196.398
0.5603198 | 1198.991
0.5612708 | 1201.452
0.5622708 | 1203.847
0.5634356 | 1206.413
0.5644854 | 1208.767
0.5654908 | 1211.124
0.5665242 | 1213.508
0.5675725 | 1215.827
0.5686182 | 1218.143
0.5695494 | 1220.421
0.5706556 | 1222.996
0.5717939 | 1225.51
0.572766 | 1227.828
0.5737394 | 1230.199
0.5749356 | 1232.787
0.5759799 | 1235.152
0.5769765 | 1237.601
0.5781515 | 1240.236
0.5792326 | 1242.605
0.5802768 | 1244.929
0.5814587 | 1247.575
0.5824696 | 1249.959
0.5835868 | 1252.552
0.5846481 | 1254.896
0.5856896 | 1257.195
0.586631 | 1259.592
0.5876654 | 1261.885
0.5887009 | 1264.185
0.5897009 | 1266.627
0.5907226 | 1269.081
0.5917853 | 1271.597
0.592835 | 1274.154
0.5939256 | 1276.538
0.5949113 | 1278.804
0.5960271 | 1281.346
0.5971552 | 1283.884
0.5981136 | 1286.226
0.5991252 | 1288.564
0.6003071 | 1291.106
0.6013166 | 1293.514
0.6022921 | 1295.857
0.603478 | 1298.515
0.6045591 | 1301.018
0.6056109 | 1303.426
0.6065857 | 1305.681
0.6076027 | 1308.109
0.6085271 | 1310.398
0.6096395 | 1312.741
0.6107621 | 1315.245
0.6117382 | 1317.504
0.612745 | 1319.798
0.6137423 | 1322.18
0.6148983 | 1324.707
0.6158853 | 1326.961
0.6169085 | 1329.376
0.6179351 | 1331.743
0.6190195 | 1334.135
0.6199725 | 1336.403
0.6210795 | 1338.965
0.6221694 | 1341.534
0.623151 | 1343.97
0.6240999 | 1346.319
0.6251346 | 1348.62
0.6260999 | 1350.876
0.6272565 | 1353.473
0.6283022 | 1355.888
0.6292899 | 1358.334
0.6304125 | 1360.67
0.6313839 | 1362.959
0.632405 | 1365.446
0.6333982 | 1367.773
0.6344779 | 1370.322
0.6356366 | 1372.86
0.6365869 | 1375.156
0.6376271 | 1377.523
0.638625 | 1380.008
0.6396271 | 1382.35
0.640764 | 1384.978
0.641798 | 1387.254
0.6428253 | 1389.579
0.6438641 | 1392.027
0.644877 | 1394.413
0.645907 | 1396.707
0.647031 | 1399.28
0.6480065 | 1401.618
0.6491495 | 1404.215
0.650281 | 1406.801
0.6513239 | 1409.201
0.6523273 | 1411.646
0.653328 | 1413.977
0.6543538 | 1416.462
0.6554213 | 1418.915
0.6564655 | 1421.198
0.6574526 | 1423.577
0.6584785 | 1425.854
0.6594281 | 1428.112
0.6605309 | 1430.67
0.6616569 | 1433.236
0.6626569 | 1435.568
0.6636855 | 1437.987
0.6647107 | 1440.318
0.6657475 | 1442.731
0.6668211 | 1445.227
0.6678613 | 1447.628
0.6689028 | 1450.096
0.6699042 | 1452.469
0.6708755 | 1454.808
0.6718428 | 1457.205
0.6728122 | 1459.524
0.6738142 | 1461.776
0.6747938 | 1464.089
0.6758367 | 1466.408
0.6768237 | 1468.702
0.677838 | 1471.055
0.6787808 | 1473.415
0.6798537 | 1475.902
0.6809075 | 1478.35
0.6819082 | 1480.797
0.6828625 | 1483.056
0.6838496 | 1485.339
0.6847985 | 1487.673
0.6857685 | 1489.964
0.6867426 | 1492.291
0.6876868 | 1494.548
0.6887065 | 1496.881
0.6896799 | 1499.2
0.6907099 | 1501.493
0.6917508 | 1503.961
0.692761 | 1506.468
0.6938202 | 1508.918
0.6947971 | 1511.306
0.695761 | 1513.583
0.6968597 | 1516.086
0.6979653 | 1518.612
0.6989095 | 1520.95
0.6999381 | 1523.525
0.7009599 | 1526.182
0.7019639 | 1528.548
0.7029367 | 1530.82
0.7040212 | 1533.167
0.7050341 | 1535.593
0.7060756 | 1537.977
0.7072609 | 1540.596
0.7082037 | 1542.938
0.7091308 | 1545.254
0.7102739 | 1547.84
0.7114183 | 1550.431
0.712438 | 1552.795
0.7134312 | 1555.175
0.7144237 | 1557.583
0.7154223 | 1559.989
0.716502 | 1562.45
0.7175585 | 1564.942
0.7186294 | 1567.26
0.7195755 | 1569.525
0.7205442 | 1571.83
0.7216682 | 1574.383
0.7228323 | 1576.855
0.7237881 | 1579.329
0.7247567 | 1581.729
0.7258323 | 1584.091
0.7268098 | 1586.444
0.7278882 | 1588.892
0.7289154 | 1591.379
0.7299781 | 1593.864
0.7309685 | 1596.341
0.7319413 | 1598.672
0.7330714 | 1601.23
0.7341722 | 1603.778
0.7351681 | 1606.134
0.7361702 | 1608.553
0.7372267 | 1610.867
0.7382342 | 1613.189
0.7392655 | 1615.659
0.7402764 | 1618.171
0.7413479 | 1620.656
0.7423827 | 1622.976
0.7434113 | 1625.476
0.7444208 | 1627.821
0.7453241 | 1630.11
0.7463438 | 1632.527
0.7472982 | 1634.824
0.7483152 | 1637.153
0.7494685 | 1639.776
0.7504671 | 1642.077
0.7514875 | 1644.423
0.7525018 | 1646.814
0.7535842 | 1649.317
0.7545886 | 1651.858
0.7555954 | 1654.203
0.7566771 | 1656.716
0.7577609 | 1659.272
0.7587337 | 1661.603
0.7597439 | 1663.956
0.7607214 | 1666.36
0.7617037 | 1668.753
0.7627071 | 1671.089
0.7637391 | 1673.4375
0.7647834 | 1675.822
0.76578 | 1678.276
0.7668011 | 1680.614
0.7679414 | 1683.119
0.769047 | 1685.707
0.7700224 | 1688.08
0.7709884 | 1690.429
0.7719754 | 1692.765
0.77294 | 1695.103
0.7739843 | 1697.511
0.7749713 | 1699.882
0.776004 | 1702.296
0.7770612 | 1704.796875
0.7780728 | 1707.146
0.7790994 | 1709.51
0.7800353 | 1711.771
0.7810067 | 1714.065
0.7821123 | 1716.585
0.7831055 | 1718.875
0.78413 | 1721.323
0.7850925 | 1723.696
0.7861082 | 1726.082
0.7871198 | 1728.51
0.7881423 | 1730.911
0.7891981 | 1733.361
0.790254 | 1735.853
0.7912369 | 1738.285
0.7921838 | 1740.615
0.7933023 | 1743.214
0.7942553 | 1745.473
0.795258 | 1747.881
0.7962567 | 1750.221
0.7972812 | 1752.559
0.7983111 | 1754.906
0.7993643 | 1757.498
0.800399 | 1760.067
0.8014269 | 1762.515
0.8024154 | 1764.965
0.8033799 | 1767.294
0.8043738 | 1769.651
0.8053213 | 1771.961
0.8063241 | 1774.336
0.807307 | 1776.76
0.808324 | 1779.192
0.8093595 | 1781.725
0.8103813 | 1784.16
0.8114725 | 1786.669
0.8125475 | 1789.115
0.8135543 | 1791.635
0.8145767 | 1794.1
0.8154909 | 1796.418
0.81648 | 1798.69
0.8174623 | 1801.138
0.8184766 | 1803.448
0.8194596 | 1805.836
0.8205038 | 1808.207
0.8216551 | 1810.8
0.8226523 | 1813.236
0.8237238 | 1815.574
0.8247708 | 1818.04
0.8257586 | 1820.58
0.8268825 | 1823.142
0.8279643 | 1825.482
0.8289057 | 1827.84375
0.8298682 | 1830.384
0.8309071 | 1832.772
0.8318968 | 1835.06
0.8329098 | 1837.558
0.8338934 | 1840.019
0.8349309 | 1842.521
0.8359908 | 1845.024
0.8369929 | 1847.43
0.8379485 | 1849.702
0.8388729 | 1851.965
0.8398211 | 1854.272
0.8407768 | 1856.568
0.8417809 | 1858.856
0.8429383 | 1861.455
0.8439124 | 1863.951
0.8449396 | 1866.551
0.8459927 | 1869.075
0.8470663 | 1871.604
0.8480568 | 1874.133
0.8490908 | 1876.566
0.8500608 | 1879.022
0.851101 | 1881.626
0.8520928 | 1883.975
0.8530826 | 1886.383
0.8541167 | 1888.76
0.8551487 | 1891.257
0.8561555 | 1893.742
0.8571698 | 1896.011
0.8581882 | 1898.374
0.8592222 | 1900.975
0.8602365 | 1903.48
0.8612209 | 1905.796
0.8621711 | 1908.145
0.8631241 | 1910.494
0.8641439 | 1912.891
0.865118 | 1915.352
0.8661582 | 1917.819
0.8671582 | 1920.243
0.8681813 | 1922.673
0.8692501 | 1925.158
0.8702924 | 1927.685
0.871321 | 1930.166
0.8722855 | 1932.438
0.8732726 | 1934.69
0.8741929 | 1937.149
0.8751513 | 1939.541
0.8761656 | 1941.811
0.8771881 | 1944.237
0.8782269 | 1946.757
0.8792542 | 1949.324
0.8803822 | 1951.996
0.8814394 | 1954.575
0.8824694 | 1956.992
0.883468 | 1959.26
0.8845382 | 1961.916
0.8855212 | 1964.406
0.8864728 | 1966.68
0.8875266 | 1968.956
0.8884939 | 1971.459
0.8895239 | 1974.003
0.8905355 | 1976.262
0.8915184 | 1978.64
0.892577 | 1981.237
0.8935668 | 1983.733
0.894594 | 1986.218
0.8955695 | 1988.567
0.8966499 | 1991.206
0.8976253 | 1993.491
0.8985552 | 1995.831
0.8995627 | 1998.274
0.9005225 | 2000.724
0.9015381 | 2003.029
0.9025695 | 2005.413
0.9035797 | 2008.094
0.9046485 | 2010.671
0.9056396 | 2013.053
0.9066124 | 2015.466
0.9075327 | 2017.769
0.9086239 | 2020.407
0.9095953 | 2022.864
0.9106253 | 2025.448
0.9116137 | 2027.902
0.9126055 | 2030.289
0.9136648 | 2032.822
0.9147261 | 2035.41
0.9157322 | 2037.856
0.9167383 | 2040.185
0.9176968 | 2042.67
0.9186743 | 2045.092
0.9196368 | 2047.451
0.9206382 | 2049.809
0.9216234 | 2052.203
0.9226009 | 2054.684
0.9236295 | 2057.072
0.9246452 | 2059.564
0.9256513 | 2062.137
0.9267289 | 2064.675
0.9277623 | 2067.208
0.9287582 | 2069.522
0.9296928 | 2071.945
0.930654 | 2074.204
0.9316397 | 2076.529
0.9326329 | 2079.062
0.933626 | 2081.618
0.9346397 | 2084.072
0.9356887 | 2086.557
0.9367241 | 2089.108
0.9377895 | 2091.659
0.9387997 | 2094.382
0.9396212 | 2096.854
0.9404142 | 2099.104
0.9413699 | 2101.42
0.9423494 | 2103.705
0.943331 | 2106.188
0.9443542 | 2108.589
0.9453508 | 2110.901
0.9463835 | 2113.445
0.9472765 | 2115.82
0.9481784 | 2118.077
0.9492268 | 2120.558
0.950207 | 2123.041
0.9511927 | 2125.55
0.9521382 | 2127.881
0.9531437 | 2130.329
0.9541423 | 2132.891
0.9551014 | 2135.352
0.956128 | 2137.762
0.9571293 | 2140.276
0.9581396 | 2142.834
0.9592308 | 2145.378
0.960254 | 2147.813
0.9612526 | 2150.465
0.9621797 | 2152.877
0.9632696 | 2155.417
0.9642165 | 2157.777
0.9651879 | 2160.262
0.966177 | 2162.787
0.9671926 | 2165.272
0.9682124 | 2167.885
0.9692574 | 2170.469
0.9702642 | 2172.912
0.9712969 | 2175.351
0.9722008 | 2177.794
0.9733255 | 2180.385
0.9744181 | 2182.899
0.975414 | 2185.535
0.976275 | 2187.798
0.9772553 | 2190.218
0.9782655 | 2192.56
0.9792968 | 2195.26
0.9803622 | 2197.899
0.981444 | 2200.373
0.9824194 | 2202.856
0.9833595 | 2205.33
0.9843138 | 2207.677
0.9852784 | 2209.945
0.9862954 | 2212.399
0.9873199 | 2214.889
0.988277 | 2217.218
0.9893213 | 2219.632
0.9903397 | 2222.331
0.9913554 | 2225.011
0.9924194 | 2227.505
0.9934568 | 2229.946
0.9944092 | 2232.401
0.9953165 | 2234.822
0.996277 | 2237.171
0.997277 | 2239.709
0.998294 | 2242.174
0.9993213 | 2244.596
1.000314 | 2247.153
1.001366 | 2249.783
1.002411 | 2252.284
1.003438 | 2254.593
1.004419 | 2257.162
1.005397 | 2259.748
1.00632 | 2262.082
1.007297 | 2264.459
1.008329 | 2267.052
1.009344 | 2269.493
1.010351 | 2271.915
1.011391 | 2274.534
1.012448 | 2277.215
1.013537 | 2279.869
1.014558 | 2282.437
1.015524 | 2284.898
1.016464 | 2287.28
1.017634 | 2289.853
1.018597 | 2292.31
1.019436 | 2294.575
1.020451 | 2297.159
1.021465 | 2299.609
1.022491 | 2302.147
1.023548 | 2304.781
1.024601 | 2307.31
1.025544 | 2309.734
1.02647 | 2312.131
1.027398 | 2314.412
1.028369 | 2316.869
1.02936 | 2319.316
1.03036 | 2321.801
1.03152 | 2324.363
1.032588 | 2326.802
1.033404 | 2329.222
1.034448 | 2331.874
1.03544 | 2334.291
1.036365 | 2336.604
1.037408 | 2339.202
1.038388 | 2341.603
1.03941 | 2344.095
1.040384 | 2346.652
1.041364 | 2349.155
1.042405 | 2351.823
1.043301 | 2354.075
1.044322 | 2356.646
1.045347 | 2359.104
1.046348 | 2361.506
1.047256 | 2364.042
1.04821 | 2366.496
1.049232 | 2369.089
1.050254 | 2371.715
1.051248 | 2374.136
1.052243 | 2376.625
1.053271 | 2379.187
1.054343 | 2381.804
1.055354 | 2384.36
1.056334 | 2386.79
1.057274 | 2389.176
1.058274 | 2391.652
1.059262 | 2394.168
1.060262 | 2396.607
1.061307 | 2399.194
1.06229 | 2401.854
1.063324 | 2404.465
1.064418 | 2407.069
1.065265 | 2409.347
1.066261 | 2411.944
1.067213 | 2414.304
1.068155 | 2416.699
1.069167 | 2419.222
1.070134 | 2421.687
1.07115 | 2424.124
1.072208 | 2426.721
1.073245 | 2429.355
1.07436 | 2431.902
1.075424 | 2434.427
1.076357 | 2437.077
1.077318 | 2439.494
1.078311 | 2441.882
1.079283 | 2444.33
1.080253 | 2446.797
1.081264 | 2449.243
1.082291 | 2451.796
1.083306 | 2454.437
1.084383 | 2457.069
1.085339 | 2459.489
1.086341 | 2461.976
1.08728 | 2464.452
1.088224 | 2466.733
1.089354 | 2469.313
1.090185 | 2471.572
1.09117 | 2474.2
1.092177 | 2476.57
1.093182 | 2479.128
1.094072 | 2481.433
1.095127 | 2484.085
1.096063 | 2486.425
1.096992 | 2488.781
1.097921 | 2491.182
1.098918 | 2493.549
1.099935 | 2495.968
1.100885 | 2498.499
1.101917 | 2501.026
1.102964 | 2503.478
1.104028 | 2506.176
1.104841 | 2508.506
1.105837 | 2511.004
1.106797 | 2513.304
1.107787 | 2515.783
1.108781 | 2518.213
1.109728 | 2520.656
1.110721 | 2523.212
1.111783 | 2525.835
1.11275 | 2528.422
1.113783 | 2530.979
1.114832 | 2533.598
1.115771 | 2536.013
1.116921 | 2538.544
1.11793 | 2541.005
1.118913 | 2543.664
1.119922 | 2546.305
1.120969 | 2548.823
1.121974 | 2551.385
1.123028 | 2554.033
1.124101 | 2556.536
1.125051 | 2559.038
1.126026 | 2561.589
1.126978 | 2564.037
1.127961 | 2566.419
1.128962 | 2568.862
1.130009 | 2571.528
1.131025 | 2574.006
1.132099 | 2576.616
1.132999 | 2579.066
1.134068 | 2581.712
1.135011 | 2584.052
1.135965 | 2586.48
1.136978 | 2589.007
1.137915 | 2591.413
1.138924 | 2593.814
1.13996 | 2596.484
1.140932 | 2599.026
1.141996 | 2601.577
1.143088 | 2604.207
1.144052 | 2606.71
1.145099 | 2609.318
1.146227 | 2611.951
1.147011 | 2614.212
1.14797 | 2616.798
1.148951 | 2619.193
1.149896 | 2621.742
1.150889 | 2624.262
1.151645 | 2625.285
1.152896 | 2627.953
1.153897 | 2630.469
1.154859 | 2632.934
1.155928 | 2635.63
1.157024 | 2638.232
1.15813 | 2640.912
1.15919 | 2643.452
1.160197 | 2645.781
1.161141 | 2648.203
1.162144 | 2650.754
1.163134 | 2653.256
1.16415 | 2655.704
1.165174 | 2658.17
1.166192 | 2660.727
1.167329 | 2663.392
1.168337 | 2666.049
1.169108 | 2668.325
1.17007 | 2670.797
1.171061 | 2673.122
1.172039 | 2675.52
1.173087 | 2678.102
1.174074 | 2680.519
1.175187 | 2682.92
1.176084 | 2685.238
1.176924 | 2687.581
1.177931 | 2689.978
1.179036 | 2692.584
1.179944 | 2694.953
1.180985 | 2697.515
1.181985 | 2699.991
1.183053 | 2702.529
1.184033 | 2705.115
1.185174 | 2707.754
1.186218 | 2710.237
1.187142 | 2712.724
1.188078 | 2715.047
1.189185 | 2717.584
1.190218 | 2720.01
1.191083 | 2722.366
1.192044 | 2724.939
1.1931 | 2727.305
1.194136 | 2729.909
1.195129 | 2732.491
1.19618 | 2735.018
1.197117 | 2737.437
1.198138 | 2740.051
1.199154 | 2742.554
1.200181 | 2744.943
1.201144 | 2747.447
1.202207 | 2750.027
1.203231 | 2752.299
1.204187 | 2754.606
1.205124 | 2757.197
1.206057 | 2759.735
1.207067 | 2762.094
1.208107 | 2764.507
1.209077 | 2767.06
1.21015 | 2769.704
1.211164 | 2772.226
1.212245 | 2774.9
1.213154 | 2777.431
1.214074 | 2779.767
1.215052 | 2782.193
1.216042 | 2784.737
1.217071 | 2787.205
1.218078 | 2789.648
1.218966 | 2791.92
1.219868 | 2794.311
1.220862 | 2796.936
1.221824 | 2799.345
1.222783 | 2801.867
1.223802 | 2804.343
1.224779 | 2806.793
1.225775 | 2809.459
1.226633 | 2811.724
1.227721 | 2814.414
1.228775 | 2817.002
1.229779 | 2819.527
1.230729 | 2822.005
1.231861 | 2824.558
1.232823 | 2826.934
1.233692 | 2829.223
1.234706 | 2831.93
1.235769 | 2834.538
1.236701 | 2836.793
1.237681 | 2839.425
1.238698 | 2841.816
1.23978 | 2844.455
1.240757 | 2846.986
1.24174 | 2849.453
1.242745 | 2852.088
1.243872 | 2854.81
1.244899 | 2857.473
1.245997 | 2859.972
1.246948 | 2862.481
1.247867 | 2865.093
1.24888 | 2867.546
1.249821 | 2869.98
1.250831 | 2872.489
1.251827 | 2875.069
1.252898 | 2877.627
1.253969 | 2880.294
1.254886 | 2882.933
1.255931 | 2885.591
1.256858 | 2887.982
1.257878 | 2890.513
1.258886 | 2893.018
1.259894 | 2895.299
1.260957 | 2897.929
1.261827 | 2900.46
1.262792 | 2902.974
1.263644 | 2905.228
1.264648 | 2907.762
1.265772 | 2910.287
1.266843 | 2912.904
1.267956 | 2915.619
1.268858 | 2918.093
1.269705 | 2920.359
1.270744 | 2922.87
1.271615 | 2925.204
1.272612 | 2927.588
1.273595 | 2929.935
1.274669 | 2932.382
1.275561 | 2934.786
1.276465 | 2937.153
1.277433 | 2939.66
1.278408 | 2941.995
1.279347 | 2944.393
1.280409 | 2946.913
1.281392 | 2949.176
1.282474 | 2951.643
1.28336 | 2953.918
1.284407 | 2956.585
1.285448 | 2958.879
1.286358 | 2961.173
1.287359 | 2963.72
1.288332 | 2966.049
1.289493 | 2968.569
1.290378 | 2970.953
1.291285 | 2973.432
1.292311 | 2975.893
1.293384 | 2978.485
1.294441 | 2981.118
1.295487 | 2983.552
1.296516 | 2985.963
1.29755 | 2988.516
1.298556 | 2991.117
1.299571 | 2993.435
1.300597 | 2995.811
1.301527 | 2998.122
1.302448 | 3000.392
1.303623 | 3002.873
1.304631 | 3005.255
1.305497 | 3007.625
1.306569 | 3010.201
1.307639 | 3012.662
1.308674 | 3015.166
1.309557 | 3017.555
1.310697 | 3020.17
1.311694 | 3022.483
1.312681 | 3024.997
1.313698 | 3027.55
1.314717 | 3029.897
1.315777 | 3032.364
1.31677 | 3034.874
1.317733 | 3037.174
1.318981 | 3039.706
1.320011 | 3042.103
1.32097 | 3044.652
1.322272 | 3047.233
1.323274 | 3049.549
1.324351 | 3051.856
1.325473 | 3054.17
1.326932 | 3056.512
1.32819 | 3059.09
1.329275 | 3061.388
1.330317 | 3063.647
1.331582 | 3066.248
1.332837 | 3068.824
1.333992 | 3071.414
1.335244 | 3073.746
1.33658 | 3076.354
1.337586 | 3078.692
1.33879 | 3081.295
1.340045 | 3083.661
1.341156 | 3086.188
1.342282 | 3088.642
1.343515 | 3091.006
1.344794 | 3093.603
1.345821 | 3096.004
1.346764 | 3098.322
1.347894 | 3100.761
1.348891 | 3103.101
1.349966 | 3105.641
1.350959 | 3107.959
1.352043 | 3110.223
1.353118 | 3112.802
1.354102 | 3115.272
1.355177 | 3117.638
1.356205 | 3120.051
1.357298 | 3122.617
1.358438 | 3125.21
1.359574 | 3127.73
1.360651 | 3130.044
1.361594 | 3132.325
1.362787 | 3134.858
1.364077 | 3137.363
1.36516 | 3139.697
1.366271 | 3142.035
1.367506 | 3144.489
1.3687 | 3146.852
1.369756 | 3149.35
1.370846 | 3152.018
1.371871 | 3154.461
1.373227 | 3157.008
1.374358 | 3159.504
1.375251 | 3161.787
1.376605 | 3164.283
1.376486 | 2957.71
1.376099 | 2729.335
1.375734 | 2499.835
1.374655 | 2272.585
1.362099 | 2044.21
1.35617 | 1816.96
1.35399 | 1590.835
1.372649 | 1363.585
1.387733 | 1137.46
1.40212 | 913.5848
1.407919 | 892.6317
1.411581 | 894.7235
1.413564 | 897.9051
1.415167 | 898.2501
1.417063 | 901.2735
1.418502 | 901.702
1.420596 | 902.5809
1.422103 | 902.7232
1.423575 | 902.0409
1.424303 | 901.3331
1.424493 | 900.7543
1.424531 | 900.1024
1.424703 | 899.4332
1.42372 | 898.8929
1.423714 | 898.3076
1.423497 | 897.802
1.423384 | 897.3211
1.423511 | 896.7772
1.423663 | 896.3592
1.42339 | 895.9581
1.42329 | 895.4736
1.423129 | 894.9299
1.422856 | 892.92
1.423473 | 890.6568
1.423771 | 888.412
1.423773 | 888.1295
1.423773 | 888.1295
1.423811 | 888.1087
1.423824 | 888.0912

## Образец1.36
Образец1.36 | Образец1.36
Деформация | Стандартное усилие
% | MPa
0 | 32.53468
7.550319e-05 | 32.51372
7.402372e-05 | 32.48235
7.408388e-05 | 32.46839
8.836771e-05 | 32.55893
0.0001112175 | 32.49279
0.0001140699 | 32.55554
0.0001825061 | 32.77506
0.0008068861 | 33.94867
0.001886795 | 36.31293
0.003119929 | 38.76947
0.004600168 | 41.17108
0.005804522 | 43.55402
0.006641031 | 45.82379
0.007716639 | 48.17926
0.008933937 | 50.44904
0.01029088 | 53.0528
0.01148365 | 55.42585
0.01267438 | 58.01203
0.01353065 | 60.26422
0.01492369 | 62.58234
0.0161478 | 64.96747
0.01746796 | 67.41742
0.01870637 | 69.87397
0.01986441 | 72.21405
0.02116685 | 74.664
0.02225064 | 76.93158
0.02339232 | 79.2475
0.02474109 | 81.64472
0.02587801 | 83.987
0.02706533 | 86.35346
0.02817091 | 88.69574
0.02952513 | 91.20502
0.03065796 | 93.71869
0.03193792 | 96.33783
0.03337865 | 98.79328
0.03473219 | 101.2828
0.03587932 | 103.6778
0.03708504 | 106.1519
0.03823081 | 108.5535
0.03938816 | 110.8716
0.04061227 | 113.4051
0.04183366 | 115.9781
0.04296444 | 118.2611
0.04414768 | 120.6978
0.04531184 | 123.0247
0.04650666 | 125.5362
0.04767628 | 128.0213
0.04867627 | 130.4647
0.04973894 | 132.7784
0.05092809 | 135.0549
0.05210111 | 137.4346
0.05336064 | 140.012
0.05452821 | 142.4136
0.05560382 | 144.7405
0.05671212 | 147.1817
0.05782111 | 149.5723
0.05905203 | 152.0706
0.06017464 | 154.5425
0.06135311 | 156.9859
0.0624839 | 159.3941
0.06371822 | 161.8924
0.0649035 | 164.5554
0.06593347 | 167.1416
0.06711875 | 169.53
0.06841098 | 172.0503
0.06947978 | 174.4453
0.07063645 | 176.7129
0.07177745 | 179.2244
0.07289802 | 181.593
0.0740397 | 184.1133
0.07519229 | 186.7171
0.07636939 | 189.1077
0.07756217 | 191.6609
0.07882374 | 194.2361
0.07986257 | 196.5191
0.08102809 | 199.1426
0.08211937 | 201.5662
0.08322972 | 204.0886
0.08451922 | 206.5716
0.08562208 | 209.0017
0.08670109 | 211.2979
0.0878925 | 213.8906
0.08906961 | 216.3494
0.09021402 | 218.9619
0.0914395 | 221.5657
0.09255938 | 224.0903
0.09375216 | 226.6194
0.09478962 | 228.8782
0.09587681 | 231.2073
0.09703211 | 233.7056
0.09803824 | 236.0105
0.0990069 | 238.3814
0.1001595 | 240.8093
0.101466 | 243.2681
0.1025396 | 245.7049
0.1037167 | 248.2207
0.1049422 | 250.8179
0.1061526 | 253.2854
0.1073107 | 255.8474
0.108374 | 258.1985
0.1094183 | 260.4661
0.1105695 | 263.0237
0.1118113 | 265.4495
0.1127493 | 267.7258
0.1139612 | 270.0615
0.1148822 | 272.3379
0.1160307 | 274.8823
0.1171437 | 277.1983
0.1183297 | 279.5076
0.1195198 | 282.0169
0.1205586 | 284.2844
0.1217745 | 286.864
0.1229291 | 289.4436
0.1240354 | 291.72
0.1251062 | 294.0557
0.1262779 | 296.5364
0.1274359 | 299.0896
0.1286117 | 301.4385
0.1296634 | 303.9126
0.1308978 | 306.3384
0.1318678 | 308.6609
0.132923 | 310.9351
0.1340735 | 313.2964
0.1352717 | 315.7749
0.1364004 | 318.2381
0.1375421 | 320.754
0.1387751 | 323.2478
0.1398207 | 325.544
0.1410264 | 328.1016
0.1421306 | 330.5713
0.1432751 | 333.0147
0.1443398 | 335.5196
0.1455407 | 337.8904
0.1466238 | 340.3689
0.1478111 | 342.6827
0.148711 | 344.9964
0.1498023 | 347.2969
0.1509324 | 349.5865
0.1521585 | 352.0628
0.1532982 | 354.6446
0.1545196 | 357.2417
0.1556149 | 359.8279
0.1567559 | 362.1812
0.1578309 | 364.6619
0.1589351 | 366.9537
0.1600665 | 369.219
0.1610597 | 371.6888
0.1623267 | 374.2837
0.1634936 | 376.7095
0.1645406 | 378.9947
0.1654834 | 381.5435
0.1665863 | 383.8858
0.1677395 | 386.3577
0.1687518 | 388.6231
0.1699745 | 391.2269
0.171168 | 393.7889
0.1722954 | 396.2037
0.1733826 | 398.5921
0.174593 | 401.1277
0.1756223 | 403.6238
0.1768689 | 406.2034
0.1779997 | 408.6709
0.179202 | 411.2571
0.1803607 | 413.8719
0.1813525 | 416.1592
0.1823226 | 418.4773
0.1835869 | 420.802
0.1847708 | 423.4124
0.1859901 | 425.8448
0.1871488 | 428.3936
0.1882735 | 430.8677
0.189424 | 433.3287
0.1905337 | 435.8006
0.1917094 | 438.3296
0.1928654 | 440.7774
0.1940459 | 443.3394
0.1951011 | 445.6465
0.1962135 | 448.1932
0.1972939 | 450.5398
0.197471 | 450.9793
0.1985207 | 453.4402
0.1997285 | 455.9319
0.2009022 | 458.3379
0.2020214 | 460.7835
0.2031481 | 463.2005
0.2042898 | 465.5845
0.205362 | 468.1311
0.2066038 | 470.6624
0.207582 | 472.9344
0.2087863 | 475.4063
0.2099669 | 477.9617
0.211193 | 480.5369
0.2122264 | 482.9341
0.2133231 | 485.327
0.214302 | 487.7593
0.2153783 | 490.0313
0.21652 | 492.3978
0.2176648 | 494.8213
0.2187983 | 497.258
0.2199468 | 499.8398
0.221111 | 502.2788
0.222254 | 504.8408
0.2234625 | 507.4028
0.2246334 | 509.9692
0.2257949 | 512.4829
0.2269665 | 515.0339
0.2280006 | 517.3279
0.2291838 | 519.9404
0.2302737 | 522.4167
0.231222 | 524.7854
0.232365 | 527.0837
0.2335891 | 529.5864
0.2347008 | 531.9551
0.2358582 | 534.4402
0.2370278 | 536.989
0.238196 | 539.4785
0.2393425 | 542.0053
0.2403868 | 544.2905
0.2415394 | 546.8174
0.2427383 | 549.4035
0.2439406 | 552.0073
0.2449767 | 554.2639
0.2460836 | 556.8501
0.2471694 | 559.4363
0.2483281 | 561.9587
0.2495741 | 564.501
0.2507553 | 566.9751
0.2518983 | 569.4909
0.2531081 | 572.02
0.2542723 | 574.5534
0.2554521 | 577.0825
0.2564691 | 579.3764
0.2576626 | 581.9736
0.2587382 | 584.2917
0.2598526 | 586.801
0.261042 | 589.4092
0.2621707 | 591.8108
0.2631339 | 594.0652
0.2642422 | 596.6755
0.2653996 | 598.9892
0.2665556 | 601.4194
0.2675549 | 603.7024
0.2686911 | 606.2512
0.2699493 | 608.7605
0.2711107 | 611.3576
0.2723226 | 613.979
0.2733567 | 616.3037
0.2743825 | 618.5647
0.2755494 | 621.1377
0.2766496 | 623.6821
0.2777463 | 625.9431
0.2788955 | 628.4853
0.2798989 | 630.7925
0.2808839 | 633.0644
0.2821161 | 635.5144
0.2831393 | 637.771
0.2843396 | 640.344
0.2855051 | 642.8796
0.2867592 | 645.4482
0.2877565 | 647.7004
0.2889179 | 650.2207
0.2900977 | 652.8047
0.291268 | 655.3381
0.2923607 | 657.854
0.2934669 | 660.2204
0.2946209 | 662.622
0.2956365 | 665.0588
0.2966788 | 667.4143
0.2978164 | 669.7126
0.2990112 | 672.1208
0.3002101 | 674.6653
0.3012893 | 676.9422
0.3023165 | 679.3636
0.3033662 | 681.6224
0.304482 | 684.1361
0.3055508 | 686.4037
0.306668 | 688.9349
0.3077722 | 691.42
0.3089139 | 693.9051
0.3099677 | 696.2101
0.3111339 | 698.7435
0.3121183 | 701.2242
0.3131407 | 703.6105
0.3143178 | 706.0275
0.3155385 | 708.5521
0.3165692 | 710.8131
0.3177735 | 713.3751
0.3189036 | 715.9481
0.320044 | 718.3915
0.3211223 | 720.7316
0.3222694 | 723.3199
0.3233682 | 725.8534
0.324529 | 728.211
0.3257285 | 730.7972
0.3267211 | 733.1109
0.3276652 | 735.4159
0.3287394 | 737.8614
0.3298532 | 740.441
0.3310868 | 742.9481
0.3322878 | 745.4925
0.3334622 | 748.0611
0.3346039 | 750.6649
0.335674 | 753.0621
0.3368123 | 755.5209
0.3379022 | 758.1202
0.3390698 | 760.6273
0.3402653 | 763.2091
0.3413736 | 765.7403
0.3425037 | 768.0541
0.3436222 | 770.7106
0.3447182 | 773.244
0.3456781 | 775.6346
0.346894 | 778.0362
0.3480166 | 780.4972
0.3491209 | 782.912
0.3500766 | 785.2059
0.3512476 | 787.7438
0.3524451 | 790.3102
0.3536039 | 792.9139
0.3544775 | 795.2211
0.3556709 | 797.493
0.3567111 | 799.9759
0.3579911 | 802.6127
0.3588725 | 804.8627
0.3599924 | 807.4027
0.3611007 | 809.9757
0.3622363 | 812.3971
0.3634113 | 814.7921
0.3644536 | 817.2596
0.3656273 | 819.7447
0.3667853 | 822.3595
0.3678923 | 824.8907
0.3691279 | 827.4308
0.3700326 | 829.7796
0.3711538 | 832.1022
0.3722247 | 834.3917
0.3733568 | 836.9955
0.3745857 | 839.641
0.3754753 | 841.9657
0.3766395 | 844.4706
0.3776252 | 846.7579
0.3787437 | 849.0299
0.3798193 | 851.4315
0.3809951 | 853.9979
0.3820782 | 856.5951
0.383134 | 858.9198
0.3842141 | 861.2871
0.3850193 | 863.5437
0.3863585 | 866.0376
0.3873217 | 868.2919
0.3881793 | 870.5573
0.3894409 | 872.9304
0.3903435 | 875.198
0.3915642 | 877.8039
0.3924409 | 880.1088
0.3935022 | 882.3676
0.3946677 | 884.811
0.3958251 | 887.3159
0.3967522 | 889.5966
0.3978121 | 891.906
0.3988223 | 894.1691
0.3997753 | 896.529
0.4008482 | 898.7966
0.4018509 | 901.0466
0.4028891 | 903.3735
0.403868 | 905.7619
0.4048938 | 908.3591
0.4062283 | 910.9057
0.4072637 | 913.3139
0.4082896 | 915.5881
0.4092153 | 917.8776
0.4103911 | 920.3452
0.4115369 | 922.9182
0.4125253 | 925.1704
0.4136349 | 927.6884
0.4146949 | 929.9384
0.4157521 | 932.3664
0.4167528 | 934.79
0.417808 | 937.1257
0.4188338 | 939.6657
0.4200607 | 942.1816
0.4211206 | 944.6953
0.4222446 | 947.1782
0.4233992 | 949.7775
0.4243597 | 952.2736
0.425423 | 954.9147
0.4263624 | 957.1669
0.4273897 | 959.4675
0.428391 | 961.8383
0.4294755 | 964.229
0.4305157 | 966.4834
0.4314925 | 968.7399
0.4325279 | 971.0405
0.433515 | 973.4135
0.434594 | 975.8811
0.435624 | 978.4365
0.4368024 | 980.8557
0.4379393 | 983.444
0.438831 | 985.7688
0.4399366 | 988.2055
0.4408855 | 990.4753
0.4420824 | 993.0307
0.4432745 | 995.6257
0.4443378 | 997.9965
0.4453623 | 1000.446
0.4463937 | 1002.699
0.4474979 | 1005.177
0.4484311 | 1007.46
0.4494808 | 1009.789
0.4505837 | 1012.371
0.4517724 | 1014.951
0.452754 | 1017.311
0.4537683 | 1019.64
0.4547622 | 1022.079
0.4557812 | 1024.605
0.4568452 | 1026.91
0.4581177 | 1029.54
0.4592642 | 1032.135
0.4602723 | 1034.462
0.4613609 | 1037.031
0.4624937 | 1039.586
0.4636211 | 1042.184
0.4646184 | 1044.561
0.4656334 | 1046.813
0.466771 | 1049.388
0.4678521 | 1051.669
0.4689175 | 1054.07
0.4699298 | 1056.395
0.4709781 | 1058.829
0.4720497 | 1061.282
0.4731968 | 1063.846
0.4742322 | 1066.098
0.4753221 | 1068.59
0.4764379 | 1071.18
0.4776464 | 1073.797
0.4786682 | 1076.052
0.4797962 | 1078.708
0.4807751 | 1081.09
0.481801 | 1083.434
0.4829597 | 1086.007
0.4839978 | 1088.387
0.4850169 | 1090.769
0.4860707 | 1093.247
0.4870823 | 1095.717
0.4880809 | 1098.022
0.4891463 | 1100.347
0.4902553 | 1102.913
0.4913909 | 1105.433
0.4925591 | 1107.998
0.4937083 | 1110.555
0.494852 | 1113.128
0.4958656 | 1115.482
0.4968697 | 1117.87
0.4978738 | 1120.239
0.498931 | 1122.616
0.4999876 | 1124.976
0.5009467 | 1127.259
0.5018806 | 1129.54
0.5028397 | 1131.842
0.5039896 | 1134.374
0.5050993 | 1136.889
0.5061095 | 1139.179
0.5070693 | 1141.466
0.5081135 | 1143.743
0.5091108 | 1146.085
0.5101183 | 1148.386
0.5111251 | 1150.811
0.5121694 | 1153.261
0.5132334 | 1155.687
0.5142647 | 1158.023
0.5151946 | 1160.292
0.5163008 | 1162.815
0.5174221 | 1165.406
0.5184194 | 1167.779
0.5193948 | 1170.066
0.5205781 | 1172.659
0.5215822 | 1174.935
0.5225896 | 1177.271
0.5237688 | 1179.892
0.5247892 | 1182.199
0.5258512 | 1184.524
0.5269023 | 1187.064
0.527905 | 1189.507
0.5288451 | 1191.771
0.529984 | 1194.335
0.5310903 | 1196.927
0.5321209 | 1199.268
0.5330269 | 1201.665
0.5341352 | 1203.99
0.5352592 | 1206.543
0.5362449 | 1208.898
0.5372939 | 1211.3
0.5383178 | 1213.662
0.5393818 | 1216.044
0.5404411 | 1218.489
0.5414022 | 1220.865
0.5424152 | 1223.185
0.5435112 | 1225.751
0.5444921 | 1228.047
0.5454363 | 1230.324
0.5466508 | 1232.98
0.5476195 | 1235.287
0.5486318 | 1237.718
0.5496522 | 1240.003
0.5507135 | 1242.374
0.5517748 | 1244.732
0.5527864 | 1247.134
0.5538988 | 1249.635
0.5548709 | 1251.994
0.5560275 | 1254.534
0.556971 | 1256.789
0.5579383 | 1259.177
0.5589226 | 1261.449
0.5599437 | 1263.726
0.560941 | 1266.055
0.5619608 | 1268.511
0.562909 | 1270.966
0.5640057 | 1273.457
0.5650221 | 1275.751
0.5660875 | 1278.083
0.5670793 | 1280.46
0.5681038 | 1282.712
0.5691937 | 1285.336
0.5702782 | 1287.874
0.5713633 | 1290.363
0.5723606 | 1292.701
0.5733497 | 1295.05
0.5743762 | 1297.509
0.5753619 | 1299.785
0.5763367 | 1302.057
0.5773415 | 1304.5
0.5783851 | 1306.963
0.5794307 | 1309.637
0.5804069 | 1312.057
0.5815738 | 1314.66
0.5826855 | 1317.187
0.5837781 | 1319.778
0.5847468 | 1322.146
0.5859096 | 1324.761
0.5870608 | 1327.369
0.5880921 | 1329.931
0.5890519 | 1332.368
0.5901255 | 1334.776
0.591165 | 1337.261
0.5921677 | 1339.711
0.5931909 | 1342.161
0.5941881 | 1344.556
0.595118 | 1346.87
0.5962311 | 1349.456
0.5974075 | 1352.119
0.5984177 | 1354.486
0.5994095 | 1356.885
0.6004163 | 1359.23
0.6015607 | 1361.858
0.6026064 | 1364.257
0.6036193 | 1366.72
0.6046908 | 1369.111
0.6056683 | 1371.629
0.6067078 | 1374.048
0.6076983 | 1376.357
0.608654 | 1378.649
0.6096097 | 1381.095
0.6106111 | 1383.358
0.6115777 | 1385.672
0.6125941 | 1387.972
0.6135838 | 1390.328
0.6146376 | 1392.751
0.6156165 | 1395.113
0.6166894 | 1397.436
0.6176976 | 1399.985
0.6187575 | 1402.529
0.6197412 | 1404.849
0.6207412 | 1407.167
0.6216826 | 1409.446
0.6227882 | 1412.03
0.6237977 | 1414.359
0.6248059 | 1416.829
0.6257847 | 1419.279
0.6268263 | 1421.656
0.6278828 | 1424.034
0.6289339 | 1426.558
0.6299448 | 1429.105
0.6310109 | 1431.5
0.6320177 | 1433.853
0.633034 | 1436.299
0.633972 | 1438.641
0.6349797 | 1440.933
0.635945 | 1443.236
0.6368183 | 1445.609
0.6379763 | 1448.015
0.6389749 | 1450.412
0.639979 | 1452.902
0.6409225 | 1455.261
0.6419722 | 1457.575
0.6430206 | 1460.01
0.6440369 | 1462.466
0.6450424 | 1464.833
0.6461541 | 1467.408
0.6472583 | 1469.998
0.6481997 | 1472.393
0.6491684 | 1474.826
0.6502297 | 1477.133
0.6512303 | 1479.486
0.6521867 | 1481.883
0.6531568 | 1484.254
0.6542051 | 1486.61
0.655261 | 1489.17
0.6562426 | 1491.602
0.6573039 | 1493.979
0.6582623 | 1496.262
0.6591976 | 1498.534
0.6602739 | 1501.145
0.6614394 | 1503.713
0.6623938 | 1506.08
0.6634265 | 1508.532
0.6644006 | 1510.857
0.6654054 | 1513.23
0.666421 | 1515.686
0.6674449 | 1518.171
0.6685641 | 1520.641
0.6695552 | 1523.26
0.6705409 | 1525.855
0.6714469 | 1528.257
0.6724394 | 1530.533
0.673564 | 1533.045
0.6745695 | 1535.446
0.6755436 | 1537.859
0.6765763 | 1540.225
0.6775395 | 1542.603
0.6785681 | 1545.143
0.6795538 | 1547.586
0.680688 | 1550.047
0.6816921 | 1552.574
0.6826852 | 1555
0.6836669 | 1557.329
0.6846355 | 1559.64
0.6855912 | 1562.038
0.6865994 | 1564.342
0.6875878 | 1566.656
0.6885054 | 1569.04
0.6896266 | 1571.543
0.6906423 | 1573.934
0.6916811 | 1576.203
0.6926995 | 1578.735
0.6937778 | 1581.362
0.6947608 | 1583.67
0.695741 | 1585.988
0.6967192 | 1588.389
0.6978153 | 1590.954
0.6987921 | 1593.401
0.6998296 | 1595.957
0.7007492 | 1598.343
0.7018752 | 1600.804
0.7029072 | 1603.133
0.7039243 | 1605.581
0.704991 | 1608.042
0.7059965 | 1610.456
0.7070523 | 1612.84
0.708038 | 1615.392
0.7090067 | 1617.688
0.7099426 | 1619.975
0.7109378 | 1622.262
0.7119753 | 1624.715
0.7129624 | 1627.09
0.7139719 | 1629.485
0.7149753 | 1631.994
0.7159814 | 1634.332
0.7169793 | 1636.714
0.718027 | 1639.159
0.7190909 | 1641.655
0.7200779 | 1643.967
0.7211365 | 1646.441
0.7222509 | 1649.032
0.7232135 | 1651.517
0.7242012 | 1653.861
0.725208 | 1656.208
0.7262066 | 1658.552
0.7271767 | 1660.989
0.7282209 | 1663.472
0.7292434 | 1665.995
0.7302598 | 1668.455
0.7313265 | 1670.829
0.7322311 | 1673.158
0.7332495 | 1675.43
0.7341521 | 1677.713
0.735118 | 1680.037
0.7361167 | 1682.329
0.7371412 | 1684.636
0.7381276 | 1687.108
0.7391507 | 1689.613
0.7401391 | 1691.96
0.7411773 | 1694.392
0.7421453 | 1696.908
0.7432454 | 1699.356
0.7442822 | 1701.869
0.7452106 | 1704.271
0.7462236 | 1706.543
0.7473149 | 1709.035
0.7483135 | 1711.383
0.7492563 | 1713.737
0.7502951 | 1716.127
0.7512624 | 1718.485
0.7522454 | 1720.972
0.7533455 | 1723.576
0.7543278 | 1726.013
0.7553836 | 1728.496
0.7564068 | 1730.948
0.7573734 | 1733.325
0.7583509 | 1735.703
0.759432 | 1738.335
0.760434 | 1740.728
0.7614068 | 1743.127
0.762434 | 1745.571
0.7634572 | 1747.961
0.7644551 | 1750.363
0.7654933 | 1752.712
0.7665389 | 1755.107
0.7675852 | 1757.788
0.7686118 | 1760.325
0.7695825 | 1762.657
0.7704966 | 1765.041
0.7715252 | 1767.365
0.7724769 | 1769.635
0.7734878 | 1772.061
0.7745252 | 1774.57
0.7754993 | 1776.972
0.7765266 | 1779.391
0.7775368 | 1781.949
0.778624 | 1784.552
0.7797303 | 1787.114
0.780748 | 1789.547
0.7817166 | 1791.948
0.7826539 | 1794.354
0.7836526 | 1796.756
0.7846022 | 1799.164
0.785641 | 1801.524
0.7866022 | 1803.895
0.7876008 | 1806.321
0.7886021 | 1808.764
0.7896539 | 1811.201
0.7907057 | 1813.653
0.7917111 | 1815.986
0.792735 | 1818.414
0.7936934 | 1820.84
0.7946178 | 1823.123
0.7957363 | 1825.637
0.796724 | 1827.913
0.7976995 | 1830.572
0.7987322 | 1833.068
0.7996798 | 1835.366
0.800724 | 1837.81
0.8017198 | 1840.337
0.8027334 | 1842.763
0.8037715 | 1845.433
0.8047681 | 1847.907
0.8057749 | 1850.207
0.8068812 | 1852.771
0.8078097 | 1855.063
0.8087695 | 1857.513
0.809762 | 1859.902
0.8107449 | 1862.174
0.8117878 | 1864.725
0.8127367 | 1867.293
0.813811 | 1869.776
0.8148696 | 1872.34
0.8158634 | 1874.885
0.8169207 | 1877.418
0.817858 | 1879.848
0.8187994 | 1882.232
0.8197163 | 1884.533
0.8207381 | 1886.827
0.8217224 | 1889.211
0.8228035 | 1891.828
0.8237408 | 1894.287
0.824781 | 1896.548
0.8257851 | 1899.002
0.8266965 | 1901.298
0.8277374 | 1903.902
0.8286795 | 1906.251
0.8296679 | 1908.635
0.8306134 | 1911.118
0.8316018 | 1913.519
0.8325555 | 1915.952
0.8335868 | 1918.417
0.8345997 | 1920.902
0.8356113 | 1923.341
0.8366406 | 1925.798
0.8376638 | 1928.375
0.8387203 | 1930.904
0.8397652 | 1933.332
0.8407707 | 1935.883
0.8417223 | 1938.421
0.8428306 | 1941.044
0.8438081 | 1943.393
0.8448149 | 1945.867
0.8457993 | 1948.405
0.846648 | 1950.679
0.8477093 | 1953.255
0.8487434 | 1955.751
0.8497638 | 1958.236
0.8508878 | 1960.8
0.8519014 | 1963.443
0.8528606 | 1965.858
0.8539982 | 1968.341
0.8549191 | 1970.804
0.8559811 | 1973.467
0.8569539 | 1975.957
0.8579825 | 1978.365
0.8590049 | 1980.868
0.859962 | 1983.366
0.8610308 | 1986.025
0.8620254 | 1988.681
0.8630724 | 1991.195
0.8640669 | 1993.607
0.865024 | 1995.893
0.8659395 | 1998.208
0.8669109 | 2000.641
0.8679123 | 2002.979
0.8688809 | 2005.277
0.8698796 | 2007.811
0.8708482 | 2010.267
0.8718809 | 2012.686
0.872902 | 2015.207
0.8739606 | 2017.731
0.8749592 | 2020.192
0.8759436 | 2022.567
0.8768312 | 2024.945
0.8778352 | 2027.302
0.8787767 | 2029.647
0.8797692 | 2032.097
0.8807766 | 2034.608
0.8817467 | 2037.041
0.8827725 | 2039.354
0.8838134 | 2041.798
0.8848679 | 2044.483
0.8858699 | 2047.041
0.8868882 | 2049.511
0.8878637 | 2051.956
0.8887963 | 2054.318
0.8897983 | 2056.685
0.8907854 | 2059.133
0.8917663 | 2061.644
0.8927622 | 2064.131
0.8937983 | 2066.564
0.8948358 | 2069.02
0.8958337 | 2071.593
0.8968562 | 2074.074
0.8979352 | 2076.57
0.8989066 | 2079.053
0.8998221 | 2081.474
0.9008092 | 2083.823
0.9017908 | 2086.324
0.9028051 | 2088.767
0.9037526 | 2091.109
0.904741 | 2093.696
0.9056266 | 2096.335
0.9064903 | 2098.798
0.9075571 | 2101.311
0.9085864 | 2103.915
0.9096075 | 2106.444
0.9105796 | 2108.815
0.9116892 | 2111.377
0.912664 | 2113.886
0.9136606 | 2116.466
0.9146572 | 2118.938
0.9156552 | 2121.328
0.9167396 | 2123.879
0.9177335 | 2126.472
0.9187737 | 2129.052
0.9198506 | 2131.732
0.9208765 | 2134.36
0.9218663 | 2136.736
0.922822 | 2139.063
0.9237852 | 2141.427
0.9247879 | 2143.859
0.9257668 | 2146.208
0.9267736 | 2148.632
0.9277838 | 2151.314
0.9288016 | 2153.973
0.9298254 | 2156.445
0.9308887 | 2159.042
0.9319105 | 2161.688
0.9328921 | 2164.072
0.9338111 | 2166.539
0.9347538 | 2168.952
0.9357307 | 2171.239
0.936698 | 2173.582
0.9376952 | 2176.049
0.9386823 | 2178.594
0.9397109 | 2180.962
0.940702 | 2183.245
0.9417402 | 2185.888
0.9425706 | 2188.242
0.9436196 | 2190.733
0.9445106 | 2193.128
0.9454779 | 2195.4
0.9464507 | 2197.756
0.947422 | 2200.215
0.9484282 | 2202.761
0.9494336 | 2205.288
0.9504425 | 2207.747
0.9514363 | 2210.124
0.9524792 | 2212.741
0.9535766 | 2215.338
0.9545303 | 2217.681
0.9555051 | 2219.964
0.9564963 | 2222.576
0.9574554 | 2225.136
0.9584465 | 2227.582
0.9594097 | 2230.025
0.9604377 | 2232.58
0.9613825 | 2235.046
0.9624574 | 2237.579
0.9633382 | 2239.873
0.9643763 | 2242.521
0.9654335 | 2245.081
0.9663879 | 2247.537
0.9673334 | 2249.934
0.968298 | 2252.239
0.9694309 | 2254.878
0.9704363 | 2257.559
0.971294 | 2259.811
0.9723035 | 2262.313
0.9732967 | 2264.799
0.9743648 | 2267.462
0.9754111 | 2270.068
0.9764193 | 2272.546
0.9774363 | 2275.113
0.9783784 | 2277.5625
0.9792926 | 2279.942
0.9803178 | 2282.421
0.9812878 | 2284.875
0.9822851 | 2287.272
0.983313 | 2289.619
0.984345 | 2292.278
0.9852592 | 2294.686
0.9861284 | 2296.973
0.9872455 | 2299.63
0.9881754 | 2302.055
0.9891754 | 2304.442
0.9901467 | 2306.83
0.9910752 | 2309.197
0.9920922 | 2311.756
0.9930738 | 2314.349
0.9941249 | 2316.869
0.9951392 | 2319.278
0.9961208 | 2321.822
0.9971978 | 2324.254
0.9982366 | 2326.74
0.9990697 | 2329.02
0.9999566 | 2331.477
1.000902 | 2333.85
1.001897 | 2336.317
1.002894 | 2338.772
1.003894 | 2341.195
1.00482 | 2343.571
1.005847 | 2346.141
1.006693 | 2348.424
1.007687 | 2350.929
1.008714 | 2353.502
1.009773 | 2356.066
1.010691 | 2358.444
1.011792 | 2361.028
1.01275 | 2363.467
1.013726 | 2366.064
1.014692 | 2368.644
1.015718 | 2371.212
1.016751 | 2373.708
1.017784 | 2376.33
1.018707 | 2378.58
1.019709 | 2381.049
1.020682 | 2383.585
1.021668 | 2385.927
1.022705 | 2388.48
1.023724 | 2391.025
1.024739 | 2393.631
1.025674 | 2395.925
1.026757 | 2398.399
1.027576 | 2400.704
1.028628 | 2403.356
1.0297 | 2405.931
1.030713 | 2408.581
1.031628 | 2411.115
1.0327 | 2413.586
1.033659 | 2416.03
1.034605 | 2418.48
1.035619 | 2420.971
1.036659 | 2423.355
1.037672 | 2425.966
1.038529 | 2428.229
1.039524 | 2430.677
1.040635 | 2433.05
1.041462 | 2435.322
1.042301 | 2437.605
1.043221 | 2439.912
1.044161 | 2442.177
1.04514 | 2444.656
1.046145 | 2447.174
1.047151 | 2449.644
1.047972 | 2451.9
1.048884 | 2454.231
1.049981 | 2456.895
1.051015 | 2459.399
1.052061 | 2462.054
1.053037 | 2464.608
1.053992 | 2466.88
1.054951 | 2469.229
1.055965 | 2471.874
1.056938 | 2474.441
1.057952 | 2476.948
1.058975 | 2479.51
1.059951 | 2482.171
1.060969 | 2484.759
1.062059 | 2487.413
1.062865 | 2489.69
1.063765 | 2492.238
1.064731 | 2494.706
1.065702 | 2497.187
1.066699 | 2499.718
1.067655 | 2502.245
1.068682 | 2504.598
1.069658 | 2507.261
1.070549 | 2509.573
1.071591 | 2512.137
1.072651 | 2514.723
1.073618 | 2517.327
1.07459 | 2519.698
1.075389 | 2521.97
1.076391 | 2524.494
1.07746 | 2527.065
1.078445 | 2529.464
1.0794 | 2531.868
1.080411 | 2534.483
1.081462 | 2537.074
1.082509 | 2539.495
1.083535 | 2542.099
1.084509 | 2544.775
1.085451 | 2547.091
1.086384 | 2549.435
1.087447 | 2551.98
1.088417 | 2554.498
1.089365 | 2556.86
1.090445 | 2559.492
1.091265 | 2561.764
1.092317 | 2564.337
1.093405 | 2566.952
1.094426 | 2569.6
1.095398 | 2572.12
1.096448 | 2574.594
1.097454 | 2577.013
1.098259 | 2579.307
1.099281 | 2581.852
1.100281 | 2584.299
1.101289 | 2586.888
1.102359 | 2589.586
1.103432 | 2592.267
1.104455 | 2594.89
1.105436 | 2597.52
1.106359 | 2599.876
1.107337 | 2602.291
1.108339 | 2604.947
1.109358 | 2607.544
1.110359 | 2609.865
1.111385 | 2612.365
1.112282 | 2614.707
1.113148 | 2617.008
1.114006 | 2619.269
1.115045 | 2621.796
1.116013 | 2624.222
1.117009 | 2626.656
1.117987 | 2629.106
1.119002 | 2631.703
1.119937 | 2634.256
1.120932 | 2636.77
1.121945 | 2639.332
1.122968 | 2641.94
1.12385 | 2644.232
1.12493 | 2646.906
1.125912 | 2649.532
1.126816 | 2652.024
1.127726 | 2654.366
1.128705 | 2656.912
1.129661 | 2659.433
1.130705 | 2661.977
1.131653 | 2664.478
1.132515 | 2666.822
1.133382 | 2669.325
1.134294 | 2671.599
1.135299 | 2674.11
1.136253 | 2676.722
1.137161 | 2679.117
1.138287 | 2681.644
1.139251 | 2684.16
1.14007 | 2686.55
1.141062 | 2689.187
1.142118 | 2691.665
1.143142 | 2694.335
1.144145 | 2696.97
1.145187 | 2699.617
1.146198 | 2702.188
1.147075 | 2704.812
1.148098 | 2707.242
1.149085 | 2709.628
1.150098 | 2712.14
1.151069 | 2714.686
1.152096 | 2717.211
1.153154 | 2719.786
1.153947 | 2722.164
1.154883 | 2724.526
1.155898 | 2727.063
1.156809 | 2729.535
1.157818 | 2732.049
1.158782 | 2734.398
1.159754 | 2736.896
1.160754 | 2739.623
1.16182 | 2742.264
1.162781 | 2744.778
1.163649 | 2747.03
1.164603 | 2749.368
1.165601 | 2751.846
1.166544 | 2754.143
1.167554 | 2756.619
1.168319 | 2758.904
1.169289 | 2761.372
1.170295 | 2763.857
1.171273 | 2766.555
1.172343 | 2769.231
1.173344 | 2771.82
1.174287 | 2774.195
1.175184 | 2776.625
1.176236 | 2779.198
1.177148 | 2781.6
1.178051 | 2784.036
1.179068 | 2786.521
1.180081 | 2788.84
1.181094 | 2791.428
1.181925 | 2793.812
1.182774 | 2796.088
1.183843 | 2798.74
1.184882 | 2801.456
1.185902 | 2804.018
1.186817 | 2806.306
1.187724 | 2808.685
1.188689 | 2811.236
1.189672 | 2813.781
1.190702 | 2816.314
1.191691 | 2818.881
1.192658 | 2821.317
1.193683 | 2823.796
1.194781 | 2826.353
1.195615 | 2828.676
1.196551 | 2831.289
1.197479 | 2833.607
1.198457 | 2835.936
1.199409 | 2838.423
1.200405 | 2840.875
1.201445 | 2843.387
1.202289 | 2845.661
1.203144 | 2847.937
1.204218 | 2850.554
1.205229 | 2853.193
1.206208 | 2855.744
1.207138 | 2858.073
1.20827 | 2860.565
1.209242 | 2863.07
1.210093 | 2865.43
1.210941 | 2867.693
1.211951 | 2870.239
1.212945 | 2872.733
1.21403 | 2875.328
1.215047 | 2877.899
1.216024 | 2880.428
1.217001 | 2883.102
1.217984 | 2885.625
1.218925 | 2888.086
1.219929 | 2890.484
1.220979 | 2893.092
1.221932 | 2895.542
1.223032 | 2898.098
1.223894 | 2900.576
1.224779 | 2902.921
1.225801 | 2905.41
1.226732 | 2907.805
1.227671 | 2910.143
1.228658 | 2912.562
1.229673 | 2915.1
1.230497 | 2917.414
1.231397 | 2919.695
1.232427 | 2922.27
1.233322 | 2924.566
1.23424 | 2926.842
1.23523 | 2929.367
1.236361 | 2931.901
1.237322 | 2934.375
1.238117 | 2936.717
1.239164 | 2939.25
1.240138 | 2941.764
1.241113 | 2944.278
1.242109 | 2946.739
1.243151 | 2949.167
1.244204 | 2951.757
1.245191 | 2954.357
1.24614 | 2956.798
1.247252 | 2959.397
1.248192 | 2961.887
1.249196 | 2964.486
1.250361 | 2967.066
1.251333 | 2969.498
1.252245 | 2971.904
1.253116 | 2974.24
1.254131 | 2976.771
1.255115 | 2979.14
1.255993 | 2981.469
1.256971 | 2983.857
1.257948 | 2986.338
1.258951 | 2988.928
1.259939 | 2991.468
1.261 | 2993.863
1.262029 | 2996.533
1.262888 | 2998.812
1.263903 | 3001.306
1.26505 | 3003.87
1.265973 | 3006.344
1.266801 | 3008.625
1.267817 | 3011.105
1.268794 | 3013.595
1.269762 | 3016.135
1.270792 | 3018.75
1.271808 | 3021.276
1.272881 | 3023.999
1.273738 | 3026.352
1.274706 | 3028.771
1.275838 | 3031.399
1.276796 | 3034.038
1.277745 | 3036.523
1.278984 | 3039.116
1.279992 | 3041.858
1.280835 | 3044.253
1.281915 | 3046.839
1.282948 | 3049.465
1.283937 | 3052.095
1.284881 | 3054.482
1.285831 | 3056.754
1.286841 | 3059.353
1.287815 | 3061.985
1.288874 | 3064.523
1.289942 | 3067.081
1.290763 | 3069.361
1.291667 | 3071.636
1.292723 | 3074.053
1.293688 | 3076.432
1.294495 | 3078.713
1.29546 | 3081.359
1.296426 | 3083.692
1.2974 | 3086.203
1.298417 | 3088.893
1.299456 | 3091.385
1.300456 | 3094.105
1.301348 | 3096.517
1.302355 | 3099.077
1.303295 | 3101.4
1.30419 | 3103.736
1.305177 | 3106.265
1.306162 | 3108.732
1.307151 | 3111.002
1.307974 | 3113.272
1.308854 | 3115.744
1.309757 | 3118.009
1.310733 | 3120.591
1.311752 | 3123.199
1.312656 | 3125.686
1.313799 | 3128.314
1.314798 | 3130.894
1.315594 | 3133.168
1.31663 | 3135.62
1.317626 | 3138.103
1.318613 | 3140.808
1.319533 | 3143.08
1.320541 | 3145.488
1.321536 | 3148.013
1.322315 | 3150.327
1.323282 | 3152.801
1.324272 | 3155.242
1.325275 | 3157.887
1.326101 | 3160.146
1.327141 | 3162.708
1.328142 | 3165.303
1.329018 | 3167.757
1.329904 | 3170.106
1.330881 | 3172.631
1.331834 | 3175.077
1.332721 | 3177.538
1.333786 | 3179.961
1.334772 | 3182.314
1.335635 | 3184.736
1.336498 | 3187.219
1.337531 | 3189.836
1.338446 | 3192.088
1.339288 | 3194.426
1.340277 | 3197.018
1.341212 | 3199.282
1.342205 | 3201.846
1.342972 | 3204.171
1.343953 | 3206.656
1.344994 | 3209.251
1.346018 | 3211.969
1.346944 | 3214.353
1.348015 | 3216.967
1.349006 | 3219.582
1.349882 | 3222.261
1.350894 | 3224.678
1.351875 | 3227.277
1.35273 | 3229.617
1.353781 | 3232.241
1.354751 | 3234.73
1.355638 | 3237.163
1.356501 | 3239.808
1.357355 | 3242.174
1.358384 | 3244.664
1.359258 | 3247.008
1.360202 | 3249.564
1.361184 | 3251.829
1.362151 | 3254.119
1.362991 | 3256.452
1.363842 | 3258.898
1.364855 | 3261.46
1.365944 | 3264.158
1.366755 | 3266.463
1.367751 | 3269.027
1.368798 | 3271.624
1.369732 | 3274.138
1.370766 | 3276.79
1.371782 | 3279.181
1.372749 | 3281.613
1.373852 | 3284.347
1.374723 | 3286.634
1.375761 | 3288.943
1.376697 | 3291.395
1.377468 | 3293.703
1.378431 | 3296.196
1.379379 | 3298.631
1.380392 | 3301.294
1.38142 | 3303.889
1.382454 | 3306.337
1.383319 | 3308.727
1.384243 | 3311.27
1.385193 | 3313.775
1.386131 | 3316.188
1.387129 | 3318.689
1.388098 | 3321.209
1.389041 | 3323.532
1.390125 | 3326.028
1.390961 | 3328.506
1.391838 | 3330.939
1.392891 | 3333.496
1.393921 | 3336.159
1.394904 | 3338.781
1.395794 | 3341.123
1.396811 | 3343.472
1.397667 | 3345.748
1.398453 | 3348.13
1.399494 | 3350.795
1.400618 | 3353.493
1.401451 | 3355.781
1.402521 | 3358.363
1.403477 | 3360.769
1.404434 | 3363.35
1.405335 | 3366.033
1.406457 | 3368.637
1.407354 | 3371.291
1.408464 | 3373.95
1.409471 | 3376.644
1.410504 | 3379.193
1.411528 | 3381.88
1.412402 | 3384.418
1.413364 | 3386.731
1.414315 | 3389.223
1.415289 | 3391.893
1.416301 | 3394.369
1.417342 | 3396.648
1.41816 | 3399.115
1.419119 | 3401.695
1.420074 | 3404.226
1.42094 | 3406.628
1.421935 | 3409.064
1.422874 | 3411.497
1.423916 | 3413.811
1.42485 | 3416.52
1.425751 | 3419.058
1.426636 | 3421.349
1.427673 | 3423.982
1.428687 | 3426.55
1.429634 | 3428.983
1.430579 | 3431.239
1.431559 | 3433.79
1.432398 | 3436.146
1.433378 | 3438.837
1.434467 | 3441.529
1.43534 | 3443.786
1.436418 | 3446.418
1.437412 | 3448.813
1.438369 | 3451.19
1.439291 | 3453.836
1.44023 | 3456.238
1.441268 | 3458.868
1.442122 | 3461.135
1.443136 | 3463.68
1.444177 | 3466.209
1.445284 | 3468.744
1.446085 | 3471.052
1.446916 | 3473.532
1.447968 | 3476.088
1.448961 | 3478.751
1.449825 | 3481.012
1.450861 | 3483.591
1.451945 | 3486.21
1.452825 | 3488.702
1.453682 | 3491.073
1.454732 | 3493.578
1.455589 | 3496.015
1.456614 | 3498.41
1.457657 | 3500.939
1.458598 | 3503.296
1.459608 | 3505.955
1.46048 | 3508.357
1.461333 | 3510.653
1.462414 | 3513.279
1.463367 | 3515.656
1.464215 | 3518.027
1.465279 | 3520.288
1.466162 | 3522.602
1.467179 | 3525.256
1.468168 | 3527.814
1.469192 | 3530.292
1.470094 | 3532.602
1.470899 | 3534.892
1.471888 | 3537.151
1.472999 | 3539.539
1.473986 | 3542.251
1.474751 | 3544.648
1.475787 | 3547.078
1.476796 | 3549.592
1.477624 | 3551.91
1.478582 | 3554.175
1.479596 | 3556.691
1.480534 | 3559.176
1.481482 | 3561.672
1.482497 | 3564.12
1.483463 | 3566.59
1.484452 | 3569.226
1.485448 | 3571.83
1.486545 | 3574.133
1.487567 | 3576.855
1.48843 | 3579.277
1.489345 | 3581.678
1.490304 | 3584.067
1.49136 | 3586.682
1.492288 | 3589.255
1.493343 | 3591.647
1.494183 | 3593.913
1.495052 | 3596.426
1.495934 | 3598.725
1.496903 | 3601.265
1.497977 | 3603.787
1.498799 | 3606.248
1.499801 | 3608.659
1.500984 | 3611.363
1.501783 | 3613.816
1.502687 | 3616.281
1.503833 | 3618.898
1.504672 | 3621.192
1.505574 | 3623.475
1.506449 | 3625.824
1.507415 | 3628.111
1.508288 | 3630.363
1.509115 | 3632.725
1.510101 | 3635.204
1.511151 | 3637.684
1.512007 | 3640.031
1.512827 | 3642.327
1.513885 | 3644.584
1.51489 | 3647.01
1.515633 | 3649.354
1.516607 | 3651.666
1.517546 | 3654.061
1.5185 | 3656.557
1.519519 | 3659.143
1.520593 | 3661.694
1.521584 | 3664.096
1.522584 | 3666.561
1.523498 | 3668.989
1.524388 | 3671.331
1.525388 | 3673.805
1.526429 | 3676.468
1.527422 | 3679.077
1.528499 | 3681.441
1.529481 | 3684.196
1.530388 | 3686.692
1.531225 | 3689.065
1.53233 | 3691.52
1.533235 | 3694.205
1.534301 | 3696.782
1.535301 | 3699.098
1.536367 | 3701.823
1.537236 | 3704.273
1.538273 | 3706.76
1.539228 | 3709.153
1.540157 | 3711.706
1.541175 | 3714.246
1.542326 | 3716.863
1.543356 | 3719.59
1.544211 | 3722.053
1.545288 | 3724.65
1.54632 | 3727.267
1.547295 | 3729.899
1.548192 | 3732.431
1.54908 | 3729.936
1.546736 | 3728.877
1.544273 | 3728.148
1.542671 | 3727.803
1.544987 | 3727.701
1.547587 | 3728.507
1.54932 | 3732.866
1.550287 | 3736.953
1.550882 | 3739.704
1.551572 | 3742.288
1.552466 | 3744.623
1.553372 | 3747.205
1.554417 | 3749.785
1.555421 | 3752.072
1.556388 | 3754.581
1.557161 | 3757.038
1.558071 | 3759.444
1.55893 | 3761.747
1.559888 | 3764.19
1.560805 | 3766.675
1.561735 | 3769.094
1.562705 | 3771.375
1.563638 | 3774.08
1.564494 | 3776.466
1.565383 | 3778.729
1.566244 | 3781.026
1.567073 | 3783.309
1.568005 | 3785.816
1.568985 | 3788.377
1.569935 | 3791.044
1.570805 | 3793.755
1.571617 | 3796.276
1.572624 | 3798.846
1.573458 | 3801.318
1.574216 | 3803.672
1.572358 | 3801.489
1.571543 | 3631.168
1.571615 | 3250.918
1.57181 | 2870.668
1.57375 | 2492.668
1.577739 | 2110.168
1.580301 | 1732.168
1.587581 | 1351.918
1.588987 | 973.9177
1.592344 | 593.6677
1.591156 | 213.4177
1.593358 | 4.167692
1.593784 | 3.137174
1.594276 | 2.614775
1.594075 | 2.293974
1.594207 | 2.199766
1.594211 | 1.980314
1.594111 | 1.81291
1.594083 | 1.704763
1.594225 | 1.513052
1.594261 | 1.366645
1.594147 | 1.265622
1.594 | 1.101802
1.594207 | 1.046047
1.594157 | 0.99723
1.594026 | 0.924088
1.594021 | 0.9170586
1.594148 | 0.9031171
1.594147 | 0.840377
1.59397 | 0.8056327
1.594008 | 0.7602092
1.594137 | 0.6974842
1.594138 | 0.7218429
1.593924 | 0.7287899
1.59396 | 0.6835266
1.594067 | 0.6905132
1.594066 | 0.610416
1.593907 | 0.6103719
1.593947 | 0.5301717
1.594007 | 0.5057271
1.594018 | 0.6625742
1.593866 | 0.5579122
1.594007 | 0.5685422
1.594002 | 0.627754
1.59397 | 0.519764
1.59407 | 0.5092336
1.593984 | 0.6138098
1.594013 | 0.512787
1.594013 | 0.5058176
1.594008 | 0.5405912
1.594004 | 0.4116735
1.594007 | 0.4430225
1.593951 | 0.4674285
1.593921 | 0.4604762
1.59389 | 0.4917701
1.59394 | 0.4325813
1.593954 | 0.4708618
1.593953 | 0.4535411
1.593953 | 0.4639359
1.593957 | 0.477892
1.593953 | 0.5266111
1.593948 | 0.5127924
1.593934 | 0.4500603
1.593934 | 0.5162068
1.59393 | 0.4640389
1.593931 | 0.4256281
1.593935 | 0.4325289
1.593946 | 0.4046813
1.593913 | 0.3699027
1.59392 | 0.3558699
1.593908 | 0.4290835
1.593895 | 0.4116688
1.593906 | 0.3489266
1.593918 | 0.4567437
1.593908 | 0.4395508
1.593923 | 0.4569572
1.593923 | 0.3837541
1.593923 | 0.3802823
1.593906 | 0.3767968
1.593918 | 0.4430409
1.593924 | 0.3419152
1.593931 | 0.321024
1.593908 | 0.3279896
1.593908 | 0.4360139
1.59392 | 0.3558996
1.593894 | 0.3662745
1.593894 | 0.2897135
1.593865 | 0.3210589
1.593865 | 0.3663413
1.593894 | 0.303606
1.593863 | 0.2026005
1.593865 | 0.3976984
1.593854 | 0.3628855
1.593865 | 0.2618284
1.593865 | 0.415121
1.593865 | 0.3489222
1.593855 | 0.2931151
1.593791 | 0.3558836
1.593814 | 0.2548276
1.593808 | 0.3557551
1.593827 | 0.2827247
1.593814 | 0.3803099
1.593867 | 0.3279792
1.593873 | 0.3245117
1.593865 | 0.334983
1.593867 | 0.4359584
1.593867 | 0.3801915
1.593834 | 0.4151015
1.593838 | 0.3210139
1.593853 | 0.2268853
1.593855 | 0.2478428
1.593838 | 0.3000586
1.593838 | 0.2861669
1.59381 | 0.2687442
1.593833 | 0.2443603
1.593838 | 0.2618288
1.59384 | 0.2618288
1.593838 | 0.2617258
1.593853 | 0.3141169
1.593851 | 0.3209833
1.593838 | 0.2861876
1.593851 | 0.3767968
1.593851 | 0.3802603
1.593816 | 0.359415
1.593815 | 0.2828082
1.59383 | 0.2966074
1.593853 | 0.3104224
1.593817 | 0.2999992
1.593764 | 0.3105049
1.593804 | 0.2931671
1.593766 | 0.3522872
1.593807 | 0.3175773
1.593828 | 0.2791906
1.593796 | 0.2094915
1.593813 | 0.3244531
1.593777 | 0.2268881
1.5938 | 0.2896019
1.59376 | 0.2896877
1.593804 | 0.219953
1.593828 | 0.2095092
1.593747 | 0.2582318
1.593776 | 0.2687383
1.593836 | 0.2582326
1.5938 | 0.3210607
1.593783 | 0.2443624
1.593781 | 0.2687383
1.593781 | 0.2687383
1.593781 | 0.3000493
1.593784 | 0.2793126

## Образец1.37
Образец1.37 | Образец1.37
Деформация | Стандартное усилие
% | MPa
0 | 33.61881
5.140901e-05 | 33.73026
0.0002443206 | 33.73726
0.0001986165 | 33.73367
0.0001957571 | 33.78257
0.0002057548 | 33.70242
0.0002128953 | 33.68846
0.0005242065 | 34.28747
0.001307135 | 35.60143
0.002658117 | 37.82507
0.003951027 | 39.97619
0.005448295 | 42.41625
0.006749379 | 44.95629
0.008104278 | 47.24364
0.009594735 | 49.56506
0.01113424 | 51.80956
0.01270235 | 53.9497
0.0141785 | 55.74816
0.0156114 | 57.76965
0.01696834 | 60.10534
0.0185385 | 62.35314
0.02006846 | 64.00219
0.02140225 | 66.38952
0.02299965 | 68.71423
0.02459705 | 70.80602
0.02604868 | 72.9879
0.02761203 | 75.35436
0.02909703 | 77.66478
0.03053981 | 79.83019
0.03195261 | 82.09886
0.03343421 | 84.60814
0.03497371 | 87.10643
0.03646281 | 89.40367
0.0379267 | 91.69872
0.0393211 | 94.25194
0.04082859 | 96.44152
0.04228839 | 98.44652
0.0437952 | 100.6636
0.04521209 | 103.0476
0.04653224 | 105.3954
0.0479178 | 107.7706
0.04922365 | 110.0426
0.05059558 | 112.3365
0.05204993 | 114.8865
0.05339666 | 117.2683
0.05480946 | 119.5535
0.05633261 | 122.0682
0.05760849 | 124.5314
0.05899541 | 126.8011
0.06031829 | 129.1401
0.06154103 | 131.5901
0.06290547 | 134.006
0.06444225 | 136.2713
0.06571268 | 138.7521
0.06698652 | 141.3207
0.06823106 | 143.597
0.06951716 | 145.9899
0.07088091 | 148.5409
0.07194698 | 150.848
0.07323376 | 153.2101
0.0744279 | 155.6161
0.07573511 | 158.0078
0.076808 | 160.2864
0.07813429 | 162.6155
0.07923961 | 165.1072
0.08039424 | 167.6055
0.08169941 | 170.1235
0.08298415 | 172.635
0.08418101 | 174.8982
0.08552228 | 177.4635
0.0867968 | 179.9838
0.0879562 | 182.403
0.08915646 | 184.776
0.09035537 | 187.1249
0.09172526 | 189.5485
0.09300523 | 192.005
0.09426408 | 194.3165
0.09540576 | 196.683
0.09656379 | 198.9616
0.09750861 | 201.2138
0.09871365 | 203.6989
0.1000086 | 206.1664
0.1011939 | 208.4164
0.1024636 | 210.8861
0.1036728 | 213.3756
0.1048281 | 215.9376
0.1060113 | 218.3458
0.107326 | 220.9079
0.1084793 | 223.2919
0.1097408 | 225.6485
0.1109009 | 227.9841
0.112061 | 230.2759
0.1131734 | 232.7522
0.114294 | 235.178
0.115311 | 237.5928
0.1163955 | 239.9461
0.1176686 | 242.2422
0.1188777 | 244.7515
0.1200576 | 247.1882
0.1211727 | 249.5591
0.1223641 | 251.853
0.1235385 | 254.1953
0.1248511 | 256.7398
0.1260398 | 259.1062
0.1271849 | 261.4309
0.1283511 | 263.7183
0.1294983 | 266.0847
0.1307442 | 268.594
0.1319642 | 271.1736
0.1330071 | 273.5576
0.1341985 | 276.1504
0.1355418 | 278.6355
0.1366896 | 281.0064
0.1378027 | 283.3311
0.1389097 | 285.9063
0.1400929 | 288.3298
0.1412509 | 290.8699
0.1424505 | 293.3594
0.1436099 | 295.8203
0.1448354 | 298.4021
0.1459723 | 300.7664
0.1469771 | 303.0625
0.148225 | 305.5168
0.1493953 | 308.0986
0.1503885 | 310.386
0.1514839 | 312.6755
0.1527795 | 315.2266
0.1538755 | 317.6853
0.1549941 | 320.166
0.1560799 | 322.561
0.157287 | 325.1186
0.158447 | 327.6191
0.1594825 | 329.8691
0.1606194 | 332.396
0.1616977 | 334.6548
0.1629001 | 337.2731
0.1638994 | 339.556
0.1650643 | 341.8675
0.1660411 | 344.1681
0.1670983 | 346.5719
0.1681882 | 348.89
0.1693599 | 351.3202
0.1705588 | 353.8536
0.1717243 | 356.464
0.1729171 | 358.8832
0.174069 | 361.4913
0.1751419 | 363.7435
0.1761882 | 366.0441
0.1774014 | 368.5006
0.1785683 | 371.0494
0.1796998 | 373.4071
0.180834 | 375.7164
0.1819068 | 378.1686
0.1829334 | 380.5218
0.1839041 | 382.8993
0.1850942 | 385.2899
0.1863108 | 387.7377
0.1874729 | 390.0756
0.1886268 | 392.5409
0.1898326 | 394.9689
0.1910315 | 397.5572
0.1922086 | 400.1083
0.1932753 | 402.3758
0.1944 | 404.8104
0.1955069 | 407.1197
0.1966384 | 409.6202
0.1978128 | 411.9801
0.1989197 | 414.5004
0.1999354 | 416.9195
0.2010852 | 419.464
0.2023127 | 421.7711
0.2035294 | 424.3221
0.204714 | 426.7237
0.2058127 | 428.9935
0.2069871 | 431.4435
0.2081812 | 433.9879
0.2092453 | 436.3478
0.2104367 | 438.6857
0.2115137 | 441.0697
0.2126628 | 443.368
0.2137132 | 445.6598
0.2149176 | 448.1251
0.2158985 | 450.3861
0.2160838 | 450.7772
0.2171424 | 453.0887
0.2183651 | 455.5343
0.2196063 | 457.8216
0.220812 | 460.3595
0.2219598 | 462.8094
0.2231553 | 465.2045
0.2242813 | 467.6127
0.225438 | 469.9066
0.2265599 | 472.339
0.227797 | 474.7274
0.2289094 | 477.2213
0.2301015 | 479.4845
0.2312663 | 481.9696
0.2324448 | 484.4415
0.2334741 | 486.7377
0.2344686 | 488.9921
0.2356941 | 491.3739
0.2368685 | 493.6634
0.2380551 | 496.087
0.2391253 | 498.4073
0.2402254 | 500.7079
0.2413085 | 503.0304
0.2425197 | 505.3749
0.2436395 | 507.8248
0.2448098 | 510.2176
0.2460142 | 512.7115
0.247177 | 515.0905
0.2483922 | 517.5712
0.2496238 | 519.9135
0.2508554 | 522.4228
0.2520094 | 524.9145
0.2531429 | 527.1843
0.2543881 | 529.6134
0.2555925 | 532.1413
0.2566899 | 534.4199
0.2578452 | 536.8435
0.2590209 | 539.3417
0.2601817 | 541.8554
0.2614085 | 544.4416
0.2625298 | 546.7971
0.2637382 | 549.3942
0.2649862 | 551.9848
0.266168 | 554.4523
0.2673199 | 556.9506
0.2684541 | 559.5104
0.2695665 | 561.8308
0.2708737 | 564.3972
0.2720222 | 566.7724
0.2732055 | 569.0773
0.2743581 | 571.5317
0.2755679 | 573.8498
0.2767014 | 576.2888
0.2778751 | 578.8157
0.2789153 | 581.0723
0.2799439 | 583.3398
0.2811795 | 585.8755
0.2822783 | 588.3738
0.2834343 | 590.6348
0.2845324 | 593.1045
0.2854786 | 595.3611
0.2866509 | 597.8813
0.2878362 | 600.1907
0.2888137 | 602.4473
0.290061 | 605.0027
0.2911795 | 607.4856
0.2924186 | 610.0014
0.2936325 | 612.5986
0.2946781 | 614.8596
0.2958757 | 617.3799
0.2969669 | 619.8518
0.29814 | 622.2117
0.2992353 | 624.6616
0.3003709 | 627.0259
0.301362 | 629.3857
0.3023511 | 631.706
0.3034826 | 634.2373
0.3047496 | 636.7246
0.3057571 | 639.0954
0.3068722 | 641.3894
0.3081113 | 643.9514
0.3091297 | 646.219
0.3101365 | 648.4953
0.3112925 | 650.9607
0.3124042 | 653.4238
0.3135554 | 655.9243
0.3147448 | 658.4885
0.3158408 | 660.8769
0.3170793 | 663.2544
0.3180786 | 665.5725
0.3193109 | 668.0708
0.320597 | 670.668
0.3218483 | 673.241
0.3230295 | 675.7151
0.3241991 | 678.2903
0.3252952 | 680.7622
0.3264368 | 683.1506
0.3275397 | 685.4753
0.3286909 | 687.9385
0.3298358 | 690.4285
0.3309999 | 692.7422
0.3321695 | 695.2625
0.3333269 | 697.741
0.3344829 | 700.3294
0.3354924 | 702.6958
0.3367499 | 705.2205
0.3378895 | 707.4793
0.3390598 | 709.8809
0.3401457 | 712.1836
0.3413085 | 714.6006
0.3424181 | 716.9627
0.3435571 | 719.2918
0.344741 | 721.8538
0.3458909 | 724.44
0.3470155 | 726.9361
0.3482185 | 729.3091
0.3492335 | 731.5921
0.350337 | 733.897
0.351337 | 736.3404
0.3523786 | 738.597
0.3534869 | 741.0162
0.3545925 | 743.3584
0.3557123 | 745.67
0.3568465 | 748.1551
0.3580434 | 750.7303
0.3591851 | 753.2132
0.360399 | 755.7049
0.3613983 | 757.9878
0.3625938 | 760.5257
0.3637457 | 763.0833
0.3647927 | 765.3487
0.3658009 | 767.6009
0.3670011 | 770.1387
0.3679623 | 772.5118
0.3689582 | 774.8628
0.3700794 | 777.2183
0.3712409 | 779.5979
0.3723696 | 781.9732
0.3735651 | 784.5901
0.3747409 | 787.1104
0.3758737 | 789.6438
0.3771114 | 792.241
0.378138 | 794.6207
0.3794009 | 797.2398
0.3805651 | 799.8282
0.3816141 | 802.0804
0.3826857 | 804.4622
0.3838253 | 807.0967
0.3847613 | 809.3687
0.3858839 | 811.9131
0.3871012 | 814.2906
0.3882681 | 816.8394
0.3894595 | 819.4256
0.3904935 | 821.7349
0.3915637 | 824.0179
0.3926018 | 826.2811
0.3936952 | 828.6233
0.3948368 | 831.1985
0.3959867 | 833.6902
0.3971168 | 836.2149
0.398251 | 838.6868
0.3994397 | 841.2752
0.4005827 | 843.8855
0.4016175 | 846.274
0.4027966 | 848.7635
0.4039471 | 851.1915
0.4049281 | 853.4415
0.4059948 | 855.731
0.4069798 | 857.9832
0.4081985 | 860.5518
0.40933 | 863.105
0.4103381 | 865.388
0.411424 | 867.816
0.4125725 | 870.1604
0.4136983 | 872.6077
0.41481 | 875.1741
0.4159585 | 877.6833
0.4169694 | 880.0806
0.4179851 | 882.4822
0.4191254 | 884.9892
0.4201894 | 887.2788
0.4213583 | 889.865
0.4224135 | 892.1413
0.4235205 | 894.6286
0.4246472 | 897.1819
0.4257527 | 899.6582
0.4268897 | 902.2488
0.4280266 | 904.7053
0.4291594 | 907.2168
0.4301737 | 909.5173
0.4313569 | 912.1233
0.43253 | 914.7139
0.4335933 | 917.1924
0.4346328 | 919.5544
0.4358235 | 922.1384
0.43697 | 924.6565
0.4381028 | 927.1987
0.4392295 | 929.7212
0.4401771 | 932.0129
0.4411737 | 934.3157
0.4421968 | 936.6579
0.443348 | 939.2331
0.4445183 | 941.8061
0.4456784 | 944.4033
0.4467452 | 946.7038
0.4477608 | 949.0747
0.4488337 | 951.7817
0.4496396 | 954.0823
0.4506368 | 956.3718
0.4517438 | 958.8569
0.4528895 | 961.2805
0.4538657 | 963.636
0.4550013 | 966.1848
0.4562029 | 968.7666
0.4572328 | 971.144
0.4582526 | 973.5105
0.4592683 | 975.844
0.4603357 | 978.2038
0.4613827 | 980.5769
0.4624351 | 982.9895
0.4634065 | 985.2746
0.4643711 | 987.6279
0.4654883 | 990.1592
0.4666122 | 992.5388
0.4677539 | 995.147
0.4689256 | 997.7265
0.4699051 | 1000.084
0.4709835 | 1002.426
0.4719767 | 1004.725
0.4730455 | 1007.096
0.4740863 | 1009.546
0.4751456 | 1011.978
0.4761851 | 1014.23
0.4771715 | 1016.515
0.4781251 | 1018.779
0.4792968 | 1021.343
0.4802614 | 1023.791
0.4812811 | 1026.15
0.4824242 | 1028.504
0.4836128 | 1031.072
0.4847722 | 1033.676
0.4858043 | 1036.029
0.4869909 | 1038.657
0.4880365 | 1040.942
0.4890685 | 1043.366
0.4900495 | 1045.656
0.4911898 | 1048.196
0.492247 | 1050.525
0.4933839 | 1053.139
0.4944943 | 1055.642
0.4955181 | 1058.02
0.4965256 | 1060.465
0.4976784 | 1063.01
0.498831 | 1065.568
0.500068 | 1068.2
0.5011014 | 1070.606
0.5020782 | 1072.871
0.5032724 | 1075.499
0.5043766 | 1078.039
0.5055169 | 1080.571
0.506615 | 1083.073
0.5077717 | 1085.664
0.508758 | 1087.98
0.5098909 | 1090.511
0.5109399 | 1092.864
0.5119031 | 1095.369
0.5129781 | 1097.632
0.5141409 | 1100.181
0.5152022 | 1102.508
0.5162001 | 1104.813
0.5171851 | 1107.138
0.5183023 | 1109.553
0.5194651 | 1112.084
0.5204051 | 1114.345
0.5213854 | 1116.626
0.5224038 | 1118.911
0.523384 | 1121.163
0.524414 | 1123.51
0.5254051 | 1125.782
0.5264133 | 1128.141
0.5274426 | 1130.668
0.5284909 | 1133.118
0.5295345 | 1135.425
0.5307225 | 1138.029
0.5318186 | 1140.494
0.5328853 | 1142.984
0.534091 | 1145.57
0.5352123 | 1148.132
0.5362436 | 1150.499
0.5372613 | 1152.861
0.5382627 | 1155.166
0.5392886 | 1157.501
0.5402627 | 1159.885
0.5413696 | 1162.245
0.5424037 | 1164.68
0.5434112 | 1167.176
0.5443928 | 1169.466
0.545514 | 1171.966
0.5466557 | 1174.469
0.5478001 | 1177.05
0.5487872 | 1179.445
0.5499254 | 1182.045
0.5509357 | 1184.337
0.5519581 | 1186.866
0.5530208 | 1189.272
0.5540882 | 1191.728
0.5551543 | 1194.183
0.5561523 | 1196.571
0.5571809 | 1198.845
0.5581693 | 1201.187
0.5590909 | 1203.464
0.5602469 | 1206.05
0.5612272 | 1208.386
0.5622721 | 1210.785
0.563251 | 1213.094
0.5644697 | 1215.661
0.5654553 | 1217.99
0.5664608 | 1220.374
0.5674792 | 1222.782
0.5685194 | 1225.149
0.5695425 | 1227.588
0.5706556 | 1230.183
0.5718157 | 1232.608
0.5728252 | 1235.111
0.5739267 | 1237.581
0.5750745 | 1240.13
0.5761699 | 1242.663
0.5773082 | 1245.256
0.5783456 | 1247.512
0.5793756 | 1249.892
0.5803943 | 1252.295
0.5814018 | 1254.569
0.5823943 | 1256.936
0.5834209 | 1259.383
0.5844828 | 1261.974
0.5856068 | 1264.466
0.5865285 | 1266.797
0.5875877 | 1269.168
0.5886109 | 1271.51
0.5895612 | 1273.87
0.5906695 | 1276.485
0.5917124 | 1278.809
0.592803 | 1281.266
0.5938997 | 1283.716
0.5947941 | 1286.111
0.5958738 | 1288.387
0.5969644 | 1290.943
0.5980782 | 1293.549
0.5989698 | 1295.818
0.6000093 | 1298.108
0.6010611 | 1300.472
0.6020441 | 1302.905
0.6030775 | 1305.201
0.6040761 | 1307.649
0.6050788 | 1310.18
0.606151 | 1312.612
0.6071837 | 1315.016
0.6083983 | 1317.607
0.6093097 | 1319.868
0.6102886 | 1322.208
0.6113996 | 1324.748
0.6125495 | 1327.332
0.6135985 | 1329.804
0.6145638 | 1332.106
0.6156169 | 1334.358
0.6166292 | 1336.767
0.6176196 | 1339.146
0.6185924 | 1341.53
0.6197559 | 1344.108
0.6208008 | 1346.588
0.6216911 | 1348.858
0.6229077 | 1351.444
0.6239622 | 1353.916
0.6249799 | 1356.278
0.626012 | 1358.66
0.6271237 | 1361.273
0.628153 | 1363.624
0.6291025 | 1366.142
0.6301638 | 1368.517
0.6312027 | 1370.987
0.6323948 | 1373.584
0.6333566 | 1375.858
0.6342851 | 1378.31
0.635454 | 1380.848
0.6364581 | 1383.408
0.6376468 | 1385.889
0.6387312 | 1388.504
0.6398184 | 1390.87
0.6407898 | 1393.283
0.6419635 | 1395.829
0.6429465 | 1398.152
0.6440078 | 1400.613
0.6450309 | 1403.093
0.6460582 | 1405.431
0.6470521 | 1407.824
0.6479526 | 1410.151
0.6490112 | 1412.427
0.6498838 | 1414.686
0.6510398 | 1417.29
0.6520071 | 1419.584
0.6532162 | 1422.157
0.6542598 | 1424.809
0.6553511 | 1427.325
0.6563211 | 1429.656
0.6575071 | 1432.258
0.658488 | 1434.635
0.6595799 | 1437.215
0.660738 | 1439.838
0.6618551 | 1442.484
0.6627441 | 1444.736
0.6639267 | 1447.305
0.6648552 | 1449.636
0.665849 | 1452.128
0.6669669 | 1454.551
0.6679423 | 1456.854
0.6689233 | 1459.146
0.6699294 | 1461.515
0.6710377 | 1463.969
0.6720649 | 1466.335
0.6729655 | 1468.636
0.6739314 | 1470.923
0.6749471 | 1473.206
0.6759096 | 1475.509
0.6768224 | 1477.831
0.6779123 | 1480.257
0.6789164 | 1482.606
0.6797774 | 1484.966
0.6809314 | 1487.409
0.6819041 | 1489.833
0.682947 | 1492.265
0.6840444 | 1494.757
0.6850485 | 1497.141
0.6862032 | 1499.758
0.6871398 | 1502.008
0.6880008 | 1504.262
0.6891071 | 1506.664
0.6901071 | 1509.013
0.6911023 | 1511.3
0.6920628 | 1513.601
0.6931411 | 1515.998
0.6941786 | 1518.375
0.6951786 | 1520.704
0.6962011 | 1523.332
0.6970423 | 1525.629
0.6980825 | 1528.048
0.6991881 | 1530.621
0.7003019 | 1533.227
0.7012882 | 1535.633
0.702293 | 1537.905
0.7033128 | 1540.227
0.7043025 | 1542.624
0.7053638 | 1545.14
0.7063713 | 1547.557
0.7074933 | 1549.941
0.7084667 | 1552.516
0.7095314 | 1555.006
0.7105355 | 1557.414
0.711498 | 1559.825
0.7125021 | 1562.125
0.7134156 | 1564.399
0.7144912 | 1566.676
0.7155409 | 1569.31
0.7166213 | 1571.791
0.717639 | 1574.122
0.7187725 | 1576.706
0.7197841 | 1579.204
0.7208467 | 1581.76
0.7218876 | 1584.225
0.722874 | 1586.559
0.7238324 | 1588.868
0.7247609 | 1591.153
0.7256969 | 1593.478
0.7266553 | 1595.855
0.727624 | 1598.222
0.7286682 | 1600.628
0.7297023 | 1603.007
0.7306709 | 1605.438
0.7317214 | 1607.835
0.7327254 | 1610.175
0.7337602 | 1612.614
0.7347608 | 1615.106
0.7357125 | 1617.428
0.7368228 | 1619.992
0.7377486 | 1622.321
0.7387724 | 1624.831
0.739771 | 1627.239
0.740767 | 1629.608
0.7417629 | 1632.036
0.7427812 | 1634.378
0.7437867 | 1636.819
0.7448357 | 1639.247
0.7458671 | 1641.789
0.7468623 | 1644.25
0.7478623 | 1646.602
0.7488555 | 1648.854
0.749724 | 1651.308
0.7507724 | 1653.66
0.7517526 | 1655.925
0.7526995 | 1658.32
0.753758 | 1660.798
0.7547369 | 1663.218
0.7557914 | 1665.69
0.7567642 | 1668.245
0.7578554 | 1670.737
0.7588697 | 1673.198
0.7598786 | 1675.516
0.7608609 | 1677.79
0.7618581 | 1680.352
0.7629351 | 1682.604
0.7638724 | 1685.021
0.7649031 | 1687.62
0.7659337 | 1690.042
0.7669385 | 1692.364
0.7679453 | 1694.838
0.7689834 | 1697.453
0.7700638 | 1699.938
0.7710795 | 1702.368
0.7720924 | 1704.854
0.7730127 | 1707.15
0.7740127 | 1709.439
0.7751129 | 1712.054
0.7760999 | 1714.462
0.7771633 | 1716.881
0.7781523 | 1719.248
0.7792021 | 1721.768
0.7802368 | 1724.299
0.7812409 | 1726.828
0.7823771 | 1729.465
0.7834037 | 1731.963
0.7843723 | 1734.369
0.7853396 | 1736.756
0.7862838 | 1739.127
0.7873124 | 1741.456
0.7882041 | 1743.84
0.7892885 | 1746.23
0.7903151 | 1748.66
0.7912708 | 1751.034
0.7923546 | 1753.369
0.7933423 | 1755.791
0.7943955 | 1758.425
0.7953982 | 1760.956
0.7963798 | 1763.345
0.797484 | 1765.891
0.7985596 | 1768.46
0.799561 | 1770.807
0.8004894 | 1773.272
0.8015753 | 1775.645
0.8025255 | 1778.049
0.8035099 | 1780.424
0.8045412 | 1782.885
0.8055623 | 1785.311
0.8065916 | 1787.666
0.8075855 | 1790.138
0.8086025 | 1792.56
0.8095194 | 1794.858
0.8104567 | 1797.13
0.8115453 | 1799.775
0.81258 | 1802.208
0.8135766 | 1804.53
0.8145125 | 1806.956
0.8155766 | 1809.283
0.8165997 | 1811.707
0.8176767 | 1814.179
0.8187312 | 1816.622
0.8197182 | 1819.061
0.8206855 | 1821.473
0.8218 | 1824.02
0.8229185 | 1826.573
0.8239042 | 1829.083
0.8249151 | 1831.587
0.8259566 | 1833.888
0.8269437 | 1836.353
0.8279539 | 1838.849
0.8289757 | 1841.251
0.8300057 | 1843.864
0.8310355 | 1846.328
0.832028 | 1848.745
0.8330341 | 1851.146
0.8341472 | 1853.715
0.835094 | 1856.11
0.8361124 | 1858.542
0.837094 | 1860.819
0.8381035 | 1863.212
0.8391383 | 1865.868
0.8401471 | 1868.34
0.8411771 | 1870.753
0.8422261 | 1873.275
0.8432854 | 1875.925
0.8442983 | 1878.423
0.8452398 | 1880.891
0.8461982 | 1883.189
0.8471485 | 1885.479
0.8481464 | 1887.792
0.84919 | 1890.201
0.8501212 | 1892.708
0.8512009 | 1895.188
0.8521989 | 1897.57
0.853158 | 1899.888
0.854017 | 1902.149
0.8550626 | 1904.621
0.8560694 | 1907.054
0.857017 | 1909.508
0.8579795 | 1911.804
0.8589802 | 1914.206
0.8599543 | 1916.702
0.8609338 | 1919.139
0.8619727 | 1921.578
0.8629924 | 1923.979
0.8640026 | 1926.504
0.8650196 | 1928.978
0.8660639 | 1931.327
0.867051 | 1933.693
0.8680523 | 1936.295
0.8690442 | 1938.732
0.8701225 | 1941.276
0.8711095 | 1943.603
0.8720366 | 1946.044
0.873068 | 1948.424
0.8740223 | 1950.812
0.875038 | 1953.238
0.8760475 | 1955.717
0.8770911 | 1958.094
0.8781211 | 1960.513
0.8791265 | 1963.064
0.8801299 | 1965.431
0.8811538 | 1967.92
0.8823513 | 1970.557
0.8832757 | 1973.005
0.8842757 | 1975.384
0.8852757 | 1977.885
0.8863268 | 1980.348
0.8873125 | 1982.771
0.8882961 | 1985.221
0.889401 | 1987.83
0.8903738 | 1990.374
0.8914167 | 1992.67
0.8924957 | 1995.287
0.8934943 | 1997.634
0.8944725 | 2000.029
0.8954643 | 2002.36
0.8964766 | 2004.632
0.8974371 | 2007.168
0.8984909 | 2009.662
0.8994439 | 2011.977
0.9004711 | 2014.375
0.9015297 | 2016.956
0.9025338 | 2019.529
0.9035856 | 2022.001
0.9045099 | 2024.427
0.9055024 | 2026.811
0.9064452 | 2029.149
0.907437 | 2031.454
0.9084159 | 2033.842
0.9094125 | 2036.257
0.9104397 | 2038.654
0.9114799 | 2041.063
0.9125133 | 2043.737
0.9135814 | 2046.292
0.9146042 | 2048.834
0.9155838 | 2051.284
0.9165756 | 2053.602
0.9176226 | 2056.236
0.9186683 | 2058.68
0.9196669 | 2061.147
0.9206539 | 2063.731
0.9216928 | 2066.133
0.9226914 | 2068.585
0.9238038 | 2071.224
0.9248167 | 2073.782
0.9258569 | 2076.227
0.9268317 | 2078.725
0.9278685 | 2081.217
0.9288324 | 2083.487
0.9297895 | 2085.908
0.9308065 | 2088.409
0.9317581 | 2090.81
0.9327751 | 2093.368
0.9336191 | 2095.93
0.9344638 | 2098.395
0.935474 | 2100.931
0.9364781 | 2103.379
0.9376253 | 2105.888
0.9385796 | 2108.314
0.9396866 | 2110.788
0.9405571 | 2113.093
0.9415871 | 2115.714
0.9425156 | 2118.05
0.9434842 | 2120.353
0.944551 | 2122.866
0.9455224 | 2125.376
0.9465564 | 2127.753
0.9475714 | 2130.236
0.9485939 | 2132.787
0.9495836 | 2135.244
0.9505768 | 2137.579
0.9516538 | 2140.152
0.952617 | 2142.571
0.9536061 | 2144.87
0.9547682 | 2147.489
0.955771 | 2150.047
0.9567539 | 2152.639
0.9577771 | 2155.109
0.9588275 | 2157.614
0.9598513 | 2160.222
0.9608997 | 2162.832
0.9618568 | 2165.212
0.9628213 | 2167.589
0.9637941 | 2170.064
0.9647784 | 2172.417
0.9657709 | 2174.775
0.9667409 | 2177.225
0.9677627 | 2179.587
0.9687505 | 2181.927
0.9697927 | 2184.37
0.9706449 | 2186.721
0.971574 | 2189.037
0.9725611 | 2191.456
0.973557 | 2193.847
0.9745168 | 2196.22
0.975418 | 2198.562
0.9764452 | 2200.951
0.9773982 | 2203.442
0.9784861 | 2205.993
0.9794595 | 2208.426
0.9804766 | 2210.904
0.9815168 | 2213.424
0.982544 | 2215.967
0.9836155 | 2218.294
0.9845651 | 2220.766
0.9855556 | 2223.314
0.9864765 | 2225.621
0.9874942 | 2228.03
0.9884997 | 2230.466
0.9894684 | 2232.923
0.9904752 | 2235.384
0.9915113 | 2237.992
0.9925739 | 2240.58
0.993591 | 2243.136
0.9946884 | 2245.702
0.9957224 | 2248.19
0.9966713 | 2250.64
0.9977728 | 2253.151
0.9987423 | 2255.411
0.9997539 | 2258.079
1.000782 | 2260.689
1.001765 | 2263.154
1.002764 | 2265.67
1.003754 | 2268.298
1.004866 | 2270.854
1.005889 | 2273.321
1.006875 | 2275.896
1.007815 | 2278.298
1.008734 | 2280.585
1.009757 | 2282.917
1.010687 | 2285.318
1.011681 | 2287.713
1.01263 | 2290.069
1.013663 | 2292.774
1.014573 | 2295.03
1.015461 | 2297.498
1.016618 | 2300.062
1.017607 | 2302.631
1.018526 | 2304.931
1.019551 | 2307.26
1.020425 | 2309.682
1.021401 | 2312.154
1.022383 | 2314.621
1.023395 | 2317.089
1.024357 | 2319.532
1.0254 | 2322.021
1.026464 | 2324.518
1.027549 | 2327.174
1.028485 | 2329.833
1.029514 | 2332.237
1.030455 | 2334.667
1.031444 | 2337.051
1.03233 | 2339.375
1.033392 | 2341.83
1.034378 | 2344.363
1.035415 | 2346.908
1.036445 | 2349.45
1.037431 | 2351.977
1.038514 | 2354.635
1.039543 | 2357.11
1.040547 | 2359.425
1.041514 | 2361.812
1.042434 | 2364.259
1.043447 | 2366.714
1.044408 | 2369.227
1.04547 | 2371.757
1.046438 | 2374.222
1.047466 | 2376.683
1.048541 | 2379.126
1.049534 | 2381.552
1.050655 | 2384.162
1.051566 | 2386.577
1.0526 | 2388.906
1.053532 | 2391.42
1.054472 | 2393.782
1.055621 | 2396.368
1.056614 | 2398.86
1.057492 | 2401.171
1.058371 | 2403.448
1.059463 | 2406.038
1.060365 | 2408.323
1.061327 | 2410.98
1.06239 | 2413.353
1.063269 | 2415.801
1.064307 | 2418.391
1.065278 | 2420.806
1.066253 | 2423.177
1.067253 | 2425.713
1.068292 | 2428.316
1.069309 | 2430.716
1.070474 | 2433.385
1.071339 | 2435.717
1.072241 | 2438.09
1.073204 | 2440.485
1.074164 | 2442.79
1.075077 | 2445.222
1.07605 | 2447.705
1.077027 | 2450.03
1.077965 | 2452.51
1.079023 | 2455.121
1.079994 | 2457.538
1.081075 | 2459.955
1.082111 | 2462.55
1.083077 | 2465.094
1.084062 | 2467.366
1.085173 | 2470.018
1.086075 | 2472.539
1.087095 | 2474.885
1.088077 | 2477.223
1.08903 | 2479.666
1.090069 | 2482.222
1.091105 | 2484.738
1.092108 | 2487.311
1.093021 | 2489.605
1.094058 | 2492.132
1.094996 | 2494.467
1.095915 | 2496.805
1.096859 | 2499.213
1.097951 | 2501.705
1.099056 | 2504.296
1.100021 | 2507
1.100852 | 2509.272
1.101894 | 2511.766
1.102964 | 2514.337
1.10385 | 2516.62
1.104863 | 2519.217
1.105885 | 2521.588
1.106827 | 2524.051
1.107781 | 2526.51
1.108743 | 2528.887
1.109761 | 2531.278
1.110752 | 2533.805
1.111751 | 2536.464
1.112874 | 2538.924
1.113892 | 2541.497
1.114713 | 2543.791
1.115781 | 2546.369
1.116752 | 2548.74
1.117643 | 2551.183
1.118614 | 2553.708
1.119649 | 2556.182
1.120631 | 2558.663
1.121735 | 2561.293
1.122675 | 2563.791
1.123737 | 2566.313
1.124797 | 2569.005
1.125848 | 2571.662
1.126827 | 2574.015
1.127801 | 2576.359
1.128601 | 2578.699
1.1296 | 2581.336
1.130564 | 2583.696
1.13152 | 2586.221
1.132571 | 2588.811
1.133547 | 2591.32
1.134615 | 2593.885
1.135485 | 2596.225
1.136354 | 2598.651
1.137377 | 2601.177
1.138257 | 2603.498
1.139252 | 2605.803
1.140181 | 2608.33
1.141188 | 2610.591
1.142162 | 2613.032
1.143134 | 2615.653
1.144151 | 2618.224
1.145222 | 2620.773
1.146252 | 2623.412
1.147087 | 2625.67
1.147978 | 2627.96
1.14905 | 2630.39
1.149878 | 2633.029
1.150985 | 2635.497
1.151918 | 2637.883
1.152911 | 2640.392
1.153947 | 2642.965
1.15495 | 2645.424
1.156016 | 2647.995
1.156887 | 2650.348
1.157886 | 2652.98
1.158852 | 2655.366
1.159791 | 2657.72
1.160773 | 2660.17
1.161732 | 2662.565
1.162745 | 2665.131
1.163571 | 2667.497
1.164414 | 2669.787
1.165462 | 2672.311
1.166504 | 2674.851
1.167395 | 2677.145
1.168398 | 2679.72
1.169496 | 2682.3
1.170442 | 2684.664
1.171408 | 2687.329
1.172432 | 2689.843
1.173442 | 2692.383
1.174425 | 2694.994
1.175473 | 2697.63
1.176513 | 2700.243
1.177395 | 2702.519
1.178276 | 2704.809
1.1792 | 2707.358
1.180213 | 2709.671
1.181151 | 2712.022
1.182105 | 2714.569
1.183138 | 2716.933
1.184114 | 2719.359
1.184932 | 2721.631
1.185797 | 2723.927
1.186927 | 2726.619
1.187797 | 2728.941
1.188699 | 2731.262
1.189678 | 2733.764
1.190622 | 2736.111
1.191564 | 2738.603
1.192567 | 2741.237
1.193555 | 2743.727
1.19455 | 2746.172
1.195571 | 2748.644
1.19661 | 2751.206
1.197696 | 2753.65
1.198711 | 2756.313
1.199681 | 2758.982
1.200604 | 2761.294
1.201536 | 2763.59
1.202517 | 2766.099
1.203464 | 2768.595
1.204507 | 2770.96
1.205455 | 2773.451
1.206514 | 2776.125
1.207558 | 2778.676
1.208559 | 2781.232
1.209604 | 2783.825
1.210519 | 2786.134
1.211587 | 2788.617
1.212596 | 2790.869
1.21343 | 2793.172
1.214425 | 2795.808
1.215422 | 2798.247
1.21643 | 2800.803
1.21748 | 2803.486
1.218549 | 2806.03
1.219559 | 2808.537
1.220485 | 2811.106
1.221416 | 2813.569
1.222398 | 2815.898
1.223398 | 2818.337
1.224417 | 2820.976
1.225452 | 2823.334
1.226431 | 2825.689
1.227304 | 2828.045
1.2282 | 2830.385
1.229201 | 2832.914
1.23021 | 2835.434
1.231188 | 2837.906
1.232158 | 2840.349
1.233094 | 2842.645
1.234065 | 2845.128
1.234969 | 2847.431
1.235977 | 2850.004
1.236971 | 2852.465
1.238043 | 2855.091
1.239123 | 2857.721
1.240279 | 2860.34
1.241237 | 2862.667
1.242163 | 2865.262
1.24317 | 2867.721
1.244131 | 2870.162
1.245188 | 2872.772
1.246213 | 2875.347
1.247248 | 2877.791
1.248128 | 2880.049
1.249047 | 2882.468
1.250071 | 2885.123
1.251041 | 2887.509
1.25196 | 2889.831
1.252952 | 2892.288
1.253968 | 2894.659
1.255132 | 2897.28
1.255969 | 2899.563
1.256781 | 2901.888
1.257831 | 2904.426
1.25886 | 2906.917
1.259843 | 2909.464
1.260867 | 2911.934
1.261941 | 2914.498
1.262873 | 2916.93
1.263861 | 2919.552
1.264856 | 2921.995
1.265815 | 2924.48
1.266826 | 2926.983
1.267826 | 2929.549
1.268913 | 2931.993
1.269921 | 2934.478
1.270854 | 2937.077
1.271847 | 2939.402
1.272771 | 2941.786
1.273717 | 2944.244
1.274731 | 2946.672
1.275736 | 2949.107
1.276809 | 2951.511
1.27782 | 2954.143
1.278843 | 2956.736
1.279899 | 2959.175
1.280826 | 2961.651
1.281774 | 2964.198
1.28273 | 2966.461
1.283738 | 2968.733
1.284581 | 2971.02
1.285379 | 2973.286
1.286427 | 2975.749
1.287428 | 2978.326
1.288471 | 2981.051
1.289577 | 2983.641
1.290535 | 2986.091
1.291432 | 2988.522
1.292458 | 2991.059
1.293414 | 2993.397
1.294424 | 2995.937
1.295453 | 2998.581
1.29644 | 3001.125
1.297517 | 3003.41
1.298417 | 3005.662
1.299259 | 3008.134
1.300275 | 3010.606
1.301176 | 3012.883
1.302134 | 3015.374
1.303135 | 3017.877
1.304147 | 3020.338
1.305165 | 3022.942
1.305995 | 3025.255
1.307058 | 3027.855
1.308094 | 3030.445
1.309007 | 3032.698
1.310024 | 3035.374
1.310988 | 3037.705
1.312094 | 3040.289
1.312904 | 3042.574
1.313764 | 3044.857
1.314738 | 3047.287
1.315755 | 3049.849
1.316757 | 3052.471
1.31783 | 3055.088
1.318881 | 3057.713
1.319834 | 3060.289
1.320797 | 3062.754
1.321837 | 3065.349
1.322817 | 3067.726
1.323819 | 3070.317
1.324861 | 3072.831
1.32582 | 3075.151
1.326716 | 3077.449
1.327545 | 3079.917
1.328578 | 3082.437
1.329539 | 3084.887
1.330481 | 3087.33
1.331417 | 3089.811
1.332397 | 3092.193
1.333388 | 3094.832
1.334244 | 3097.121
1.335254 | 3099.624
1.336293 | 3102.158
1.337191 | 3104.546
1.338189 | 3107.181
1.339189 | 3109.488
1.34027 | 3112.116
1.341097 | 3114.445
1.341912 | 3116.739
1.342904 | 3119.129
1.343921 | 3121.711
1.344932 | 3124.379
1.345935 | 3126.87
1.34701 | 3129.478
1.347848 | 3131.823
1.348826 | 3134.427
1.349783 | 3136.745
1.350723 | 3139.199
1.351753 | 3141.816
1.35273 | 3144.277
1.353751 | 3146.641
1.354636 | 3148.99
1.355477 | 3151.513
1.356555 | 3154.116
1.357599 | 3156.661
1.358574 | 3159.179
1.359493 | 3161.596
1.360495 | 3163.846
1.361487 | 3166.526
1.362278 | 3168.829
1.363319 | 3171.349
1.364388 | 3173.936
1.365313 | 3176.219
1.366318 | 3178.82
1.367371 | 3181.189
1.368348 | 3183.648
1.369288 | 3186.26
1.370304 | 3188.761
1.371249 | 3191.222
1.372285 | 3193.81
1.373272 | 3196.275
1.374288 | 3198.644
1.375365 | 3201.318
1.376231 | 3203.7
1.377188 | 3206.257
1.378104 | 3208.545
1.379037 | 3210.887
1.38003 | 3213.333
1.381001 | 3215.756
1.381987 | 3218.142
1.383003 | 3220.803
1.383995 | 3223.497
1.385063 | 3226.129
1.386077 | 3228.746
1.387068 | 3231.179
1.388144 | 3233.789
1.389118 | 3236.274
1.389938 | 3238.781
1.390768 | 3241.106
1.391775 | 3243.488
1.392774 | 3245.933
1.393821 | 3248.632
1.394881 | 3251.211
1.39602 | 3253.833
1.396928 | 3256.344
1.397921 | 3259.018
1.39893 | 3261.473
1.399913 | 3264.006
1.400921 | 3266.572
1.401921 | 3269.025
1.402924 | 3271.518
1.40386 | 3273.887
1.404711 | 3276.174
1.405655 | 3278.545
1.406646 | 3280.888
1.407565 | 3283.34
1.408581 | 3285.886
1.409566 | 3288.165
1.4106 | 3290.687
1.41149 | 3293.124
1.412325 | 3295.411
1.413383 | 3297.96
1.414424 | 3300.535
1.415363 | 3303.06
1.416324 | 3305.387
1.417263 | 3307.735
1.418086 | 3310.051
1.418978 | 3312.358
1.41999 | 3314.874
1.421088 | 3317.489
1.421961 | 3319.75
1.422997 | 3322.305
1.424125 | 3324.885
1.425077 | 3327.493
1.4259 | 3329.873
1.426917 | 3332.404
1.427936 | 3334.819
1.428885 | 3337.286
1.429957 | 3339.949
1.431034 | 3342.492
1.432013 | 3345.122
1.432992 | 3347.774
1.434094 | 3350.358
1.435028 | 3352.711
1.436 | 3355.161
1.437009 | 3357.583
1.438197 | 3360.131
1.4392 | 3362.797
1.440117 | 3365.293
1.441122 | 3367.87
1.442056 | 3370.153
1.443006 | 3372.495
1.443964 | 3374.921
1.444953 | 3377.224
1.445981 | 3379.606
1.446961 | 3382.26
1.447814 | 3384.53
1.448897 | 3387.114
1.449881 | 3389.533
1.45082 | 3392.055
1.451865 | 3394.36
1.452941 | 3396.883
1.453933 | 3399.557
1.454789 | 3401.846
1.455765 | 3404.338
1.456771 | 3406.845
1.457797 | 3409.427
1.45887 | 3412.018
1.459893 | 3414.54
1.460848 | 3417.1
1.461795 | 3419.545
1.462757 | 3421.879
1.463751 | 3424.516
1.464795 | 3427.179
1.465787 | 3429.598
1.466869 | 3431.892
1.467728 | 3434.221
1.468588 | 3436.675
1.469567 | 3439.143
1.470476 | 3441.518
1.471436 | 3443.904
1.472452 | 3446.416
1.473481 | 3448.925
1.474566 | 3451.575
1.475428 | 3453.906
1.476281 | 3456.235
1.477361 | 3458.808
1.478318 | 3461.135
1.479277 | 3463.53
1.480284 | 3465.82
1.481417 | 3468.34
1.482228 | 3470.623
1.483102 | 3473.025
1.484085 | 3475.574
1.485161 | 3478.195
1.486206 | 3480.717
1.487178 | 3483.046
1.488184 | 3485.485
1.489192 | 3488.017
1.490024 | 3490.295
1.490994 | 3492.761
1.492019 | 3495.208
1.493045 | 3497.737
1.494031 | 3500.255
1.495097 | 3502.538
1.496019 | 3504.988
1.496941 | 3507.568
1.49788 | 3510.071
1.498895 | 3512.645
1.499881 | 3515.139
1.500857 | 3517.668
1.50194 | 3520.102
1.502997 | 3522.66
1.503886 | 3524.991
1.504851 | 3527.551
1.505927 | 3530.115
1.506923 | 3532.684
1.507903 | 3535.239
1.508891 | 3537.586
1.509938 | 3539.996
1.510784 | 3542.431
1.511703 | 3544.821
1.512734 | 3547.282
1.5137 | 3549.708
1.514634 | 3552.176
1.515597 | 3554.59
1.5166 | 3556.909
1.517589 | 3559.565
1.518585 | 3562.228
1.51967 | 3564.766
1.520724 | 3567.477
1.521563 | 3569.785
1.522534 | 3572.158
1.523598 | 3574.515
1.524591 | 3577.187
1.52545 | 3579.545
1.526429 | 3581.931
1.527454 | 3584.475
1.528425 | 3586.928
1.52932 | 3589.285
1.530316 | 3591.586
1.531278 | 3594.069
1.532185 | 3596.738
1.533221 | 3599.283
1.534204 | 3601.678
1.535205 | 3604.282
1.536071 | 3606.584
1.537153 | 3608.986
1.538187 | 3611.346
1.538959 | 3613.664
1.53989 | 3616.189
1.541007 | 3618.698
1.541971 | 3621.165
1.542963 | 3623.637
1.543924 | 3626.076
1.544967 | 3628.509
1.545871 | 3630.833
1.546718 | 3633.193
1.547661 | 3635.498
1.548563 | 3637.753
1.549501 | 3640.244
1.550484 | 3642.839
1.551715 | 3645.452
1.552717 | 3648.137
1.553636 | 3650.633
1.554558 | 3652.883
1.55549 | 3655.234
1.55642 | 3657.618
1.5574 | 3660.198
1.558544 | 3662.81
1.559561 | 3665.319
1.560383 | 3667.576
1.561434 | 3670.18
1.562531 | 3672.797
1.563487 | 3675.477
1.564484 | 3678.039
1.565607 | 3680.496
1.566581 | 3682.783
1.567404 | 3685.156
1.568325 | 3687.547
1.569328 | 3689.964
1.570386 | 3692.535
1.571329 | 3694.794
1.572253 | 3697.211
1.573351 | 3699.731
1.574326 | 3702.277
1.575309 | 3704.945
1.5763 | 3707.391
1.577361 | 3710.06
1.578279 | 3712.46
1.57933 | 3714.991
1.580448 | 3717.45
1.581421 | 3720.095
1.582264 | 3722.431
1.583214 | 3724.775
1.584161 | 3727.088
1.585166 | 3729.58
1.586211 | 3732.182
1.587255 | 3734.432
1.588097 | 3736.884
1.588937 | 3739.18
1.589937 | 3741.661
1.590891 | 3744.001
1.591868 | 3746.457
1.592855 | 3748.995
1.59395 | 3751.414
1.594958 | 3753.669
1.595794 | 3756.13
1.596684 | 3758.613
1.597872 | 3761.175
1.598817 | 3763.565
1.599917 | 3745.783
1.600051 | 3729.822
1.600139 | 3713.931
1.59736 | 3697.97
1.594646 | 3681.939
1.59239 | 3665.978
1.592949 | 3632.65
1.593071 | 3261.4
1.592766 | 2887.9
1.591812 | 2516.65
1.573501 | 2156.65
1.55615 | 1796.65
1.544553 | 1434.4
1.553055 | 1076.65
1.557698 | 714.3999
1.555136 | 354.3999
1.552215 | 12.3999
1.552951 | 6.774895
1.555741 | 3.399895
1.557301 | 3.446037
1.556888 | 2.764885
1.557032 | 2.287254
1.557003 | 2.047306
1.55681 | 1.850925
1.556833 | 1.596592
1.556836 | 1.380711
1.556863 | 1.140328
1.556964 | 1.01838
1.556953 | 0.861519
1.556892 | 0.8056382
1.556859 | 0.6558043
1.556909 | 0.6208712
1.556909 | 0.6208712
1.556956 | 0.6208861
1.556997 | 0.6174014

## Образец2.1
Образец2.1 | Образец2.1
Деформация | Стандартное усилие
% | MPa
0 | 32.16839
0.0001556852 | 32.16839
0.0001610621 | 32.11257
0.0001713324 | 32.11958
0.0001570619 | 32.10909
0.0001613295 | 32.11958
0.0001656152 | 32.28339
0.0006517337 | 33.21325
0.001616903 | 34.97765
0.002623711 | 37.34411
0.003832152 | 39.71056
0.005282078 | 42.08031
0.00631409 | 44.65551
0.007639697 | 47.18237
0.0087807 | 49.50488
0.009940777 | 51.812
0.01106407 | 54.08398
0.01226434 | 56.6405
0.01337128 | 59.11462
0.0145082 | 61.43273
0.01574934 | 63.76403
0.01701977 | 66.18761
0.01816077 | 68.57165
0.01935695 | 70.96886
0.02066348 | 73.51769
0.0218331 | 76.09948
0.02303949 | 78.68566
0.02432219 | 81.06969
0.02548226 | 83.3922
0.02663417 | 85.84655
0.0276798 | 88.21301
0.02897067 | 90.65197
0.03010077 | 93.18322
0.03128946 | 95.6925
0.03262801 | 98.15783
0.03387937 | 100.6561
0.03515116 | 102.9918
0.03636641 | 105.277
0.03754216 | 107.8302
0.03870836 | 110.3944
0.03993928 | 112.7762
0.04117089 | 115.1625
0.04231802 | 117.4564
0.0435394 | 120.0052
0.04483368 | 122.4794
0.04601555 | 124.9864
0.04717972 | 127.3133
0.04822535 | 129.6139
0.04933366 | 132.1451
0.05074373 | 134.6127
0.05191948 | 136.9132
0.05312928 | 139.2071
0.05441674 | 141.5187
0.0558384 | 144.0653
0.05699984 | 146.3768
0.05815378 | 148.7609
0.05926549 | 151.057
0.06051208 | 153.5289
0.06168102 | 155.9525
0.06300562 | 158.532
0.06425561 | 161.0765
0.06541364 | 163.6165
0.06643476 | 165.9896
0.0676466 | 168.5757
0.06884074 | 170.8389
0.07004646 | 173.3438
0.07128555 | 175.7037
0.07245517 | 178.2173
0.07360503 | 180.5948
0.07474126 | 183.025
0.07587886 | 185.3343
0.07702804 | 187.7359
0.07821536 | 190.2012
0.07937407 | 192.5787
0.08058252 | 194.9649
0.08171807 | 197.3819
0.0830212 | 199.8736
0.08411928 | 202.2269
0.08544353 | 204.7361
0.08669557 | 207.1301
0.08789515 | 209.4877
0.08916354 | 211.874
0.09045645 | 214.3602
0.09168669 | 216.8178
0.09282496 | 219.1557
0.09399798 | 221.5287
0.09511923 | 223.9457
0.09627113 | 226.2463
0.09749933 | 228.582
0.09859401 | 231.1264
0.09987534 | 233.6357
0.1008781 | 235.9384
0.1018283 | 238.2126
0.1031151 | 240.7394
0.1043678 | 243.196
0.1055225 | 245.6371
0.1066641 | 247.9575
0.1078167 | 250.4536
0.1089611 | 252.9101
0.1101703 | 255.4545
0.1113896 | 258.0231
0.112581 | 260.4577
0.1137983 | 262.978
0.1151641 | 265.3378
0.1161678 | 267.6999
0.1173293 | 269.9587
0.1183654 | 272.4724
0.1195268 | 274.9772
0.1206079 | 277.236
0.1218408 | 279.5959
0.1230241 | 282.0305
0.1241726 | 284.5353
0.1252734 | 287.0908
0.1264294 | 289.7077
0.1277707 | 292.3642
0.12899 | 294.9921
0.1301685 | 297.4948
0.1312638 | 299.8766
0.132381 | 302.3398
0.133537 | 304.6293
0.1346725 | 307.2419
0.135665 | 309.6325
0.1368122 | 312.0868
0.1380308 | 314.4072
0.1392182 | 316.9274
0.140415 | 319.4828
0.1414995 | 321.7548
0.1427379 | 324.2223
0.1439409 | 326.6899
0.145058 | 329.1442
0.1462392 | 331.4272
0.1473436 | 333.8124
0.1484662 | 336.2031
0.1495636 | 338.6596
0.1507509 | 341.0085
0.152005 | 343.6628
0.1529709 | 346.0182
0.1541365 | 348.4616
0.1554696 | 351.0368
0.1567298 | 353.5724
0.1578824 | 356.0751
0.1590867 | 358.5383
0.1601542 | 361.03
0.1612849 | 363.5129
0.1624079 | 365.9518
0.1636436 | 368.4194
0.1648466 | 370.9308
0.165961 | 373.394
0.1671681 | 375.7846
0.1682996 | 378.3268
0.1693554 | 380.7636
0.1703711 | 383.1191
0.1716211 | 385.5624
0.1727675 | 388.0541
0.173884 | 390.3349
0.175055 | 392.7914
0.1762239 | 395.3666
0.177384 | 397.7309
0.1785441 | 400.2292
0.1797396 | 402.6835
0.1808799 | 405.1401
0.1820774 | 407.5109
0.1830495 | 409.7675
0.1842068 | 412.2702
0.1853022 | 414.7224
0.1862865 | 417.058
0.1874595 | 419.3871
0.1887279 | 421.8591
0.1898213 | 424.2497
0.1909323 | 426.6271
0.1921108 | 429.0287
0.1931584 | 431.4919
0.1944009 | 434.0407
0.195437 | 436.3303
0.1966298 | 438.7956
0.1978083 | 441.384
0.1990113 | 443.8625
0.2000208 | 446.1213
0.2011897 | 448.6943
0.2020453 | 450.6872
0.2029935 | 452.9921
0.2041298 | 455.3124
0.205407 | 457.9338
0.2065794 | 460.4233
0.2077435 | 462.9853
0.2089179 | 465.4133
0.210065 | 467.9511
0.211268 | 470.434
0.2123007 | 472.7719
0.2133607 | 475.0768
0.2145895 | 477.6586
0.2157442 | 480.1591
0.2168627 | 482.6223
0.2179635 | 485.0722
0.2189621 | 487.4848
0.2200881 | 489.9589
0.2212823 | 492.2089
0.222424 | 494.8017
0.2236494 | 497.3351
0.2246569 | 499.6071
0.2257169 | 501.8813
0.226755 | 504.1401
0.2277809 | 506.4077
0.2287966 | 508.7236
0.2299798 | 511.1318
0.2310911 | 513.5578
0.2321995 | 515.9286
0.23335 | 518.3434
0.2343098 | 520.622
0.2353738 | 523.1884
0.236367 | 525.4472
0.2376034 | 527.8136
0.2386565 | 530.09
0.2397124 | 532.3971
0.2407784 | 534.6625
0.2418813 | 537.1937
0.2430938 | 539.7096
0.2442226 | 542.1706
0.2454078 | 544.715
0.2465223 | 547.2177
0.2477505 | 549.7863
0.2488513 | 552.3791
0.250027 | 554.8444
0.2509569 | 557.1339
0.2520829 | 559.5641
0.2532539 | 562.1107
0.2544521 | 564.4464
0.255634 | 567.0326
0.2567893 | 569.6342
0.2579541 | 572.1325
0.2590195 | 574.5319
0.2602995 | 577.1356
0.2613996 | 579.7306
0.2625924 | 582.2091
0.2637252 | 584.7645
0.2647715 | 587.0695
0.2658424 | 589.6491
0.2671468 | 592.266
0.268155 | 594.6698
0.2691652 | 596.9857
0.2703056 | 599.3632
0.2714438 | 601.8329
0.2725256 | 604.2038
0.2737183 | 606.724
0.2748307 | 609.1081
0.2759336 | 611.4965
0.2770208 | 613.8278
0.2779636 | 616.192
0.2791509 | 618.7211
0.2802885 | 621.3314
0.2813695 | 623.6605
0.2825351 | 626.1281
0.2836066 | 628.5187
0.2846195 | 630.9972
0.2857312 | 633.3197
0.2867993 | 635.5873
0.2880207 | 638.1889
0.2891951 | 640.7267
0.2903348 | 643.1942
0.2915207 | 645.7387
0.292471 | 647.9909
0.2935636 | 650.3112
0.2947639 | 652.8732
0.2957809 | 655.1847
0.296785 | 657.5402
0.2979825 | 660.0363
0.2990956 | 662.4203
0.3000554 | 664.6835
0.3011869 | 667.1884
0.3024955 | 669.724
0.3036576 | 672.2091
0.3048449 | 674.7074
0.3058667 | 676.9728
0.3070281 | 679.5941
0.3080438 | 681.8771
0.3091725 | 684.1359
0.3101596 | 686.443
0.3113265 | 689.0028
0.312458 | 691.5473
0.3136167 | 693.9555
0.3147336 | 696.4739
0.3159168 | 699.0272
0.3168855 | 701.3936
0.3180497 | 703.9315
0.3192247 | 706.3748
0.320408 | 708.9918
0.321487 | 711.2813
0.3225619 | 713.7401
0.3236225 | 716.0472
0.3246409 | 718.2994
0.3258207 | 720.8087
0.3267383 | 723.0587
0.3278984 | 725.5306
0.3290387 | 728.0223
0.3302008 | 730.6348
0.3313623 | 733.1793
0.3323895 | 735.5809
0.3334052 | 738.066
0.3345809 | 740.6522
0.3357539 | 743.1549
0.3367962 | 745.4971
0.3379992 | 748.1097
0.3389869 | 750.3685
0.3400584 | 752.7701
0.3411313 | 755.1761
0.3421306 | 757.4305
0.3432566 | 759.9925
0.3442655 | 762.2513
0.3454344 | 764.8001
0.346461 | 767.1138
0.347587 | 769.6627
0.3486067 | 772.1434
0.3496864 | 774.6856
0.3508513 | 777.1531
0.3520638 | 779.6932
0.3531026 | 782.1014
0.3542511 | 784.6634
0.3553567 | 787.1639
0.3565011 | 789.7369
0.3576878 | 792.3428
0.3586585 | 794.6961
0.3597184 | 796.9615
0.3608656 | 799.5587
0.3619432 | 801.9625
0.3628812 | 804.3817
0.3640181 | 806.7064
0.3649752 | 809.0816
0.3661496 | 811.5865
0.3670883 | 813.9859
0.3683621 | 816.5611
0.3694983 | 819.1165
0.3705522 | 821.5006
0.3716938 | 824.0054
0.3728655 | 826.5543
0.3738866 | 828.9339
0.3748921 | 831.2213
0.3759506 | 833.5284
0.3769098 | 835.8685
0.3779479 | 838.2305
0.3789193 | 840.5179
0.3799125 | 842.8778
0.380877 | 845.264
0.3818464 | 847.514
0.3830208 | 850.0233
0.3841808 | 852.5919
0.3851924 | 854.9451
0.3862476 | 857.305
0.3873654 | 859.911
0.3884036 | 862.2225
0.3894288 | 864.7427
0.3905003 | 867.241
0.3914839 | 869.6251
0.3926365 | 872.2113
0.3935875 | 874.5294
0.3947264 | 877.1375
0.3957012 | 879.5281
0.3967237 | 881.91
0.3977436 | 884.1603
0.3987722 | 886.5004
0.3998151 | 888.8735
0.4008608 | 891.2377
0.4018955 | 893.6108
0.4029085 | 895.9772
0.4039752 | 898.3569
0.4049398 | 900.7079
0.4060964 | 903.2831
0.407014 | 905.5485
0.4080351 | 907.9194
0.4090379 | 910.2023
0.4102238 | 912.8544
0.4111196 | 915.2934
0.4122381 | 917.6752
0.4133553 | 920.3075
0.4144241 | 922.6213
0.4154609 | 925.0097
0.416437 | 927.3783
0.4174711 | 929.6305
0.4183995 | 931.9135
0.4193791 | 934.2272
0.420311 | 936.5102
0.4214983 | 939.1293
0.4224676 | 941.4123
0.4236379 | 944.0029
0.4247708 | 946.6066
0.4258225 | 949.0456
0.4268184 | 951.6274
0.4278198 | 954.2817
0.4289152 | 956.7602
0.4300398 | 959.3178
0.4311801 | 961.882
0.4320766 | 964.1452
0.4331835 | 966.6589
0.4343695 | 969.2231
0.4353579 | 971.4994
0.436347 | 973.8813
0.4373565 | 976.3202
0.4384451 | 978.6384
0.439473 | 981.0004
0.4403967 | 983.4064
0.4415398 | 985.8805
0.4424982 | 988.2931
0.4436331 | 990.842
0.4446481 | 993.3578
0.4458967 | 995.944
0.4468497 | 998.2424
0.4478354 | 1000.534
0.448864 | 1002.857
0.4499764 | 1005.474
0.4510254 | 1007.974
0.4520826 | 1010.325
0.4531398 | 1012.65
0.4541446 | 1015.084
0.4551596 | 1017.493
0.4561466 | 1019.83
0.4571269 | 1022.212
0.458037 | 1024.585
0.4591664 | 1027.147
0.4602107 | 1029.417
0.4611398 | 1031.748
0.4621718 | 1034.22
0.4631841 | 1036.688
0.4642467 | 1039.061
0.4653244 | 1041.375
0.4662958 | 1043.928
0.4674293 | 1046.468
0.4683782 | 1048.731
0.4694545 | 1051.282
0.4704497 | 1053.537
0.4714381 | 1055.824
0.472385 | 1058.28
0.4734007 | 1060.724
0.4745982 | 1063.343
0.4756227 | 1065.635
0.4766663 | 1067.981
0.4776227 | 1070.455
0.478761 | 1072.974
0.4798618 | 1075.336
0.4810499 | 1077.958
0.4819695 | 1080.404
0.4830424 | 1082.994
0.4840921 | 1085.308
0.4850751 | 1087.749
0.4860192 | 1090.094
0.4870383 | 1092.458
0.488058 | 1094.939
0.4890812 | 1097.303
0.4900621 | 1099.579
0.4911411 | 1102.007
0.4921745 | 1104.413
0.4931268 | 1106.78
0.4942896 | 1109.32
0.4954313 | 1111.855
0.496404 | 1114.147
0.4973284 | 1116.445
0.4983352 | 1118.724
0.4992869 | 1121.077
0.5003155 | 1123.402
0.5012719 | 1125.801
0.5023468 | 1128.3
0.5033604 | 1130.851
0.5043427 | 1133.252
0.5054626 | 1135.511
0.5063979 | 1137.781
0.5072712 | 1140.077
0.5082739 | 1142.448
0.509387 | 1144.975
0.5105464 | 1147.515
0.5115641 | 1150.022
0.5124782 | 1152.487
0.5135838 | 1154.867
0.5145409 | 1157.189
0.5156001 | 1159.611
0.5166396 | 1162.034
0.5176499 | 1164.546
0.5186069 | 1166.965
0.5196124 | 1169.246
0.5207125 | 1171.852
0.5217064 | 1174.146
0.5227098 | 1176.543
0.5236853 | 1178.841
0.5247493 | 1181.155
0.5258624 | 1183.693
0.52691 | 1186.255
0.5279155 | 1188.793
0.528985 | 1191.229
0.5300408 | 1193.668
0.5309938 | 1196
0.5319884 | 1198.283
0.5329039 | 1200.577
0.5338923 | 1202.972
0.5349066 | 1205.244
0.5358623 | 1207.538
0.5368078 | 1210.029
0.5379645 | 1212.404
0.5388739 | 1214.742
0.539957 | 1217.109
0.5410326 | 1219.598
0.5420707 | 1222.121
0.5430578 | 1224.408
0.5440353 | 1226.755
0.5449978 | 1229.064
0.5461293 | 1231.589
0.5472655 | 1234.193
0.5482669 | 1236.552
0.5492478 | 1238.95
0.5504392 | 1241.501
0.5514494 | 1243.896
0.5525693 | 1246.363
0.5536102 | 1248.912
0.5546279 | 1251.391
0.555662 | 1253.698
0.5566224 | 1255.956
0.5576224 | 1258.362
0.5587355 | 1260.962
0.5598976 | 1263.482
0.5609051 | 1265.939
0.5618956 | 1268.428
0.5629705 | 1270.847
0.5639467 | 1273.357
0.564939 | 1275.714
0.5659983 | 1278.08
0.5670501 | 1280.506
0.5680065 | 1282.807
0.5690208 | 1285.151
0.5700971 | 1287.722
0.5711468 | 1290.095
0.5721836 | 1292.378
0.5731536 | 1294.856
0.574174 | 1297.212
0.5751835 | 1299.488
0.5761379 | 1301.877
0.5771413 | 1304.322
0.5781897 | 1306.84
0.5792523 | 1309.517
0.5802796 | 1311.942
0.5813736 | 1314.487
0.5824839 | 1316.924
0.5833565 | 1319.279
0.5844151 | 1321.674
0.5854498 | 1324.063
0.586535 | 1326.701
0.5875725 | 1329.129
0.5885793 | 1331.601
0.5896167 | 1334.075
0.5906412 | 1336.543
0.5916923 | 1338.997
0.5926685 | 1341.379
0.5936194 | 1343.853
0.5946113 | 1346.213
0.5956807 | 1348.786
0.596725 | 1351.095
0.5976937 | 1353.372
0.5987264 | 1355.881
0.5997039 | 1358.259
0.6006494 | 1360.583
0.6017427 | 1363.027
0.6027938 | 1365.646
0.603821 | 1368.109
0.6048312 | 1370.385
0.6058122 | 1372.864
0.6067699 | 1375.318
0.6077079 | 1377.643
0.608744 | 1380.187
0.6097222 | 1382.543
0.6106984 | 1384.799
0.6117392 | 1387.137
0.6127454 | 1389.682
0.6138094 | 1392.191
0.6148182 | 1394.656
0.6158741 | 1397.069
0.6168394 | 1399.521
0.617915 | 1402.081
0.6188455 | 1404.37
0.6198026 | 1406.631
0.6207767 | 1409.059
0.6217351 | 1411.494
0.6228223 | 1413.97
0.6237855 | 1416.44
0.6248441 | 1419.002
0.6258979 | 1421.498
0.6269626 | 1423.906
0.6279851 | 1426.466
0.6289994 | 1428.947
0.6299483 | 1431.212
0.6310484 | 1433.816
0.6320593 | 1436.257
0.6330695 | 1438.76
0.6340579 | 1441.164
0.635075 | 1443.563
0.6360784 | 1445.978
0.6370464 | 1448.415
0.6380954 | 1451.053
0.6390797 | 1453.717
0.6401656 | 1456.219
0.6411512 | 1458.597
0.6421267 | 1460.939
0.6430627 | 1463.299
0.6439809 | 1465.588
0.6451751 | 1468.186
0.6461008 | 1470.629
0.6471281 | 1473.162
0.6481168 | 1475.623
0.649144 | 1478.035
0.650176 | 1480.582
0.6512523 | 1483.102
0.6522366 | 1485.473
0.6531699 | 1487.861
0.6541937 | 1490.294
0.655178 | 1492.869
0.6562312 | 1495.191
0.6572066 | 1497.54
0.6582107 | 1499.973
0.6592169 | 1502.396
0.6602121 | 1504.818
0.6612196 | 1507.378
0.6623156 | 1509.957
0.6633292 | 1512.451
0.6643251 | 1514.822
0.6653469 | 1517.136
0.6662924 | 1519.489
0.6672536 | 1521.86
0.6682011 | 1524.466
0.6692638 | 1527.001
0.6702454 | 1529.339
0.6712297 | 1531.62
0.6722011 | 1534.039
0.6732754 | 1536.509
0.6743244 | 1538.932
0.6753442 | 1541.316
0.6763626 | 1543.885
0.6773067 | 1546.315
0.6782427 | 1548.625
0.6792079 | 1550.967
0.6802835 | 1553.351
0.6812079 | 1555.693
0.6822208 | 1558.229
0.6832651 | 1560.745
0.6842924 | 1563.188
0.6853244 | 1565.638
0.6863693 | 1568.117
0.6873979 | 1570.595
0.6883823 | 1572.997
0.6895151 | 1575.614
0.6904579 | 1577.973
0.6914497 | 1580.452
0.6922896 | 1582.928
0.6933168 | 1585.475
0.6942521 | 1587.786
0.6951697 | 1590.098
0.6962221 | 1592.678
0.697261 | 1595.255
0.6983427 | 1597.817
0.6993625 | 1600.247
0.7003495 | 1602.57
0.7012882 | 1604.877
0.7023154 | 1607.32
0.7032684 | 1609.614
0.7044108 | 1612.231
0.7054564 | 1614.661
0.7064053 | 1617.201
0.7074585 | 1619.614
0.7084707 | 1622.057
0.7095327 | 1624.573
0.7105695 | 1627.153
0.7115211 | 1629.589
0.7125007 | 1631.861
0.7135565 | 1634.472
0.7145722 | 1636.766
0.7155265 | 1639.112
0.7165292 | 1641.474
0.7174993 | 1643.891
0.7185088 | 1646.223
0.7195394 | 1648.578
0.7205326 | 1651.217
0.7216123 | 1653.784
0.7225435 | 1656.174
0.7235837 | 1658.607
0.7244992 | 1660.977
0.7254488 | 1663.331
0.7264141 | 1665.752
0.7274052 | 1668.182
0.7283854 | 1670.527
0.7293895 | 1672.849
0.7304093 | 1675.271
0.7314355 | 1677.895
0.732475 | 1680.295
0.7335138 | 1682.663
0.7345309 | 1685.216
0.7354934 | 1687.713
0.7364294 | 1689.998
0.7374253 | 1692.439
0.7384396 | 1694.913
0.7394069 | 1697.207
0.7403994 | 1699.659
0.7414212 | 1702.149
0.7424218 | 1704.658
0.7434784 | 1707.119
0.7445444 | 1709.626
0.7455669 | 1712.181
0.7464784 | 1714.524
0.7476452 | 1717.127
0.7487781 | 1719.74
0.7497624 | 1722.258
0.7507127 | 1724.721
0.7517563 | 1727.145
0.7527978 | 1729.614
0.7537808 | 1732.003
0.7548182 | 1734.536
0.7558407 | 1737.169
0.7569293 | 1739.843
0.7579224 | 1742.174
0.758885 | 1744.529
0.7598639 | 1746.929
0.7607923 | 1749.331
0.7619578 | 1751.923
0.7631322 | 1754.551
0.7641581 | 1757.214
0.7651765 | 1759.814
0.7662065 | 1762.352
0.7673332 | 1765.015
0.7683625 | 1767.618
0.7693768 | 1770.053
0.7703951 | 1772.439
0.7713311 | 1774.72
0.7723107 | 1777.056
0.7732609 | 1779.424
0.7742337 | 1781.909
0.7752827 | 1784.318
0.7762562 | 1786.713
0.7773195 | 1789.119
0.7782997 | 1791.663
0.7793522 | 1794.298
0.780404 | 1796.822
0.7813678 | 1799.255
0.7824496 | 1801.803
0.7835279 | 1804.464
0.7845293 | 1806.912
0.7854652 | 1809.279
0.7865122 | 1811.656
0.7874938 | 1813.967
0.7884693 | 1816.352
0.7894754 | 1818.942
0.7904972 | 1821.566
0.7915824 | 1824.09
0.792547 | 1826.349
0.7935224 | 1828.896
0.7944638 | 1831.35
0.7955667 | 1833.965
0.7965626 | 1836.445
0.7975265 | 1839.025
0.7985326 | 1841.396
0.7995313 | 1843.947
0.8005864 | 1846.509
0.8016539 | 1849.113
0.8026777 | 1851.622
0.8037267 | 1854.006
0.8046293 | 1856.419
0.8055898 | 1858.743
0.8067056 | 1861.325
0.8076668 | 1863.861
0.8087335 | 1866.515
0.8097308 | 1868.95
0.8107226 | 1871.336
0.8117492 | 1873.975
0.8127941 | 1876.649
0.8136967 | 1878.938
0.8146722 | 1881.5
0.8156879 | 1883.906
0.8166313 | 1886.207
0.8177498 | 1888.81
0.8187485 | 1891.357
0.8197376 | 1893.858
0.8207594 | 1896.195
0.8217696 | 1898.615
0.8226136 | 1900.873
0.8236694 | 1903.526
0.8247021 | 1905.96
0.8257621 | 1908.588
0.8267825 | 1911.152
0.8277253 | 1913.499
0.8286381 | 1915.859
0.8296313 | 1918.322
0.8306054 | 1920.748
0.8316135 | 1923.125
0.8326612 | 1925.652
0.8337041 | 1928.309
0.8347586 | 1930.818
0.8358424 | 1933.325
0.8368526 | 1936.017
0.8378553 | 1938.57
0.8387893 | 1940.868
0.8397824 | 1943.283
0.8408008 | 1945.772
0.8417709 | 1948.233
0.8427954 | 1950.822
0.8438035 | 1953.349
0.8447824 | 1955.809
0.8458138 | 1958.222
0.846858 | 1960.749
0.8478642 | 1963.37
0.8487967 | 1965.752
0.8497913 | 1968.163
0.8507565 | 1970.617
0.851687 | 1973.095
0.8526625 | 1975.55
0.8536264 | 1978.011
0.854638 | 1980.584
0.8556257 | 1983.1
0.8566407 | 1985.556
0.8577061 | 1988.202
0.858717 | 1990.871
0.8597537 | 1993.348
0.8606768 | 1995.703
0.8616338 | 1998.043
0.8625998 | 2000.359
0.8635582 | 2002.651
0.8645378 | 2005.024
0.8655364 | 2007.647
0.8665541 | 2010.201
0.8675936 | 2012.681
0.8686679 | 2015.208
0.8696876 | 2017.805
0.8706978 | 2020.277
0.8716754 | 2022.745
0.8726222 | 2025.184
0.8736297 | 2027.568
0.8745725 | 2029.985
0.8756065 | 2032.452
0.8765813 | 2034.861
0.8775738 | 2037.284
0.8786229 | 2039.642
0.8796222 | 2042.239
0.8804921 | 2044.526
0.8815323 | 2047.185
0.8825513 | 2049.668
0.8835084 | 2052.054
0.8844198 | 2054.335
0.8854137 | 2056.69
0.8863994 | 2059.18
0.8873824 | 2061.665
0.8883994 | 2064.163
0.8894341 | 2066.765
0.8904621 | 2069.375
0.891567 | 2072.045
0.8925853 | 2074.517
0.8935669 | 2076.96
0.8944981 | 2079.476
0.8954838 | 2081.902
0.8964607 | 2084.314
0.8974246 | 2086.83
0.8984837 | 2089.376
0.8995192 | 2091.993
0.9003768 | 2094.478
0.9012446 | 2097.088
0.9021063 | 2099.472
0.9031772 | 2102.028
0.9041635 | 2104.53
0.905154 | 2106.919
0.9060825 | 2109.237
0.9071009 | 2111.614
0.908122 | 2114.194
0.9090981 | 2116.793
0.9100709 | 2119.272
0.911094 | 2121.823
0.9121056 | 2124.422
0.9131737 | 2127.142
0.9142166 | 2129.808
0.9152207 | 2132.308
0.9161253 | 2134.615
0.9172241 | 2137.256
0.9181812 | 2139.709
0.9191683 | 2142.242
0.9201321 | 2144.633
0.9211553 | 2146.922
0.9221655 | 2149.506
0.922985 | 2151.765
0.9239114 | 2154.019
0.9249182 | 2156.616
0.9258808 | 2159.137
0.926814 | 2161.569
0.9277724 | 2163.925
0.9287479 | 2166.425
0.9296825 | 2168.906
0.9307431 | 2171.36
0.9317166 | 2173.814
0.9327227 | 2176.33
0.9337493 | 2178.903
0.9348153 | 2181.366
0.9358739 | 2183.885
0.9366811 | 2186.187
0.9376355 | 2188.723
0.9385782 | 2190.984
0.9395537 | 2193.399
0.9405312 | 2195.941
0.9415694 | 2198.408
0.9425537 | 2200.907
0.9435694 | 2203.522
0.9446273 | 2206.088
0.945679 | 2208.626
0.946707 | 2211.236
0.9476926 | 2213.77
0.9486525 | 2216.077
0.9497308 | 2218.619
0.9507212 | 2221.273
0.9517355 | 2223.919
0.952758 | 2226.45
0.9537737 | 2228.994
0.9547968 | 2231.629
0.9556538 | 2233.881
0.956572 | 2236.151
0.9574038 | 2238.41
0.9584038 | 2240.901
0.9593425 | 2243.241
0.960288 | 2245.599
0.9612696 | 2248.106
0.9622907 | 2250.679
0.9632655 | 2252.951
0.9642696 | 2255.408
0.9651463 | 2257.717
0.9660066 | 2260.119
0.9669494 | 2262.463
0.9679828 | 2265.144
0.9690107 | 2267.719
0.9699412 | 2270.121
0.9708697 | 2272.588
0.9718683 | 2275.242
0.9728581 | 2277.736
0.9738778 | 2280.239
0.9748649 | 2282.86
0.9758942 | 2285.493
0.9769269 | 2287.899
0.9779718 | 2290.498
0.978841 | 2292.851
0.9797579 | 2295.374
0.980715 | 2297.725
0.9816639 | 2300.175
0.9826279 | 2302.608
0.9836469 | 2305.071
0.9846027 | 2307.669
0.9856183 | 2310.261
0.9866735 | 2312.907
0.9876939 | 2315.493
0.9887525 | 2318.185
0.989728 | 2320.736
0.9908138 | 2323.315
0.9918942 | 2325.783
0.9928526 | 2328.518
0.9937198 | 2330.786
0.9946353 | 2333.273
0.9956299 | 2335.906
0.9967525 | 2338.571
0.9975937 | 2340.889
0.9986482 | 2343.576
0.9996441 | 2346.215
1.000637 | 2348.757
1.001561 | 2351.135
1.002504 | 2353.585
1.003501 | 2356
1.004498 | 2358.507
1.005538 | 2360.957
1.006368 | 2363.229
1.007208 | 2365.602
1.00811 | 2367.924
1.008998 | 2370.203
1.009981 | 2372.769
1.010934 | 2375.265
1.011885 | 2377.72
1.012865 | 2380.211
1.013888 | 2382.679
1.014876 | 2385.182
1.015907 | 2387.66
1.016938 | 2390.299
1.017957 | 2392.986
1.019058 | 2395.555
1.020051 | 2398.077
1.020871 | 2400.4
1.021804 | 2402.854
1.022758 | 2405.172
1.023801 | 2407.783
1.024763 | 2410.369
1.025807 | 2412.85
1.026799 | 2415.495
1.027722 | 2417.897
1.02866 | 2420.208
1.029668 | 2422.715
1.030652 | 2425.268
1.031635 | 2427.855
1.032579 | 2430.23
1.033601 | 2432.544
1.034585 | 2435.154
1.035594 | 2437.832
1.036577 | 2440.3
1.037579 | 2442.827
1.038465 | 2445.094
1.039511 | 2447.755
1.0405 | 2450.293
1.041475 | 2452.868
1.042304 | 2455.206
1.043307 | 2457.584
1.044258 | 2460.069
1.045273 | 2462.64
1.046248 | 2465.243
1.047243 | 2467.612
1.048325 | 2470.31
1.049203 | 2472.8
1.050185 | 2475.423
1.051121 | 2477.829
1.052053 | 2480.314
1.053018 | 2482.83
1.053972 | 2485.364
1.054982 | 2488.062
1.055827 | 2490.327
1.056838 | 2492.929
1.057899 | 2495.634
1.058767 | 2497.912
1.059792 | 2500.514
1.060715 | 2502.821
1.061691 | 2505.258
1.062499 | 2507.523
1.063497 | 2510.127
1.064542 | 2512.636
1.065494 | 2515.26
1.06651 | 2517.936
1.067561 | 2520.472
1.068609 | 2523.184
1.069482 | 2525.546
1.070481 | 2528.141
1.07145 | 2530.432
1.072374 | 2532.869
1.073343 | 2535.319
1.074384 | 2537.778
1.075386 | 2540.217
1.076265 | 2542.55
1.077099 | 2544.829
1.078188 | 2547.415
1.07924 | 2550.102
1.080185 | 2552.618
1.08117 | 2555.035
1.082108 | 2557.448
1.083124 | 2560.106
1.08412 | 2562.73
1.085129 | 2565.272
1.086174 | 2567.863
1.087231 | 2570.521
1.088284 | 2573.145
1.089332 | 2575.689
1.09031 | 2578.35
1.091225 | 2580.932
1.092242 | 2583.362
1.093217 | 2585.854
1.094228 | 2588.363
1.095223 | 2590.916
1.096201 | 2593.487
1.097125 | 2595.794
1.098022 | 2598.099
1.099024 | 2600.675
1.099991 | 2603.184
1.100874 | 2605.579
1.10184 | 2607.921
1.102814 | 2610.195
1.103784 | 2612.716
1.104649 | 2615.042
1.105638 | 2617.695
1.106689 | 2620.23
1.107557 | 2622.48
1.108601 | 2625.106
1.10956 | 2627.455
1.110402 | 2629.843
1.111402 | 2632.423
1.112383 | 2634.969
1.11336 | 2637.406
1.114405 | 2639.999
1.115341 | 2642.677
1.116449 | 2645.27
1.117291 | 2647.536
1.118152 | 2649.933
1.118995 | 2652.22
1.119938 | 2654.598
1.120853 | 2657.03
1.121836 | 2659.667
1.122935 | 2662.279
1.123927 | 2664.887
1.124695 | 2667.278
1.125562 | 2669.651
1.126609 | 2672.279
1.1275 | 2674.547
1.128509 | 2677.216
1.129441 | 2679.618
1.130554 | 2682.182
1.131537 | 2684.751
1.1324 | 2687.192
1.133408 | 2689.749
1.134381 | 2692.358
1.135266 | 2694.702
1.136146 | 2697.018
1.137214 | 2699.642
1.138228 | 2702.245
1.139148 | 2704.818
1.140109 | 2707.207
1.1411 | 2709.716
1.14209 | 2712.278
1.143114 | 2714.884
1.14413 | 2717.242
1.145066 | 2719.569
1.145942 | 2722.071
1.146953 | 2724.682
1.148004 | 2727.105
1.148884 | 2729.679
1.149877 | 2732.23
1.150865 | 2734.75
1.15186 | 2737.301
1.152865 | 2739.982
1.153865 | 2742.579
1.154792 | 2744.84
1.155668 | 2747.123
1.156644 | 2749.738
1.157783 | 2752.282
1.158838 | 2754.903
1.159642 | 2757.239
1.160494 | 2759.493
1.161471 | 2761.926
1.162495 | 2764.468
1.163304 | 2766.72
1.164347 | 2769.324
1.165385 | 2771.86
1.166227 | 2774.169
1.167198 | 2776.757
1.168099 | 2779.029
1.169094 | 2781.411
1.170128 | 2783.861
1.171065 | 2786.232
1.172061 | 2788.546
1.173118 | 2791.185
1.174005 | 2793.593
1.175041 | 2796.238
1.176058 | 2798.798
1.177007 | 2801.158
1.177878 | 2803.509
1.178875 | 2805.97
1.179935 | 2808.589
1.180724 | 2810.839
1.181734 | 2813.434
1.18277 | 2815.974
1.183644 | 2818.229
1.184678 | 2820.896
1.185716 | 2823.291
1.186652 | 2825.587
1.187591 | 2828.239
1.188663 | 2830.865
1.189591 | 2833.231
1.190631 | 2835.723
1.191578 | 2838.345
1.192639 | 2840.913
1.193759 | 2843.559
1.194584 | 2845.883
1.195554 | 2848.437
1.196505 | 2850.81
1.197474 | 2853.271
1.198478 | 2855.804
1.199477 | 2858.263
1.200524 | 2860.596
1.201372 | 2862.943
1.202263 | 2865.501
1.203201 | 2867.766
1.204205 | 2870.321
1.205144 | 2872.881
1.2061 | 2875.283
1.207068 | 2877.673
1.208105 | 2880.325
1.208928 | 2882.619
1.209889 | 2885.208
1.210936 | 2887.732
1.211979 | 2890.36
1.213 | 2892.977
1.214004 | 2895.26
1.214928 | 2897.671
1.215848 | 2900.351
1.216883 | 2902.896
1.21784 | 2905.37
1.218795 | 2907.842
1.21984 | 2910.465
1.220859 | 2912.979
1.221926 | 2915.715
1.222774 | 2918.013
1.223733 | 2920.48
1.224758 | 2923.075
1.225714 | 2925.477
1.226748 | 2928.022
1.22775 | 2930.421
1.228771 | 2932.954
1.229614 | 2935.385
1.230477 | 2937.74
1.231371 | 2939.999
1.232381 | 2942.66
1.233328 | 2944.984
1.234261 | 2947.357
1.235238 | 2949.788
1.236259 | 2952.332
1.237215 | 2954.896
1.238268 | 2957.388
1.239274 | 2959.968
1.240176 | 2962.349
1.241234 | 2964.973
1.242325 | 2967.493
1.243325 | 2970.145
1.244101 | 2972.433
1.245082 | 2974.9
1.246121 | 2977.383
1.247122 | 2980.029
1.248181 | 2982.681
1.24919 | 2985.298
1.25015 | 2987.627
1.251095 | 2990.23
1.25206 | 2992.542
1.252994 | 2994.825
1.253985 | 2997.387
1.255002 | 3000.008
1.255997 | 3002.333
1.257019 | 3004.961
1.257927 | 3007.53
1.259002 | 3010.153
1.259991 | 3012.59
1.261019 | 3015.211
1.261921 | 3017.712
1.262941 | 3020.146
1.263902 | 3022.713
1.264938 | 3025.404
1.265925 | 3027.944
1.266919 | 3030.322
1.26779 | 3032.66
1.268697 | 3035.011
1.269621 | 3037.3
1.270691 | 3039.865
1.271679 | 3042.587
1.272669 | 3045.197
1.273662 | 3047.623
1.274626 | 3050.183
1.275522 | 3052.442
1.276554 | 3055.01
1.277613 | 3057.574
1.278596 | 3060.163
1.279526 | 3062.549
1.280605 | 3065.094
1.28157 | 3067.537
1.282571 | 3070.163
1.283587 | 3072.595
1.284581 | 3074.944
1.285457 | 3077.317
1.286352 | 3079.8
1.287331 | 3082.417
1.288333 | 3084.902
1.289238 | 3087.314
1.290179 | 3089.786
1.291209 | 3092.318
1.292204 | 3094.979
1.293025 | 3097.288
1.294092 | 3099.87
1.295145 | 3102.443
1.295928 | 3104.708
1.296998 | 3107.211
1.298084 | 3109.685
1.299015 | 3112.135
1.299877 | 3114.457
1.300902 | 3117.05
1.301914 | 3119.671
1.302962 | 3122.345
1.304005 | 3124.987
1.305025 | 3127.59
1.305988 | 3130.21
1.30695 | 3132.761
1.307932 | 3135.182
1.308855 | 3137.636
1.30985 | 3140.15
1.310749 | 3142.468
1.311708 | 3144.769
1.312761 | 3147.326
1.313627 | 3149.759
1.31441 | 3152.035
1.315384 | 3154.441
1.316394 | 3157.019
1.317361 | 3159.596
1.318341 | 3162.04
1.319361 | 3164.538
1.320238 | 3167.041
1.321173 | 3169.447
1.322207 | 3171.952
1.323084 | 3174.329
1.32401 | 3176.669
1.324999 | 3179.055
1.325944 | 3181.318
1.326891 | 3183.898
1.327765 | 3186.317
1.328748 | 3188.989
1.329801 | 3191.692
1.330696 | 3194.111
1.331658 | 3196.673
1.332718 | 3199.224
1.333688 | 3201.788
1.334724 | 3204.486
1.33573 | 3207.106
1.336752 | 3209.61
1.337798 | 3212.12
1.338826 | 3214.794
1.339817 | 3217.167
1.340744 | 3219.764
1.341553 | 3222.1
1.342529 | 3224.543
1.343491 | 3227.039
1.344394 | 3229.3
1.345412 | 3231.908
1.34641 | 3234.316
1.347309 | 3236.788
1.348148 | 3239.528
1.349108 | 3242.09
1.350197 | 3244.725
1.351209 | 3247.234
1.352218 | 3249.838
1.353197 | 3252.145
1.354248 | 3254.628
1.355164 | 3257.155
1.356014 | 3259.508
1.356968 | 3261.822
1.357917 | 3264.219
1.358801 | 3266.739
1.359845 | 3269.246
1.360863 | 3271.905
1.361754 | 3274.294
1.362619 | 3276.577
1.363675 | 3279.198
1.364691 | 3281.769
1.365477 | 3284.245
1.366462 | 3286.56
1.367822 | 3289.236
1.368619 | 3291.776
1.369519 | 3294.224
1.370458 | 3296.529
1.370751 | 3284.732
1.370766 | 3178.419
1.370776 | 3037.794
1.370646 | 2897.732
1.372423 | 2757.107
1.371006 | 2617.044
1.371006 | 2617.044

## Образец2.3
Образец2.3 | Образец2.3
Деформация | Стандартное усилие
% | MPa
0 | 32.96979
-3.70826e-05 | 32.89664
-1.568879e-05 | 32.98719
1.427618e-05 | 32.96978
8.285331e-05 | 32.92447
7.569987e-05 | 32.98024
0.0001330055 | 32.99748
0.0002170931 | 33.37397
0.001009835 | 34.97742
0.002394025 | 37.45155
0.003555123 | 39.59168
0.004969286 | 42.01087
0.006138219 | 44.33778
0.007216552 | 46.68885
0.008634121 | 49.17616
0.00989842 | 51.66786
0.01130713 | 54.16834
0.01270427 | 56.6974
0.01387252 | 59.24622
0.01503396 | 61.50062
0.01656665 | 63.85499
0.01788408 | 66.16761
0.01909388 | 68.44727
0.02043243 | 70.92579
0.02175463 | 73.21644
0.0231143 | 75.67298
0.02445689 | 77.99518
0.02574844 | 80.41657
0.02710811 | 82.69733
0.02855905 | 85.0506
0.02984379 | 87.36432
0.0312852 | 89.67255
0.03272252 | 92.17853
0.03410535 | 94.70538
0.03541529 | 97.03339
0.03690984 | 99.37567
0.03848544 | 101.7674
0.03995955 | 104.2075
0.04121091 | 106.4893
0.04259373 | 108.7624
0.04392275 | 111.2123
0.0453628 | 112.9943
0.04684372 | 115.263
0.04817954 | 117.5811
0.0494997 | 119.9673
0.0510937 | 122.492
0.05239001 | 124.9178
0.05395404 | 127.1876
0.05513251 | 129.6232
0.05639 | 132.1083
0.05781233 | 134.566
0.05910116 | 136.838
0.0605051 | 139.3231
0.06177553 | 141.6302
0.06318424 | 144.0977
0.06451666 | 146.4697
0.06578573 | 148.9679
0.06693423 | 151.2333
0.06804526 | 153.5053
0.06926392 | 155.7795
0.07054252 | 158.069
0.0716011 | 160.3871
0.07294851 | 162.8613
0.07412085 | 165.487
0.07525231 | 168.0204
0.07673664 | 170.4836
0.0780711 | 172.9665
0.07949276 | 175.4977
0.08064738 | 177.8906
0.08190419 | 180.2658
0.08309083 | 182.7004
0.08437557 | 185.2206
0.08545118 | 187.497
0.086787 | 190.0568
0.0879028 | 192.4958
0.0890874 | 194.7678
0.09020252 | 197.2463
0.09146546 | 199.6721
0.09246273 | 202.0033
0.09371136 | 204.5324
0.09501244 | 206.9911
0.09630808 | 209.3686
0.09765412 | 211.8954
0.09875493 | 214.2048
0.09991229 | 216.7558
0.1010512 | 219.0937
0.1021527 | 221.4118
0.1033094 | 223.8552
0.1044552 | 226.1667
0.1057535 | 228.5749
0.1068014 | 230.9597
0.1080132 | 233.392
0.1091399 | 235.9606
0.1102387 | 238.4677
0.1114853 | 240.8473
0.1127714 | 243.2841
0.1138852 | 245.6462
0.1149785 | 247.9819
0.116114 | 250.3242
0.117238 | 252.5983
0.1184941 | 254.9824
0.1196447 | 257.2719
0.1208 | 259.6757
0.1220077 | 262.018
0.1231814 | 264.413
0.1244369 | 266.9091
0.1256692 | 269.2514
0.1268694 | 271.6992
0.1279968 | 274.1337
0.1290751 | 276.3903
0.1303027 | 278.726
0.131398 | 281.0529
0.132584 | 283.4106
0.1337625 | 285.8561
0.1349328 | 288.2995
0.1360996 | 290.8373
0.1372052 | 293.217
0.1383108 | 295.4736
0.1395404 | 298.0136
0.1408196 | 300.5163
0.1419055 | 302.9465
0.1431684 | 305.4865
0.1443155 | 308.0727
0.1455328 | 310.6259
0.1466398 | 312.9154
0.1478108 | 315.2402
0.1488326 | 317.6615
0.1501622 | 320.1445
0.1513155 | 322.5636
0.1525396 | 325.0509
0.153778 | 327.6174
0.154994 | 330.2233
0.1561752 | 332.548
0.1573066 | 334.9255
0.1584156 | 337.226
0.1595185 | 339.6803
0.1607623 | 342.2489
0.1618236 | 344.5143
0.1629926 | 347.1071
0.1642378 | 349.5021
0.1654224 | 352.0619
0.1666901 | 354.6899
0.1678951 | 357.276
0.169094 | 359.7084
0.1701438 | 361.998
0.1711751 | 364.3029
0.172404 | 366.8583
0.1735368 | 369.1918
0.1747234 | 371.6703
0.1758883 | 374.2126
0.1770538 | 376.5021
0.1782119 | 379.0707
0.1792738 | 381.5778
0.1802643 | 383.8805
0.1814468 | 386.2206
0.1826682 | 388.7563
0.1838385 | 391.1403
0.1850395 | 393.6474
0.1861314 | 395.9237
0.1872384 | 398.2836
0.1883896 | 400.7402
0.189504 | 403.122
0.1906122 | 405.5044
0.1917723 | 407.9104
0.1929555 | 410.4417
0.1941299 | 412.9268
0.1951735 | 415.2823
0.1961783 | 417.6377
0.1973935 | 419.9877
0.1985795 | 422.308
0.1997484 | 424.7448
0.2008111 | 427.0739
0.2018881 | 429.4579
0.2030311 | 431.831
0.2043438 | 434.4051
0.2053438 | 436.7254
0.2065025 | 439.1797
0.2077252 | 441.7132
0.2088281 | 444.1214
0.2099575 | 446.4395
0.2111469 | 449.0564
0.2118206 | 450.7132
0.2127913 | 453.0489
0.2139623 | 455.4087
0.2152368 | 457.9729
0.2163751 | 460.4031
0.2175338 | 462.8047
0.2186775 | 465.2833
0.2198553 | 467.8057
0.2210494 | 470.2732
0.2222265 | 472.888
0.223375 | 475.2962
0.224561 | 477.9109
0.2257899 | 480.4927
0.227014 | 483.0767
0.2281441 | 485.6519
0.2290794 | 487.9041
0.2302156 | 490.4551
0.2313709 | 492.7095
0.2325126 | 495.1573
0.2336965 | 497.594
0.2346638 | 499.8704
0.2358198 | 502.3731
0.2370541 | 504.9417
0.238157 | 507.2071
0.2391924 | 509.4791
0.2403763 | 511.951
0.2415364 | 514.4712
0.2426297 | 517.042
0.2438225 | 519.459
0.2449213 | 521.9859
0.2458865 | 524.2996
0.2470568 | 526.7781
0.2482666 | 529.1753
0.2494526 | 531.7769
0.2504996 | 534.0774
0.2515275 | 536.3428
0.252787 | 538.9664
0.2540309 | 541.5218
0.2550057 | 543.8267
0.2562025 | 546.3602
0.2573238 | 548.8563
0.2584736 | 551.2249
0.259631 | 553.7869
0.2608142 | 556.316
0.2619328 | 558.9351
0.2628796 | 561.1917
0.2641235 | 563.5779
0.2652938 | 566.1026
0.2665411 | 568.5987
0.2675383 | 570.93
0.2687781 | 573.5206
0.2698912 | 575.9046
0.2710186 | 578.3062
0.2721453 | 580.7935
0.2732386 | 583.1226
0.2743796 | 585.5348
0.2754954 | 588.0683
0.27668 | 590.5995
0.2778496 | 593.1703
0.2788768 | 595.5214
0.2800397 | 598.0966
0.2812781 | 600.5509
0.2823257 | 602.8185
0.2834524 | 605.1762
0.2846023 | 607.6679
0.285684 | 610.1047
0.286761 | 612.3656
0.2878979 | 614.8024
0.2889211 | 617.1161
0.290028 | 619.7023
0.2912222 | 622.1501
0.2922337 | 624.4506
0.2934068 | 626.9291
0.2944395 | 629.3022
0.2955137 | 631.8027
0.296671 | 634.2526
0.2978243 | 636.7091
0.2989551 | 639.2668
0.3000484 | 641.7453
0.3012255 | 644.2062
0.3023897 | 646.8276
0.3035355 | 649.394
0.3045763 | 651.6901
0.3055682 | 653.9797
0.3067439 | 656.5812
0.3079367 | 659.2157
0.3091615 | 661.7668
0.3102214 | 664.0849
0.3111955 | 666.5173
0.3123229 | 668.9189
0.3134571 | 671.1886
0.3145742 | 673.6254
0.3156914 | 675.9787
0.3166941 | 678.3034
0.3177214 | 680.5885
0.3189026 | 683.1813
0.3200872 | 685.7939
0.3211621 | 688.1911
0.3222139 | 690.5334
0.3233971 | 693.0492
0.3243964 | 695.3432
0.3255899 | 697.9579
0.3265483 | 700.2651
0.3274727 | 702.57
0.3286409 | 704.987
0.3297956 | 707.4391
0.3309822 | 709.933
0.3321484 | 712.528
0.3331995 | 714.9384
0.3341811 | 717.2609
0.3352649 | 719.5505
0.3363657 | 721.9455
0.3373984 | 724.2043
0.3385592 | 726.7619
0.3396784 | 729.2777
0.3408098 | 731.8903
0.3419338 | 734.2919
0.3429604 | 736.7375
0.3439495 | 739.1369
0.3450509 | 741.5231
0.3462955 | 744.1071
0.3474896 | 746.6691
0.3485039 | 748.9411
0.3495782 | 751.3537
0.3505884 | 753.6608
0.3517696 | 756.2052
0.3526981 | 758.4574
0.353807 | 760.8722
0.3549269 | 763.3859
0.3560509 | 765.7963
0.3570781 | 768.0617
0.358061 | 770.3525
0.3590426 | 772.7826
0.3600453 | 775.1096
0.3612224 | 777.5815
0.3623954 | 780.0886
0.3636482 | 782.6945
0.3646195 | 784.995
0.3657851 | 787.5966
0.3669152 | 790.1367
0.367984 | 792.602
0.3691256 | 795.2211
0.3702612 | 797.7282
0.3714424 | 800.2836
0.372424 | 802.5556
0.3736624 | 805.1813
0.3746542 | 807.6576
0.3756999 | 810.1823
0.376877 | 812.6718
0.3780827 | 815.1569
0.3790997 | 817.4487
0.3800466 | 819.725
0.3811624 | 822.2431
0.38227 | 824.748
0.3834342 | 827.1847
0.384458 | 829.5995
0.3854798 | 831.9067
0.3864587 | 834.1742
0.3876242 | 836.7341
0.3886623 | 839.1884
0.3897271 | 841.5834
0.3907134 | 844.051
0.3917523 | 846.4218
0.3929014 | 848.8893
0.3940254 | 851.37
0.395148 | 853.8639
0.3961214 | 856.1908
0.3971582 | 858.5134
0.3982985 | 861.1435
0.3993217 | 863.4374
0.4002808 | 865.7687
0.4013237 | 868.0671
0.4023796 | 870.3676
0.4034279 | 872.6945
0.4044518 | 875.0873
0.4054613 | 877.4076
0.4064668 | 879.8554
0.4074409 | 882.2109
0.4085308 | 884.6301
0.4096738 | 887.1327
0.4108128 | 889.7233
0.4118155 | 892.0546
0.4128612 | 894.3969
0.4138823 | 896.715
0.4149225 | 899.11
0.4159885 | 901.5534
0.4170778 | 903.8671
0.4180696 | 906.2336
0.4190825 | 908.5055
0.4200805 | 910.7753
0.421182 | 913.3901
0.4220757 | 915.7389
0.4231929 | 918.0527
0.4243257 | 920.6388
0.4254851 | 923.258
0.426464 | 925.5256
0.4275014 | 927.8832
0.4285232 | 930.142
0.4294823 | 932.4689
0.4306022 | 934.8991
0.4316213 | 937.2238
0.4326043 | 939.5309
0.4336751 | 942.0446
0.4348256 | 944.6374
0.4359496 | 947.1928
0.4370783 | 949.8317
0.4380552 | 952.2927
0.4390238 | 954.8986
0.4400627 | 957.3178
0.4410769 | 959.6503
0.4422608 | 962.2739
0.4433126 | 964.6975
0.4443221 | 966.9584
0.4454809 | 969.4963
0.4464243 | 971.7485
0.4473541 | 974.0556
0.4484883 | 976.6044
0.4495796 | 979.0544
0.4506225 | 981.3901
0.4516014 | 983.7653
0.4526457 | 986.1779
0.4536382 | 988.663
0.4547043 | 990.9504
0.4557213 | 993.2048
0.4567771 | 995.5405
0.4579025 | 998.0959
0.4589038 | 1000.39
0.4600326 | 1002.972
0.4611238 | 1005.345
0.4621565 | 1007.68
0.4631368 | 1010.093
0.4641293 | 1012.404
0.4651565 | 1014.663
0.4661552 | 1016.953
0.4673098 | 1019.576
0.4683656 | 1022.055
0.469367 | 1024.628
0.4704256 | 1026.99
0.4716252 | 1029.618
0.4727083 | 1032.147
0.4738683 | 1034.74
0.4748452 | 1036.998
0.4759991 | 1039.563
0.4771326 | 1042.166
0.4781422 | 1044.68
0.4791714 | 1047.082
0.4802171 | 1049.382
0.4812014 | 1051.689
0.4822641 | 1054.087
0.4833097 | 1056.506
0.4843383 | 1059.006
0.4853186 | 1061.384
0.4864269 | 1063.847
0.487574 | 1066.385
0.4886823 | 1068.96
0.4896755 | 1071.23
0.4906809 | 1073.548
0.4916898 | 1075.807
0.4927095 | 1078.149
0.4937599 | 1080.689
0.494809 | 1083.13
0.4958798 | 1085.639
0.4969255 | 1088.102
0.4979677 | 1090.392
0.4988928 | 1092.734
0.4999009 | 1095.14
0.5008539 | 1097.494
0.5020208 | 1099.95
0.5030194 | 1102.207
0.5041856 | 1104.824
0.5051884 | 1107.159
0.5061999 | 1109.445
0.5072054 | 1111.708
0.5082197 | 1114.015
0.5092687 | 1116.493
0.510298 | 1118.95
0.5112966 | 1121.237
0.5124084 | 1123.837
0.5134881 | 1126.368
0.5144683 | 1128.675
0.5154581 | 1131.017
0.5164485 | 1133.318
0.5175882 | 1135.783
0.5185793 | 1138.121
0.5196025 | 1140.47
0.5206181 | 1142.795
0.5216604 | 1145.218
0.5227128 | 1147.501
0.5236896 | 1149.784
0.5246812 | 1152.195
0.5257697 | 1154.781
0.526737 | 1157.031
0.5278126 | 1159.652
0.5290265 | 1162.262
0.5300122 | 1164.655
0.5310068 | 1167.143
0.5319884 | 1169.452
0.532987 | 1171.717
0.5340585 | 1174.099
0.5350749 | 1176.525
0.5361055 | 1178.933
0.537284 | 1181.519
0.5384209 | 1183.987
0.5393323 | 1186.358
0.5402942 | 1188.742
0.5413371 | 1191.042
0.5423337 | 1193.426
0.5433051 | 1195.698
0.5443439 | 1198.003
0.5453023 | 1200.394
0.5463711 | 1202.892
0.54741 | 1205.329
0.5484461 | 1207.66
0.5494767 | 1210.143
0.5504753 | 1212.505
0.5516082 | 1215.076
0.5527008 | 1217.634
0.5536892 | 1219.91
0.5546729 | 1222.29
0.5556695 | 1224.654
0.5566797 | 1227.093
0.5576837 | 1229.523
0.5586953 | 1231.852
0.5597655 | 1234.225
0.5607648 | 1236.765
0.5617995 | 1239.182
0.5628561 | 1241.538
0.5638683 | 1243.845
0.564978 | 1246.301
0.565871 | 1248.558
0.5668656 | 1250.966
0.5678499 | 1253.22
0.5688847 | 1255.486
0.5698642 | 1258.021
0.5709228 | 1260.52
0.5719119 | 1262.941
0.5729936 | 1265.424
0.5740801 | 1268.052
0.5751183 | 1270.559
0.5760883 | 1272.967
0.577121 | 1275.358
0.5782068 | 1277.861
0.5791537 | 1280.113
0.5801796 | 1282.479
0.5811823 | 1284.865
0.5821952 | 1287.261
0.5831639 | 1289.561
0.5843635 | 1292.193
0.5853628 | 1294.782
0.5864275 | 1297.311
0.5874397 | 1299.6
0.5884622 | 1301.943
0.589437 | 1304.311
0.5903512 | 1306.621
0.5913028 | 1308.98
0.5923008 | 1311.255
0.5934343 | 1313.839
0.5944322 | 1316.183
0.595437 | 1318.433
0.5963941 | 1320.918
0.597424 | 1323.351
0.5984438 | 1325.629
0.5995276 | 1328.084
0.600484 | 1330.659
0.6015282 | 1332.981
0.6026168 | 1335.567
0.6037156 | 1338.165
0.6046897 | 1340.483
0.6056638 | 1342.81
0.6066393 | 1345.317
0.6076495 | 1347.72
0.6086698 | 1350.054
0.6096555 | 1352.378
0.6107215 | 1354.769
0.6117413 | 1357.252
0.6127937 | 1359.654
0.6137726 | 1361.969
0.6147454 | 1364.321
0.6156881 | 1366.729
0.61668 | 1369.007
0.6177842 | 1371.626
0.618821 | 1374.043
0.6198271 | 1376.432
0.620838 | 1378.939
0.6218509 | 1381.475
0.6228679 | 1383.828
0.6238897 | 1386.153
0.6249326 | 1388.541
0.625934 | 1390.991
0.626966 | 1393.39
0.6279538 | 1395.722
0.6290266 | 1398.273
0.6300137 | 1400.663
0.6310014 | 1403.052
0.6320069 | 1405.379
0.6330239 | 1407.763
0.6340511 | 1410.239
0.6350566 | 1412.689
0.6360886 | 1415.128
0.6371322 | 1417.688
0.6381628 | 1420.131
0.639218 | 1422.522
0.6403086 | 1425.154
0.6413222 | 1427.446
0.6422412 | 1429.779
0.6432582 | 1432.034
0.6444067 | 1434.637
0.6454496 | 1437.05
0.6464271 | 1439.502
0.6474537 | 1441.921
0.648517 | 1444.464
0.6495872 | 1446.993
0.6506178 | 1449.458
0.6516185 | 1451.989
0.6526342 | 1454.441
0.6537384 | 1457.05
0.6547023 | 1459.379
0.6556852 | 1461.668
0.6567009 | 1464.09
0.6576825 | 1466.436
0.6586879 | 1468.866
0.6597125 | 1471.275
0.6607315 | 1473.689
0.6617309 | 1476.095
0.6627826 | 1478.583
0.6637969 | 1481.048
0.6647635 | 1483.39
0.6657397 | 1485.752
0.6666954 | 1488.046
0.6676852 | 1490.413
0.6686123 | 1492.7
0.6696184 | 1495.036
0.6705939 | 1497.361
0.671615 | 1499.681
0.6725898 | 1501.962
0.6736327 | 1504.405
0.6746252 | 1506.916
0.6756865 | 1509.511
0.6767138 | 1511.902
0.6776797 | 1514.163
0.6786211 | 1516.415
0.6796954 | 1518.905
0.680681 | 1521.243
0.6816613 | 1523.851
0.6826913 | 1526.413
0.6836551 | 1528.74
0.6846926 | 1531.124
0.6856524 | 1533.561
0.6867294 | 1536.098
0.6877641 | 1538.531
0.6888023 | 1540.787
0.6898009 | 1543.261
0.6907457 | 1545.667
0.6916924 | 1547.928
0.6926726 | 1550.181
0.6936678 | 1552.551
0.694644 | 1554.924
0.6956651 | 1557.26
0.6966453 | 1559.831
0.6976556 | 1562.25
0.6986869 | 1564.54
0.6997591 | 1566.957
0.7007863 | 1569.477
0.701817 | 1571.955
0.7027536 | 1574.247
0.7038994 | 1576.743
0.7048653 | 1579.253
0.7058755 | 1581.729
0.7068524 | 1584.025
0.7078169 | 1586.356
0.7088796 | 1588.863
0.7098885 | 1591.342
0.7109252 | 1593.895
0.7119552 | 1596.466
0.713024 | 1598.96
0.7140152 | 1601.331
0.715007 | 1603.607
0.7159437 | 1605.938
0.7168994 | 1608.267
0.7179184 | 1610.526
0.7190526 | 1613.216
0.7201139 | 1615.8
0.721118 | 1618.285
0.7221187 | 1620.598
0.7231439 | 1623.178
0.7240853 | 1625.432
0.7251187 | 1627.953
0.7261568 | 1630.414
0.7271337 | 1632.796
0.7282311 | 1635.441
0.7292256 | 1637.81
0.7301922 | 1640.194
0.7312195 | 1642.604
0.7322099 | 1644.946
0.73337 | 1647.493
0.7343298 | 1649.983
0.7353768 | 1652.562
0.7364061 | 1655.001
0.7374511 | 1657.535
0.7385056 | 1660.002
0.7394252 | 1662.448
0.7404367 | 1664.785
0.741498 | 1667.424
0.7424783 | 1669.696
0.7434483 | 1672.05
0.7444299 | 1674.436
0.7454108 | 1676.818
0.7464749 | 1679.226
0.7474803 | 1681.573
0.7484898 | 1683.939
0.7495293 | 1686.543
0.7505266 | 1689.03
0.7515266 | 1691.335
0.7524912 | 1693.702
0.7534598 | 1695.98
0.7543781 | 1698.243
0.7553611 | 1700.656
0.7563365 | 1703.176
0.7574012 | 1705.602
0.7583399 | 1707.957
0.7593781 | 1710.394
0.7604155 | 1712.932
0.7614428 | 1715.378
0.7624748 | 1717.713
0.7635027 | 1720.121
0.7644666 | 1722.6
0.7654039 | 1725.059
0.7663794 | 1727.379
0.7673256 | 1729.669
0.7683399 | 1732.081
0.7693685 | 1734.489
0.7703337 | 1736.913
0.7713385 | 1739.484
0.7723726 | 1741.984
0.7733923 | 1744.357
0.7744509 | 1746.965
0.7754833 | 1749.382
0.776424 | 1751.641
0.777567 | 1754.21
0.7785214 | 1756.537
0.7795255 | 1759.184
0.7804723 | 1761.549
0.7814914 | 1763.935
0.7825268 | 1766.512
0.7835527 | 1768.962
0.7845724 | 1771.432
0.7856351 | 1774.104
0.7866828 | 1776.591
0.7876351 | 1778.914
0.7886767 | 1781.388
0.7895983 | 1783.743
0.79071 | 1786.334
0.7917182 | 1788.687
0.7927052 | 1791.199
0.7937195 | 1793.695
0.7947441 | 1796.184
0.7957795 | 1798.729
0.7967808 | 1801.273
0.7978912 | 1803.813
0.7989014 | 1806.39
0.7999682 | 1808.944
0.800977 | 1811.253
0.8020669 | 1813.846
0.8030485 | 1816.107
0.8040267 | 1818.414
0.8050369 | 1820.879
0.8060097 | 1823.334
0.8072025 | 1825.968
0.8082379 | 1828.55
0.8091023 | 1830.837
0.8101214 | 1833.276
0.811137 | 1835.676
0.812165 | 1838.233
0.8131009 | 1840.641
0.8141827 | 1843.254
0.8151309 | 1845.711
0.8161309 | 1848.132
0.8171452 | 1850.542
0.8181084 | 1852.81
0.8191397 | 1855.251
0.8201268 | 1857.771
0.8211309 | 1860.151
0.8221581 | 1862.599
0.8230369 | 1864.888
0.8240369 | 1867.398
0.8250314 | 1869.722
0.8260811 | 1872.363
0.8270375 | 1874.734
0.8280028 | 1877.167
0.8290368 | 1879.614
0.8299953 | 1882.135
0.8310225 | 1884.62
0.8320123 | 1887.004
0.8330341 | 1889.46
0.8341478 | 1892.128
0.8351329 | 1894.63
0.8362752 | 1897.252
0.8372609 | 1899.733
0.8382337 | 1902.229
0.8391614 | 1904.523
0.8401826 | 1906.849
0.8411757 | 1909.37
0.8421696 | 1911.897
0.8432023 | 1914.408
0.8441866 | 1916.955
0.8452534 | 1919.455
0.8462513 | 1921.907
0.8473167 | 1924.384
0.8482997 | 1926.869
0.8492895 | 1929.277
0.8504066 | 1931.828
0.8514863 | 1934.419
0.8525183 | 1937.014
0.8534911 | 1939.472
0.8545313 | 1941.909
0.8555626 | 1944.445
0.8565571 | 1946.993
0.8576198 | 1949.518
0.8586385 | 1952.09
0.8596971 | 1954.647
0.860661 | 1957.08
0.8616195 | 1959.367
0.86255 | 1961.692
0.8635554 | 1964.122
0.8645309 | 1966.537
0.8657039 | 1969.138
0.8667584 | 1971.72
0.8677298 | 1974.366
0.8688497 | 1976.974
0.8699212 | 1979.573
0.8709437 | 1982.118
0.8719552 | 1984.631
0.8729198 | 1987.099
0.8739082 | 1989.56
0.8748612 | 1991.913
0.8758871 | 1994.321
0.8768585 | 1996.784
0.877868 | 1999.302
0.8789327 | 2001.812
0.8799109 | 2004.145
0.8809164 | 2006.681
0.8817794 | 2008.935
0.8828333 | 2011.484
0.8838285 | 2013.91
0.8847999 | 2016.325
0.8857243 | 2018.597
0.88668 | 2020.88
0.8876398 | 2023.362
0.8886609 | 2025.819
0.8896152 | 2028.249
0.8906125 | 2030.605
0.8916364 | 2033.096
0.892667 | 2035.691
0.8937222 | 2038.148
0.8947637 | 2040.591
0.8957569 | 2043.09
0.8966595 | 2045.496
0.8977698 | 2048.086
0.8987167 | 2050.404
0.8997167 | 2052.753
0.9007051 | 2055.155
0.901684 | 2057.583
0.9026765 | 2060.11
0.9036942 | 2062.713
0.9047834 | 2065.238
0.9058236 | 2067.87
0.9068468 | 2070.388
0.9078127 | 2072.759
0.9089128 | 2075.26
0.9098781 | 2077.712
0.9108665 | 2080.263
0.9118754 | 2082.735
0.9128522 | 2085.266
0.913874 | 2087.696
0.9148685 | 2090.173
0.9158767 | 2092.59
0.9166941 | 2094.982
0.9176185 | 2097.667
0.9184782 | 2099.992
0.9194939 | 2102.431
0.9204441 | 2104.806
0.9214128 | 2107.234
0.9223597 | 2109.515
0.9235443 | 2112.161
0.9245313 | 2114.683
0.9255006 | 2117.285
0.9265395 | 2119.713
0.9275681 | 2122.156
0.9286028 | 2124.727
0.9296689 | 2127.363
0.9306784 | 2129.972
0.9316954 | 2132.481
0.9326369 | 2134.836
0.9335885 | 2137.154
0.9345537 | 2139.62
0.9355823 | 2142.116
0.9365585 | 2144.467
0.9375926 | 2146.719
0.9386137 | 2149.299
0.9394767 | 2151.634
0.9405544 | 2154.251
0.9415667 | 2156.802
0.9426286 | 2159.467
0.9435856 | 2161.952
0.94457 | 2164.343
0.9455352 | 2166.839
0.9465611 | 2169.421
0.9475223 | 2171.774
0.9484896 | 2174.092
0.9495366 | 2176.601
0.9505011 | 2179.15
0.9515563 | 2181.583
0.9526217 | 2184.081
0.9534739 | 2186.379
0.9544909 | 2188.992
0.9554323 | 2191.316
0.9563628 | 2193.718
0.9573124 | 2196.019
0.9582886 | 2198.348
0.959247 | 2200.82
0.9602565 | 2203.43
0.9612749 | 2205.97
0.962311 | 2208.453
0.963294 | 2210.92
0.964358 | 2213.511
0.9653798 | 2216.055
0.9665154 | 2218.633
0.96745 | 2221.026
0.9683914 | 2223.594
0.9694023 | 2225.996
0.9703648 | 2228.411
0.9713798 | 2230.948
0.9723539 | 2233.35
0.9733668 | 2235.796
0.9743866 | 2238.483
0.9754268 | 2241.102
0.9764772 | 2243.563
0.9774697 | 2246.103
0.9784656 | 2248.54
0.9794009 | 2250.948
0.9805194 | 2253.558
0.9815296 | 2255.923
0.9824894 | 2258.581
0.9835071 | 2261.154
0.9845037 | 2263.686
0.9855541 | 2266.274
0.9865555 | 2268.818
0.9876209 | 2271.38
0.9886324 | 2274.013
0.9896311 | 2276.588
0.9906086 | 2279.011
0.9915255 | 2281.363
0.9925037 | 2283.72
0.9935282 | 2286.273
0.9945241 | 2288.666
0.9955704 | 2291.057
0.9963729 | 2293.36
0.9974083 | 2296.038
0.9984328 | 2298.69
0.9994968 | 2301.322
1.000491 | 2303.887
1.001484 | 2306.301
1.002465 | 2308.833
1.003401 | 2311.269
1.004407 | 2313.684
1.005369 | 2316.193
1.006377 | 2318.731
1.007398 | 2321.232
1.008455 | 2323.717
1.009506 | 2326.162
1.010402 | 2328.533
1.011304 | 2330.931
1.012287 | 2333.365
1.013256 | 2335.769
1.014196 | 2338.184
1.015168 | 2340.625
1.016171 | 2343.068
1.017184 | 2345.577
1.018194 | 2348.203
1.019215 | 2350.73
1.020217 | 2353.316
1.021309 | 2355.88
1.022343 | 2358.377
1.023338 | 2360.677
1.024273 | 2363.109
1.025209 | 2365.658
1.026179 | 2368.099
1.027164 | 2370.527
1.028147 | 2372.95
1.029128 | 2375.405
1.030114 | 2377.839
1.031132 | 2380.333
1.032144 | 2382.902
1.033179 | 2385.424
1.034194 | 2387.848
1.035184 | 2390.287
1.036145 | 2392.776
1.037047 | 2395.052
1.038028 | 2397.327
1.038982 | 2399.838
1.039803 | 2402.123
1.040785 | 2404.584
1.04178 | 2407.034
1.042647 | 2409.286
1.043704 | 2411.967
1.044775 | 2414.637
1.045798 | 2417.346
1.046728 | 2419.855
1.047888 | 2422.47
1.048815 | 2424.779
1.049823 | 2427.423
1.050814 | 2430.035
1.05187 | 2432.309
1.052891 | 2434.836
1.053685 | 2437.174
1.054742 | 2439.699
1.055761 | 2442.281
1.05662 | 2444.55
1.05761 | 2447.123
1.058599 | 2449.551
1.059565 | 2452.065
1.060525 | 2454.53
1.061568 | 2457.059
1.062541 | 2459.390625
1.063539 | 2461.832
1.064557 | 2464.453125
1.065604 | 2466.916
1.066658 | 2469.401
1.067527 | 2471.726
1.06839 | 2473.978
1.069341 | 2476.332
1.0703 | 2478.628
1.071268 | 2481.106
1.072244 | 2483.543
1.073204 | 2485.964
1.074266 | 2488.638
1.075076 | 2490.974
1.07617 | 2493.578
1.077259 | 2496.175
1.078279 | 2498.816
1.079334 | 2501.409
1.080285 | 2503.668
1.081227 | 2506.056
1.082046 | 2508.344
1.083037 | 2510.897
1.084048 | 2513.32
1.08503 | 2515.869
1.086073 | 2518.462
1.087057 | 2520.94
1.088064 | 2523.515625
1.088958 | 2525.781
1.089947 | 2528.339
1.090961 | 2530.791
1.091904 | 2533.276
1.092836 | 2535.726
1.093817 | 2538.022
1.094784 | 2540.305
1.095798 | 2542.981
1.096751 | 2545.618
1.097742 | 2548.002
1.098755 | 2550.498
1.099771 | 2553.161
1.100806 | 2555.785
1.101764 | 2558.316
1.102763 | 2560.867
1.10369 | 2563.3125
1.104643 | 2565.604
1.105617 | 2568.015
1.106616 | 2570.713
1.107643 | 2573.273
1.1086 | 2575.624
1.109479 | 2577.953
1.110361 | 2580.392
1.111415 | 2582.982
1.112432 | 2585.555
1.113361 | 2588.078
1.114323 | 2590.539
1.115304 | 2592.91
1.116301 | 2595.56
1.117124 | 2597.827
1.118117 | 2600.31
1.119151 | 2602.914
1.120167 | 2605.594
1.121211 | 2608.13
1.122252 | 2610.655
1.123253 | 2613.261
1.124224 | 2615.882
1.125161 | 2618.266
1.126146 | 2620.709
1.127083 | 2623.263
1.128105 | 2625.844
1.129164 | 2628.336
1.130169 | 2630.955
1.131054 | 2633.418
1.131961 | 2635.701
1.133015 | 2638.323
1.134027 | 2640.916
1.134948 | 2643.405
1.135922 | 2645.736
1.136875 | 2648.145
1.137691 | 2650.408
1.138703 | 2653.038
1.139748 | 2655.556
1.140761 | 2658.215
1.14165 | 2660.471
1.14273 | 2663.147
1.143574 | 2665.437
1.14444 | 2667.918
1.14525 | 2670.24
1.146227 | 2672.596
1.147212 | 2674.984
1.148199 | 2677.612
1.149197 | 2680.104
1.15015 | 2682.475
1.151157 | 2685.149
1.152005 | 2687.5
1.153079 | 2690.187
1.1541 | 2692.83
1.155087 | 2695.458
1.156068 | 2697.919
1.156964 | 2700.22
1.157911 | 2702.782
1.158897 | 2705.37
1.159898 | 2707.789
1.160893 | 2710.299
1.161897 | 2712.869
1.162924 | 2715.524
1.163977 | 2717.954
1.164997 | 2720.683
1.16581 | 2723.098
1.166784 | 2725.493
1.167708 | 2727.833
1.168634 | 2730.36
1.169656 | 2732.924
1.170683 | 2735.391
1.171613 | 2737.971
1.172497 | 2740.269
1.173547 | 2742.97
1.174577 | 2745.604
1.175618 | 2748.25
1.176596 | 2750.845
1.177667 | 2753.35
1.178661 | 2755.793
1.179478 | 2758.181
1.18047 | 2760.781
1.181475 | 2763.259
1.182504 | 2765.826
1.183506 | 2768.418
1.184556 | 2771.024
1.185463 | 2773.347
1.186295 | 2775.678
1.18727 | 2778.216
1.188215 | 2780.506
1.18918 | 2782.931
1.190187 | 2785.452
1.191186 | 2787.818
1.192218 | 2790.202
1.193201 | 2792.897
1.194022 | 2795.268
1.195094 | 2797.878
1.196168 | 2800.561
1.197172 | 2803.189
1.19812 | 2805.549
1.199043 | 2807.955
1.200011 | 2810.488
1.201021 | 2813.147
1.201997 | 2815.648
1.203035 | 2818.304
1.204089 | 2821
1.205134 | 2823.602
1.206225 | 2826.122
1.207106 | 2828.513
1.207956 | 2830.774
1.208835 | 2833.127
1.209857 | 2835.704
1.210844 | 2838.167
1.211821 | 2840.611
1.212838 | 2843.138
1.213851 | 2845.763
1.214693 | 2848.031
1.215766 | 2850.698
1.216789 | 2853.315
1.217774 | 2855.877
1.218728 | 2858.259
1.219778 | 2860.663
1.22075 | 2863.124
1.221564 | 2865.442
1.22256 | 2867.991
1.22356 | 2870.441
1.224545 | 2873.08
1.22561 | 2875.697
1.226621 | 2878.164
1.227631 | 2880.834
1.228467 | 2883.121
1.229384 | 2885.523
1.230321 | 2887.924
1.231308 | 2890.377
1.232274 | 2892.829
1.233445 | 2895.452
1.234487 | 2897.878
1.23533 | 2900.396
1.236248 | 2902.811
1.237284 | 2905.349
1.238288 | 2907.913
1.23921 | 2910.372
1.240163 | 2912.639
1.241116 | 2915.028
1.242118 | 2917.656
1.243134 | 2920.314
1.244116 | 2922.894
1.245154 | 2925.498
1.246208 | 2928.082
1.24726 | 2930.626
1.248234 | 2933.078
1.24923 | 2935.675
1.250201 | 2938.301
1.251167 | 2940.775
1.252144 | 2943.26
1.253143 | 2945.743
1.254154 | 2948.29
1.2552 | 2950.79
1.256233 | 2953.443
1.257113 | 2955.703
1.258203 | 2958.195
1.259158 | 2960.667
1.260078 | 2963.159
1.261054 | 2965.554
1.26218 | 2968.122
1.263199 | 2970.827
1.264052 | 2973.271
1.265098 | 2975.848
1.266007 | 2978.109
1.266902 | 2980.504
1.267951 | 2983.136
1.268908 | 2985.558
1.269834 | 2988.113
1.270841 | 2990.636
1.271818 | 2993.121
1.272782 | 2995.599
1.273804 | 2998.113
1.274788 | 3000.728
1.275816 | 3003.136
1.276917 | 3005.767
1.277735 | 3008.223
1.278691 | 3010.682
1.279661 | 3012.972
1.280592 | 3015.362
1.281577 | 3017.922
1.282515 | 3020.282
1.283484 | 3022.84
1.284357 | 3025.184
1.285212 | 3027.452
1.286297 | 3029.985
1.28731 | 3032.672
1.288252 | 3035.217
1.28916 | 3037.471
1.290277 | 3040.016
1.291233 | 3042.72
1.292105 | 3045.137
1.293073 | 3047.636
1.29415 | 3050.257
1.29505 | 3052.584
1.296039 | 3055.157
1.297066 | 3057.664
1.298032 | 3060.305
1.298974 | 3062.872
1.299955 | 3065.273
1.300975 | 3067.807
1.301955 | 3070.476
1.302941 | 3072.975
1.303974 | 3075.273
1.304815 | 3077.573
1.305707 | 3080.07
1.306738 | 3082.706
1.307708 | 3085.238
1.308665 | 3087.813
1.309607 | 3090.256
1.310624 | 3092.728
1.311626 | 3095.409
1.312472 | 3097.703
1.313568 | 3100.344
1.314573 | 3102.963
1.315411 | 3105.235
1.316458 | 3107.905
1.317445 | 3110.183
1.318355 | 3112.53
1.319152 | 3114.826
1.319989 | 3117.078
1.32101 | 3119.581
1.321842 | 3121.851
1.322721 | 3124.206
1.323789 | 3126.887
1.324675 | 3129.159
1.325574 | 3131.558
1.326551 | 3134.171
1.327451 | 3136.445
1.328498 | 3139.016
1.32932 | 3141.292
1.330264 | 3143.759
1.331296 | 3146.051
1.332287 | 3148.717
1.333154 | 3151.136
1.334025 | 3153.491
1.334894 | 3155.768
1.335893 | 3158.275
1.336798 | 3160.696
1.337715 | 3162.961
1.338714 | 3165.414
1.339531 | 3167.751
1.34055 | 3170.375
1.341555 | 3172.834
1.342411 | 3175.106
1.343297 | 3177.419
1.344304 | 3179.88
1.345421 | 3182.44
1.346373 | 3185.061
1.34716 | 3187.329
1.348144 | 3189.779
1.349164 | 3192.328
1.350158 | 3194.903
1.35116 | 3197.463
1.352222 | 3199.858
1.353078 | 3202.15
1.353937 | 3204.597
1.354905 | 3207.155
1.355825 | 3209.467
1.356804 | 3211.945
1.357839 | 3214.608
1.358792 | 3216.95
1.359784 | 3219.408
1.360638 | 3221.737
1.361484 | 3224.039
1.362564 | 3226.698
1.363597 | 3229.387
1.364517 | 3231.969
1.365432 | 3234.228
1.366479 | 3236.869
1.367277 | 3239.585
1.368098 | 3241.927
1.369169 | 3244.419
1.37015 | 3247.062
1.371048 | 3249.389
1.372123 | 3251.991
1.373184 | 3254.619
1.374146 | 3257.282
1.375146 | 3259.927
1.376103 | 3262.377
1.377146 | 3264.974
1.378005 | 3267.317
1.37889 | 3269.617
1.379953 | 3272.265
1.380838 | 3274.59
1.38166 | 3276.941
1.382605 | 3279.338
1.38352 | 3281.704
1.384502 | 3284.113
1.385483 | 3286.494
1.38676 | 3289.101
1.387778 | 3291.615
1.388652 | 3293.894
1.389487 | 3296.205
1.390418 | 3298.501
1.391377 | 3300.958
1.392347 | 3303.632
1.393383 | 3306.152
1.394355 | 3308.701
1.395245 | 3311.169
1.396147 | 3313.482
1.397137 | 3316.073
1.398145 | 3318.606
1.399009 | 3320.913
1.399951 | 3323.177
1.400987 | 3325.605
1.401872 | 3327.975
1.402685 | 3330.45
1.403818 | 3333.17
1.404818 | 3335.756
1.40572 | 3338.059
1.406711 | 3340.621
1.407763 | 3343.225
1.408746 | 3345.756
1.409596 | 3348.032
1.410667 | 3350.561
1.41164 | 3353.013
1.412701 | 3355.648
1.413754 | 3358.135
1.414882 | 3360.754
1.415865 | 3363.288
1.416816 | 3365.905
1.417794 | 3368.352
1.418778 | 3370.796
1.419778 | 3373.411
1.420864 | 3376.052
1.42191 | 3378.66
1.422793 | 3380.936
1.423739 | 3383.547
1.424668 | 3385.898
1.425735 | 3388.398
1.42669 | 3390.914
1.42778 | 3393.546
1.428791 | 3395.915
1.4297 | 3398.292
1.430643 | 3400.938
1.431574 | 3403.403
1.432542 | 3405.741
1.433515 | 3408.31
1.434423 | 3410.703
1.435515 | 3413.034
1.436427 | 3415.453
1.43729 | 3417.778
1.438183 | 3420.133
1.439188 | 3422.61
1.440171 | 3424.899
1.440384 | 3425.02
1.439495 | 3424.204
1.439581 | 3421.766
1.439553 | 3284.516
1.439294 | 2942.516
1.438676 | 2602.766
1.436005 | 2260.766
1.410545 | 1916.516
1.357183 | 1576.766
1.304867 | 1234.766
1.2672 | 892.7655
1.25011 | 550.7655
1.230317 | 208.7655
1.210611 | 5.140477
1.19605 | 4.977879
1.185761 | 3.65952
1.181729 | 3.409031
1.189358 | 2.398289
1.196944 | 4.279149
1.204399 | 3.663914
1.208584 | 3.088231
1.211058 | 3.953953
1.212748 | 2.943211
1.214426 | 3.223362
1.21957 | 3.869358
1.2255 | 2.757542
1.230186 | 3.320042
1.233696 | 3.463963
1.231895 | 2.57407
1.236682 | 2.520237
1.240606 | 2.856419
1.242469 | 2.258763
1.239472 | 2.634495
1.237532 | 2.098362
1.239153 | 2.068699
1.241235 | 2.424656
1.242979 | 2.095066
1.240619 | 1.951969
1.237916 | 2.107975
1.239829 | 2.105091
1.242728 | 2.018299
1.239369 | 1.906513
1.242406 | 1.951695
1.24488 | 1.722081
1.242139 | 1.697636
1.239087 | 1.850346
1.241392 | 1.731968
1.243452 | 1.579258
1.241117 | 1.585575
1.23968 | 1.47082
1.241195 | 1.57519
1.243419 | 1.526575
1.245163 | 1.491831
1.242584 | 1.48469
1.240818 | 1.516001
1.2423 | 1.418532
1.244044 | 1.342177
1.24566 | 1.327894
1.243153 | 1.352202
1.241638 | 1.275847
1.244131 | 1.216521
1.245701 | 1.244124
1.243494 | 1.230116
1.241837 | 1.188643
1.244363 | 1.076994
1.245867 | 1.080393
1.243703 | 1.014183
1.242183 | 0.9897388
1.243962 | 0.9341892
1.245529 | 0.920113
1.242897 | 0.9131778
1.244422 | 0.8782276
1.245861 | 0.8817123
1.244139 | 0.8747772
1.242275 | 0.8364624
1.244797 | 0.7806381
1.243345 | 0.7248782
1.245726 | 0.6865336
1.243999 | 0.6795985
1.242214 | 0.6552226
1.243955 | 0.6760108
1.246021 | 0.6377646
1.243907 | 0.5820261
1.245437 | 0.5087691
1.243219 | 0.5156356
1.245543 | 0.5261069
1.244095 | 0.4948302
1.245551 | 0.4426452
1.243412 | 0.4773894
1.245634 | 0.5052672
1.243954 | 0.4635192
1.244102 | 0.3973609
1.245625 | 0.4111533
1.243477 | 0.4112392
1.245271 | 0.4042023
1.245463 | 0.2961929
1.243738 | 0.3101318
1.24532 | 0.3275555
1.245274 | 0.2717483
1.245274 | 0.2717483
1.245107 | 0.2752331
1.244721 | 0.2822025

## Образец2.4
Образец2.4 | Образец2.4
Деформация | Стандартное усилие
% | MPa
0 | 32.68056
0.0001340679 | 32.70489
0.0001828311 | 32.76071
0.0001814165 | 32.73977
0.0001800208 | 32.7572
0.0001971196 | 32.82688
0.000194262 | 32.81301
0.0003984334 | 33.50309
0.001192836 | 35.04612
0.002587925 | 37.49387
0.003953893 | 39.90867
0.005237947 | 42.47398
0.006535625 | 44.99644
0.007654149 | 47.42002
0.008747469 | 49.70298
0.01002199 | 52.21006
0.01129105 | 54.63914
0.01238097 | 56.95286
0.01363096 | 59.37864
0.01479104 | 61.77586
0.01626242 | 64.22471
0.01743272 | 66.54063
0.01860506 | 68.86753
0.0197154 | 71.21201
0.02094837 | 73.51914
0.0221936 | 75.92735
0.02338705 | 78.27842
0.02469835 | 80.76353
0.02595516 | 83.0355
0.02727055 | 85.56675
0.02851101 | 88.00242
0.02987476 | 90.38645
0.03119832 | 92.93528
0.03240336 | 95.31052
0.03368265 | 97.60557
0.03511248 | 99.76219
0.03641424 | 102.2759
0.03779843 | 104.6841
0.03900415 | 107.0549
0.04038425 | 109.3895
0.04152525 | 111.6483
0.0428025 | 113.917
0.04390944 | 116.1758
0.04519827 | 118.4939
0.04627932 | 120.7768
0.04756133 | 123.2927
0.04872141 | 125.6877
0.04990669 | 127.9817
0.05088489 | 130.3767
0.05205246 | 132.998
0.05349251 | 135.5205
0.05468256 | 137.8782
0.05583378 | 140.1567
0.05702519 | 142.6418
0.05816687 | 144.9599
0.05925406 | 147.2363
0.06057967 | 149.7697
0.06171659 | 152.279
0.06287979 | 154.5653
0.06407801 | 156.9647
0.06524422 | 159.3751
0.06646969 | 161.8888
0.06761546 | 164.4508
0.06867676 | 166.859
0.06986545 | 169.3485
0.07109842 | 171.6447
0.07225713 | 174.0221
0.07351939 | 176.5599
0.07462565 | 178.9901
0.07575848 | 181.3082
0.07689948 | 183.6989
0.07806569 | 186.1796
0.07925506 | 188.6647
0.08045873 | 191.1718
0.08162698 | 193.7821
0.08271553 | 196.0343
0.08394645 | 198.515
0.08499549 | 200.9628
0.08605952 | 203.4325
0.08722982 | 205.7418
0.08851387 | 208.194
0.08963649 | 210.589
0.09081836 | 212.9598
0.09192122 | 215.4801
0.09315418 | 217.8488
0.09428701 | 220.2855
0.09553701 | 222.8893
0.09667665 | 225.2843
0.09790553 | 227.8156
0.09910988 | 230.2194
0.1002768 | 232.8055
0.1014185 | 235.1808
0.1023755 | 237.556
0.1034784 | 239.9862
0.1047543 | 242.3647
0.1058524 | 244.6785
0.1070281 | 247.0801
0.1082066 | 249.6267
0.1093537 | 252.0701
0.1105308 | 254.6255
0.1117195 | 257.0513
0.1129082 | 259.5715
0.1141037 | 262.105
0.1153244 | 264.6252
0.1164068 | 267.0554
0.117524 | 269.3801
0.1186255 | 271.8718
0.1196139 | 274.1284
0.120761 | 276.5366
0.121947 | 278.791
0.1230478 | 281.353
0.1243352 | 283.7766
0.1255028 | 286.3958
0.1267113 | 288.8391
0.1279286 | 291.4055
0.1290927 | 293.9192
0.1302467 | 296.3032
0.1313666 | 298.6389
0.1324837 | 300.9768
0.1336111 | 303.5322
0.1349238 | 306.1382
0.135981 | 308.4915
0.1369796 | 310.7964
0.1381758 | 313.1585
0.1393025 | 315.5359
0.1405491 | 318.0188
0.1417521 | 320.5457
0.1429394 | 323.022
0.1441465 | 325.5159
0.1452657 | 328.012
0.1464395 | 330.4026
0.1475151 | 332.6811
0.1487011 | 335.0937
0.1497937 | 337.3877
0.1510096 | 339.9079
0.1521683 | 342.4238
0.1533822 | 345.0056
0.1545668 | 347.5258
0.1557698 | 349.9692
0.1569783 | 352.5466
0.1581697 | 355.0273
0.1593665 | 357.4992
0.1605075 | 359.7888
0.1616356 | 362.2783
0.1627555 | 364.6579
0.1638856 | 366.9716
0.1650382 | 369.3073
0.1662153 | 371.7924
0.1674469 | 374.3611
0.1686451 | 376.8615
0.1697269 | 379.1335
0.1707732 | 381.6604
0.171812 | 384.0312
0.1730313 | 386.435
0.1741866 | 388.896
0.1753311 | 391.2251
0.1764394 | 393.6135
0.1776267 | 396.0063
0.1787738 | 398.4057
0.1799298 | 400.8315
0.1810926 | 403.2573
0.1822356 | 405.7776
0.1834652 | 408.1748
0.1846185 | 410.7082
0.1858453 | 413.2373
0.1868453 | 415.5949
0.1878637 | 417.8647
0.1889843 | 420.1872
0.1902867 | 422.6306
0.1913909 | 424.9575
0.1925265 | 427.4228
0.1936579 | 429.7937
0.1948071 | 432.237
0.1959583 | 434.5859
0.197132 | 437.115
0.1983241 | 439.4792
0.1994999 | 442.0237
0.2007104 | 444.6054
0.2019304 | 447.1653
0.2030578 | 449.5735
0.2035183 | 450.7204
0.2046327 | 453.2407
0.2058922 | 455.7675
0.2069985 | 458.0527
0.2081763 | 460.5312
0.2093036 | 463.1108
0.2105666 | 465.5849
0.2117117 | 468.0547
0.2129222 | 470.5573
0.2141449 | 473.1677
0.2153499 | 475.7715
0.2165039 | 478.228
0.2176224 | 480.6823
0.2187593 | 483.1103
0.2198676 | 485.4812
0.2208642 | 487.7641
0.2220011 | 490.2888
0.2231823 | 492.6311
0.2243506 | 495.0283
0.2255079 | 497.476
0.2266728 | 500.0688
0.2279126 | 502.5671
0.2291408 | 505.1357
0.230183 | 507.3908
0.2313213 | 509.9287
0.2324814 | 512.2753
0.2335556 | 514.6352
0.2347137 | 517.1159
0.2358996 | 519.4978
0.2369269 | 521.7895
0.2378942 | 524.2263
0.2391026 | 526.7334
0.2402797 | 529.0163
0.2414752 | 531.5893
0.242717 | 534.1931
0.2439166 | 536.7683
0.2450985 | 539.2072
0.24623 | 541.6506
0.2473471 | 544.0346
0.2484656 | 546.2934
0.249621 | 548.7785
0.2507742 | 551.1955
0.2519384 | 553.7817
0.2531223 | 556.3151
0.2541795 | 558.7233
0.2552681 | 561.0195
0.2564513 | 563.5024
0.2576693 | 566.0468
0.2588655 | 568.5781
0.2600255 | 571.1137
0.2611911 | 573.4714
0.2623368 | 575.9082
0.2635058 | 578.2768
0.26464 | 580.7663
0.2658028 | 583.1723
0.2669581 | 585.6947
0.2681434 | 588.1733
0.2693341 | 590.6474
0.2703293 | 592.9545
0.2713756 | 595.4198
0.2725371 | 597.9994
0.2737285 | 600.3351
0.2748238 | 602.6686
0.275941 | 604.967
0.2770554 | 607.329
0.278174 | 609.7878
0.279334 | 612.1608
0.2804784 | 614.7404
0.2815064 | 617.0519
0.2826637 | 619.6623
0.2838742 | 622.154
0.2850615 | 624.7358
0.286238 | 627.2428
0.2872311 | 629.5851
0.2883442 | 632.1823
0.2896181 | 634.7092
0.2907209 | 637.069
0.2918851 | 639.5717
0.2930622 | 642.0942
0.2942127 | 644.5617
0.2954123 | 647.1391
0.2965622 | 649.7253
0.2977985 | 652.2939
0.2989825 | 654.8493
0.3000356 | 657.1213
0.3011909 | 659.6503
0.3023285 | 661.941
0.3034811 | 664.4854
0.3045696 | 667.0276
0.305727 | 669.3479
0.3068394 | 671.7034
0.3080567 | 674.1863
0.3092283 | 676.689
0.3102256 | 679.0379
0.3114299 | 681.6043
0.3126098 | 684.1202
0.3137036 | 686.4701
0.3146757 | 688.7377
0.3158412 | 691.2228
0.3169597 | 693.5585
0.3180755 | 695.9843
0.3191961 | 698.4914
0.3202042 | 700.9281
0.321239 | 703.3363
0.3224079 | 705.727
0.3236198 | 708.2231
0.3247873 | 710.7565
0.3258371 | 713.2043
0.3268657 | 715.496
0.3280741 | 718.0405
0.3292097 | 720.5014
0.3303643 | 723.0876
0.3314794 | 725.5573
0.3326041 | 727.9787
0.3337798 | 730.4946
0.3347709 | 732.7819
0.3358241 | 735.078
0.33682 | 737.495
0.3378527 | 739.9384
0.3390747 | 742.4015
0.3401408 | 744.7087
0.3413642 | 747.2619
0.3423765 | 749.6064
0.3435182 | 752.0981
0.3446142 | 754.4931
0.3457327 | 756.9474
0.3467423 | 759.2721
0.3479194 | 761.8342
0.3491169 | 764.3434
0.3500938 | 766.6066
0.3510754 | 768.861
0.3521053 | 771.2582
0.3531952 | 773.7961
0.3541939 | 776.1032
0.3554166 | 778.5817
0.3565195 | 780.9723
0.357608 | 783.2839
0.3587225 | 785.8349
0.359841 | 788.3376
0.3610086 | 790.8271
0.3621925 | 793.4089
0.3632122 | 795.6742
0.3643491 | 798.2472
0.3655453 | 800.8136
0.3665542 | 803.1274
0.3677538 | 805.7531
0.3687994 | 808.1635
0.3697456 | 810.4882
0.3708525 | 812.758
0.3719527 | 815.0827
0.3731039 | 817.603
0.374234 | 820.1408
0.3752694 | 822.4369
0.3764254 | 824.9704
0.3775957 | 827.55
0.3786175 | 829.9076
0.3796665 | 832.2917
0.3807299 | 834.5922
0.3818879 | 837.1432
0.3828824 | 839.4306
0.3839907 | 841.9113
0.3850813 | 844.5326
0.3862108 | 847.1078
0.3874213 | 849.5578
0.3884451 | 851.8342
0.3896079 | 854.3764
0.390612 | 856.7011
0.3917768 | 859.318
0.3930037 | 861.8625
0.3940241 | 864.2465
0.3950684 | 866.6064
0.3961828 | 869.1442
0.3973095 | 871.5175
0.3984614 | 874.163
0.3995908 | 876.7558
0.4006099 | 879.0849
0.4015697 | 881.4558
0.4026228 | 883.7871
0.403618 | 886.0524
0.404804 | 888.6013
0.4058422 | 890.8864
0.406915 | 893.2749
0.4079028 | 895.571
0.4089266 | 897.8276
0.410071 | 900.3984
0.4111555 | 902.9494
0.4123339 | 905.4851
0.4134654 | 908.0603
0.4146282 | 910.6289
0.4156493 | 912.9162
0.4166595 | 915.2959
0.4177277 | 917.8051
0.4187937 | 920.121
0.4198523 | 922.4282
0.4208898 | 924.7814
0.4220498 | 927.3918
0.4231398 | 929.9384
0.4242985 | 932.5532
0.425447 | 935.1328
0.4264354 | 937.4267
0.4276268 | 940.0656
0.4286384 | 942.4101
0.4296384 | 944.7238
0.4308196 | 947.2771
0.4318597 | 949.6193
0.4328509 | 952.3088
0.4339156 | 954.9455
0.4348911 | 957.2109
0.4360471 | 959.7641
0.4371342 | 962.1591
0.4382466 | 964.7629
0.4393938 | 967.3469
0.4405212 | 969.7397
0.4414966 | 972.082
0.4425252 | 974.4506
0.4435457 | 976.76
0.4445661 | 979.0605
0.4455995 | 981.4973
0.4466138 | 983.7736
0.447624 | 986.1159
0.4486226 | 988.4758
0.4496737 | 990.9147
0.4507895 | 993.2021
0.451908 | 995.8103
0.4530667 | 998.4206
0.4540913 | 1000.73
0.4551042 | 1003.024
0.4562527 | 1005.557
0.457284 | 1008.016
0.4583269 | 1010.444
0.4593222 | 1012.843
0.4605395 | 1015.441
0.4614427 | 1017.699
0.4625912 | 1020.253
0.4635967 | 1022.628
0.4645551 | 1025.019
0.4657479 | 1027.611
0.4668909 | 1030.204
0.4680626 | 1032.806
0.4690742 | 1035.174
0.4702697 | 1037.789
0.4713514 | 1040.131
0.4723841 | 1042.572
0.4733984 | 1044.97
0.4744951 | 1047.492
0.4756327 | 1050.028
0.4766014 | 1052.337
0.4776184 | 1054.649
0.4785782 | 1056.925
0.4795898 | 1059.302
0.4806282 | 1061.718
0.4816698 | 1063.983
0.4827031 | 1066.33
0.4837556 | 1068.72
0.4847883 | 1071.087
0.4858012 | 1073.37
0.4869456 | 1075.91
0.4880553 | 1078.424
0.4889824 | 1080.713
0.4900028 | 1083.038
0.4911357 | 1085.598
0.4921813 | 1087.951
0.4931813 | 1090.3
0.494216 | 1092.719
0.4951009 | 1094.969
0.4961595 | 1097.441
0.4973693 | 1100.058
0.4983625 | 1102.442
0.4994183 | 1104.758
0.5004824 | 1107.304
0.5016683 | 1109.913
0.5027923 | 1112.38
0.5038093 | 1114.804
0.5047937 | 1117.135
0.5057862 | 1119.495
0.506797 | 1121.784
0.5078052 | 1124.072
0.5088549 | 1126.473
0.509904 | 1128.965
0.5109387 | 1131.452
0.5119183 | 1133.782
0.5130123 | 1136.308
0.5140981 | 1138.875
0.5152452 | 1141.437
0.5163794 | 1143.99
0.5173842 | 1146.26
0.5185456 | 1148.877
0.5195327 | 1151.294
0.5205879 | 1153.713
0.5215913 | 1156.115
0.5226553 | 1158.516
0.5236151 | 1160.885
0.5247438 | 1163.405
0.5256737 | 1165.754
0.5266709 | 1168.054
0.5277881 | 1170.603
0.5287826 | 1172.882
0.5299495 | 1175.501
0.5309298 | 1177.85
0.5319734 | 1180.122
0.5329495 | 1182.387
0.5340299 | 1184.76
0.5350483 | 1187.32
0.5360626 | 1189.84
0.5370769 | 1192.123
0.5381682 | 1194.674
0.5393071 | 1197.291
0.5402765 | 1199.603
0.5412894 | 1202.094
0.5422696 | 1204.549
0.5434454 | 1207.139
0.5444399 | 1209.44
0.5454556 | 1211.879
0.5465135 | 1214.256
0.5475741 | 1216.627
0.5486109 | 1219.042
0.5495625 | 1221.534
0.5505353 | 1223.806
0.5516109 | 1226.319
0.5526313 | 1228.642
0.5536068 | 1230.969
0.5546497 | 1233.239
0.5556483 | 1235.706
0.556664 | 1238.101
0.5578793 | 1240.747
0.5589167 | 1243.126
0.559978 | 1245.537
0.5609508 | 1247.951
0.5620182 | 1250.384
0.5631108 | 1252.957
0.5641996 | 1255.362
0.5651853 | 1257.698
0.5661594 | 1260.132
0.5671765 | 1262.45
0.5683495 | 1265.063
0.5694108 | 1267.53
0.5704312 | 1270.066
0.5714598 | 1272.698
0.5725457 | 1275.243
0.5735552 | 1277.53
0.57456 | 1279.798
0.5756737 | 1282.423
0.5767984 | 1285.016
0.5778031 | 1287.398
0.5788127 | 1289.718
0.5798024 | 1292.001
0.5808086 | 1294.535
0.5818208 | 1297.024
0.5828549 | 1299.373
0.5838985 | 1301.803
0.5849162 | 1304.284
0.5859455 | 1306.655
0.5868698 | 1309.063
0.5878242 | 1311.35
0.5889454 | 1313.95
0.5900612 | 1316.534
0.5910599 | 1318.819
0.5920428 | 1321.19
0.5930551 | 1323.479
0.5940285 | 1325.749
0.5950728 | 1328.133
0.5960701 | 1330.682
0.5971409 | 1333.103
0.5981682 | 1335.47
0.5991212 | 1337.722
0.6000885 | 1340.018
0.6009869 | 1342.283
0.601991 | 1344.676
0.6029454 | 1346.99
0.6041184 | 1349.605
0.6051041 | 1351.982
0.6061354 | 1354.303
0.6071708 | 1356.752
0.6082226 | 1359.218
0.6092682 | 1361.553
0.6102437 | 1363.962
0.6112485 | 1366.456
0.6123166 | 1368.993
0.6132866 | 1371.246
0.6142594 | 1373.522
0.6152771 | 1375.99
0.6163105 | 1378.488
0.6172812 | 1380.966
0.6183036 | 1383.315
0.6193036 | 1385.6
0.6203826 | 1387.984
0.6213983 | 1390.399
0.6224324 | 1392.821
0.623401 | 1395.126
0.6245311 | 1397.69
0.6255025 | 1399.99
0.6264514 | 1402.359
0.6274609 | 1404.728
0.6284712 | 1407.103
0.6295284 | 1409.524
0.6305052 | 1412.009
0.6315352 | 1414.477
0.6326244 | 1417.021
0.6336326 | 1419.434
0.6346476 | 1421.781
0.6356612 | 1424.112
0.6367552 | 1426.674
0.6376911 | 1428.97
0.6386809 | 1431.293
0.6397068 | 1433.567
0.6407054 | 1435.986
0.6417449 | 1438.583
0.642764 | 1440.949
0.643811 | 1443.331
0.644871 | 1445.836
0.6459125 | 1448.277
0.6469064 | 1450.705
0.6479051 | 1453.174
0.6488479 | 1455.547
0.6499807 | 1458.15
0.6510039 | 1460.431
0.6519828 | 1462.802
0.6529542 | 1465.186
0.6540257 | 1467.552
0.6550155 | 1469.82
0.6560257 | 1472.356
0.6570754 | 1474.885
0.6580938 | 1477.273
0.6590965 | 1479.64
0.6601694 | 1482.265
0.6611639 | 1484.544
0.662151 | 1486.798
0.6630651 | 1489.057
0.6640611 | 1491.399
0.6650726 | 1493.775
0.666057 | 1496.189
0.6670542 | 1498.58
0.6680883 | 1500.995
0.6691612 | 1503.478
0.6701503 | 1505.897
0.6711496 | 1508.301
0.6720842 | 1510.571
0.6732041 | 1513.22
0.6741911 | 1515.593
0.6752878 | 1518.125
0.6762994 | 1520.498
0.6772885 | 1523.091
0.6783328 | 1525.705
0.6793307 | 1528.151
0.6803655 | 1530.594
0.6814016 | 1533.035
0.6823954 | 1535.51
0.6835671 | 1538.109
0.6846679 | 1540.669
0.6856454 | 1543.088
0.6866168 | 1545.503
0.6875998 | 1547.856
0.6886509 | 1550.174
0.6896025 | 1552.501
0.6906182 | 1554.944
0.6916365 | 1557.482
0.692704 | 1560.009
0.6937455 | 1562.512
0.6947523 | 1564.823
0.6958954 | 1567.409
0.6968565 | 1569.763
0.6978497 | 1572.129
0.6987884 | 1574.408
0.6998014 | 1576.664
0.7008123 | 1579.149
0.7018266 | 1581.711
0.7029083 | 1584.223
0.7039165 | 1586.616
0.7049567 | 1589.149
0.7059771 | 1591.641
0.7069893 | 1594.029
0.7079478 | 1596.347
0.7088524 | 1598.668
0.7098538 | 1600.931
0.7108354 | 1603.28
0.7118796 | 1605.747
0.7128824 | 1608.109
0.7139123 | 1610.445
0.7149273 | 1612.93
0.7160281 | 1615.591
0.7170942 | 1618.096
0.7180608 | 1620.59
0.719101 | 1622.998
0.7200111 | 1625.34
0.7210124 | 1627.667
0.7220206 | 1630.111
0.7229927 | 1632.519
0.7239709 | 1634.852
0.7249627 | 1637.208
0.7259974 | 1639.504
0.7269967 | 1641.982
0.7280894 | 1644.538
0.7291221 | 1646.887
0.7301153 | 1649.293
0.7310883 | 1651.749
0.7319752 | 1654.006
0.7329452 | 1656.289
0.7338914 | 1658.598
0.7349023 | 1660.949
0.7358955 | 1663.329
0.7369098 | 1665.886
0.7378634 | 1668.338
0.7389452 | 1670.683
0.7399738 | 1673.089
0.7409881 | 1675.504
0.741984 | 1677.905
0.7429125 | 1680.223
0.744048 | 1682.788
0.7448709 | 1685.075
0.7460371 | 1687.745
0.7470385 | 1690.098
0.7478838 | 1692.405
0.7490739 | 1694.884
0.7500139 | 1697.32
0.7511243 | 1699.801
0.7521413 | 1702.394
0.7531038 | 1704.822
0.7541284 | 1707.122
0.7550023 | 1709.412
0.7560398 | 1711.73
0.7570098 | 1714.14
0.7580064 | 1716.448
0.75905 | 1718.722
0.7599485 | 1721.176
0.7610466 | 1723.729
0.7619894 | 1726.118
0.7630582 | 1728.634
0.7641113 | 1731.244
0.7650949 | 1733.591
0.7661051 | 1736.01
0.7670397 | 1738.491
0.7679784 | 1740.76
0.7689253 | 1743.067
0.769941 | 1745.533
0.77102 | 1747.954
0.7720023 | 1750.362
0.7730063 | 1752.687
0.7740465 | 1755.087
0.7749437 | 1757.352
0.7760009 | 1759.997
0.7769709 | 1762.357
0.77793 | 1764.735
0.7788714 | 1767.101
0.779868 | 1769.402
0.7808782 | 1771.768
0.7818455 | 1774.253
0.7828714 | 1776.749
0.7839014 | 1779.206
0.7849395 | 1781.796
0.786009 | 1784.407
0.7870989 | 1786.921
0.7881023 | 1789.384
0.7891112 | 1791.768
0.7900396 | 1794.198
0.7909981 | 1796.551
0.7920151 | 1799.045
0.7929899 | 1801.51
0.7940185 | 1803.872
0.7950267 | 1806.296
0.7959838 | 1808.799
0.7970641 | 1811.224
0.7981214 | 1813.672
0.799135 | 1816.045
0.8002337 | 1818.649
0.801167 | 1821.051
0.8021309 | 1823.404
0.8032385 | 1825.838
0.8042596 | 1828.293
0.8050736 | 1830.574
0.8060927 | 1833.002
0.8070757 | 1835.32
0.8080866 | 1837.803
0.8091295 | 1840.329
0.8101329 | 1842.876
0.8111867 | 1845.513
0.8121281 | 1847.855
0.8131955 | 1850.441
0.8142867 | 1853.015
0.8153181 | 1855.439
0.8163099 | 1858.012
0.8173194 | 1860.38
0.8183385 | 1862.65
0.8193623 | 1865.373
0.8202308 | 1867.638
0.8212921 | 1870.099
0.8222513 | 1872.496
0.8232724 | 1874.92
0.8241838 | 1877.387
0.8251511 | 1879.802
0.826147 | 1882.278
0.8271171 | 1884.731
0.8281559 | 1887.024
0.82916 | 1889.49
0.830177 | 1891.982
0.8311599 | 1894.491
0.8322812 | 1896.881
0.8332819 | 1899.384
0.8342369 | 1902.021
0.8352498 | 1904.387
0.8361579 | 1906.655
0.8371899 | 1909.109
0.8381368 | 1911.616
0.8391538 | 1914.051
0.840211 | 1916.659
0.8411579 | 1919.241
0.842228 | 1921.706
0.8432737 | 1924.202
0.8443397 | 1926.861
0.8453568 | 1929.43
0.8464841 | 1931.972
0.8474364 | 1934.244
0.8483656 | 1936.784
0.8493867 | 1939.159
0.8503867 | 1941.453
0.8513894 | 1943.969
0.8524398 | 1946.592
0.8535045 | 1949.196
0.8545754 | 1951.864
0.8555767 | 1954.355
0.8566183 | 1956.845
0.8576122 | 1959.123
0.8586912 | 1961.767
0.8596912 | 1964.283
0.8606898 | 1966.697
0.8617027 | 1968.956
0.8627238 | 1971.406
0.8636925 | 1973.962
0.8646939 | 1976.403
0.8656966 | 1978.855
0.8667783 | 1981.474
0.8677756 | 1983.979
0.8687552 | 1986.352
0.8696611 | 1988.747
0.8706427 | 1991.16
0.8716271 | 1993.533
0.8725651 | 1995.785
0.8735842 | 1998.241
0.8745528 | 2000.731
0.8755664 | 2003.018
0.8766093 | 2005.411
0.8774711 | 2007.668
0.8785385 | 2010.309
0.8794799 | 2012.655
0.8804499 | 2014.932
0.8813757 | 2017.281
0.8823225 | 2019.651
0.8833198 | 2022.06
0.8842939 | 2024.6
0.8853171 | 2027.175
0.8863252 | 2029.605
0.8873709 | 2032.121
0.8884451 | 2034.712
0.8894465 | 2037.285
0.8904438 | 2039.587
0.8913927 | 2041.945
0.8923722 | 2044.412
0.8933456 | 2046.803
0.8943327 | 2049.141
0.8953681 | 2051.661
0.8963341 | 2054.164
0.8973579 | 2056.489
0.8983522 | 2058.981
0.8993849 | 2061.658
0.9004734 | 2064.259
0.9014714 | 2066.775
0.9024414 | 2069.111
0.9034067 | 2071.506
0.9043712 | 2073.842
0.9053481 | 2076.155
0.9063024 | 2078.702
0.907344 | 2081.297
0.9083535 | 2083.795
0.9094012 | 2086.353
0.9104529 | 2088.93
0.9114393 | 2091.404
0.9123623 | 2093.733
0.9131566 | 2096.315
0.9139999 | 2098.646
0.914895 | 2100.938
0.9158698 | 2103.269
0.916848 | 2105.748
0.9179154 | 2108.222
0.9189079 | 2110.542
0.9199522 | 2113.045
0.9208398 | 2115.328
0.9217179 | 2117.629
0.9227785 | 2120.164
0.9237737 | 2122.614
0.9247608 | 2125.071
0.9257022 | 2127.472
0.9266913 | 2129.957
0.9276913 | 2132.458
0.9286783 | 2134.833
0.9296865 | 2137.233
0.9307083 | 2139.687
0.9317335 | 2142.264
0.9327607 | 2144.835
0.9337914 | 2147.136
0.9348568 | 2149.711
0.9357628 | 2152.328
0.9366994 | 2154.584
0.9376776 | 2156.859
0.9386197 | 2159.302
0.9396122 | 2161.827
0.9405393 | 2164.353
0.9416238 | 2166.951
0.9426367 | 2169.48
0.9436497 | 2171.963
0.9446994 | 2174.483
0.9456837 | 2176.944
0.9466265 | 2179.299
0.9477409 | 2181.861
0.9486755 | 2184.162
0.9496653 | 2186.807
0.9506299 | 2189.334
0.9516728 | 2191.8
0.952668 | 2194.309
0.9536653 | 2196.849
0.9547341 | 2199.488
0.9557865 | 2202.037
0.9568008 | 2204.66
0.9577552 | 2207.097
0.9587082 | 2209.391
0.9596925 | 2211.799
0.9606482 | 2214.236
0.9616871 | 2216.602
0.9626727 | 2218.881
0.9636612 | 2221.476
0.9645399 | 2223.825
0.9655569 | 2226.365
0.9666428 | 2228.898
0.9676536 | 2231.471
0.9686496 | 2233.95
0.9696169 | 2236.397
0.970514 | 2238.799
0.9715222 | 2241.269
0.972497 | 2243.644
0.9735038 | 2246.125
0.9745365 | 2248.794
0.9755671 | 2251.293
0.976595 | 2253.609
0.9776257 | 2256.23
0.978501 | 2258.603
0.9794942 | 2261.147
0.980471 | 2263.567
0.9813912 | 2265.969
0.9823694 | 2268.415
0.983402 | 2270.887
0.9843993 | 2273.312
0.9853666 | 2275.951
0.9864109 | 2278.586
0.9874831 | 2281.209
0.9884095 | 2283.503
0.9894225 | 2286.16
0.9904368 | 2288.484
0.9913898 | 2290.774
0.9923312 | 2293.36
0.9933094 | 2295.867
0.9942882 | 2298.322
0.9952971 | 2300.939
0.9963577 | 2303.49
0.9973414 | 2306.014
0.9984197 | 2308.66
0.9992569 | 2310.98
1.0003 | 2313.573
1.001268 | 2316.007
1.002188 | 2318.299
1.003101 | 2320.65
1.00409 | 2323.069
1.005267 | 2325.664
1.006284 | 2328.277
1.00709 | 2330.538
1.008129 | 2332.994
1.009117 | 2335.561
1.010155 | 2338.11
1.011208 | 2340.674
1.012172 | 2343.029
1.013115 | 2345.404
1.014034 | 2347.841
1.014998 | 2350.214
1.015975 | 2352.671
1.016963 | 2355.086
1.018003 | 2357.61
1.018965 | 2359.957
1.020082 | 2362.609
1.02095 | 2364.899
1.021978 | 2367.491
1.022938 | 2369.924
1.023848 | 2372.308
1.024834 | 2374.683
1.025797 | 2377.045
1.026826 | 2379.565
1.027847 | 2382.033
1.028813 | 2384.445
1.029852 | 2386.935
1.030831 | 2389.528
1.031772 | 2391.798
1.03278 | 2394.403
1.033759 | 2396.686
1.034736 | 2399.123
1.035509 | 2401.419
1.036522 | 2403.878
1.037499 | 2406.282
1.038512 | 2408.921
1.039554 | 2411.595
1.04056 | 2414.117
1.041475 | 2416.394
1.042352 | 2418.718
1.04339 | 2421.285
1.044374 | 2423.651
1.045323 | 2426.048
1.046242 | 2428.49
1.04722 | 2430.79
1.04837 | 2433.403
1.049204 | 2435.712
1.050075 | 2438.129
1.05111 | 2440.608
1.052181 | 2443.163
1.053095 | 2445.486
1.05396 | 2447.751
1.054981 | 2450.194
1.055907 | 2452.706
1.056883 | 2455.25
1.057901 | 2457.652
1.058854 | 2459.985
1.059872 | 2462.532
1.060874 | 2465.05
1.061866 | 2467.353
1.062932 | 2469.855
1.063772 | 2472.187
1.064801 | 2474.819
1.065759 | 2477.277
1.066725 | 2479.665
1.067684 | 2482.038
1.068638 | 2484.391
1.069587 | 2486.789
1.070584 | 2489.364
1.071582 | 2491.915
1.072591 | 2494.334
1.073628 | 2496.894
1.074547 | 2499.225
1.075543 | 2501.77
1.076634 | 2504.321
1.077591 | 2506.746
1.078496 | 2509.35
1.079455 | 2511.774
1.080479 | 2514.303
1.081464 | 2516.821
1.08248 | 2519.403
1.083511 | 2521.965
1.084388 | 2524.254
1.085265 | 2526.517
1.086264 | 2529.038
1.087221 | 2531.424
1.088148 | 2533.858
1.089144 | 2536.344
1.09015 | 2538.622
1.091125 | 2540.975
1.091944 | 2543.252
1.092958 | 2545.899
1.093944 | 2548.45
1.094848 | 2550.727
1.095732 | 2552.992
1.096755 | 2555.607
1.097738 | 2558.05
1.098682 | 2560.678
1.099657 | 2563.199
1.100657 | 2565.539
1.101621 | 2568.083
1.102618 | 2570.718
1.103632 | 2573.251
1.104747 | 2575.758
1.105596 | 2578.162
1.106505 | 2580.706
1.107487 | 2583.172
1.108449 | 2585.538
1.10938 | 2587.988
1.110384 | 2590.462
1.111381 | 2592.914
1.112363 | 2595.608
1.113235 | 2597.935
1.114299 | 2600.603
1.115305 | 2603.248
1.116244 | 2605.619
1.11728 | 2608.207
1.118376 | 2610.769
1.119381 | 2613.397
1.120346 | 2616.071
1.121333 | 2618.442
1.122322 | 2620.954
1.123325 | 2623.544
1.124304 | 2626.078
1.12532 | 2628.53
1.126221 | 2630.815
1.127119 | 2633.234
1.128091 | 2635.785
1.129011 | 2638.108
1.129938 | 2640.509
1.130894 | 2642.887
1.131877 | 2645.297
1.132869 | 2647.793
1.133704 | 2650.07
1.134713 | 2652.744
1.135795 | 2655.378
1.136817 | 2658.024
1.137804 | 2660.533
1.138775 | 2662.893
1.139696 | 2665.316
1.140484 | 2667.599
1.141305 | 2669.867
1.142313 | 2672.387
1.143292 | 2674.872
1.144281 | 2677.476
1.14535 | 2680.043
1.146398 | 2682.457
1.147257 | 2684.747
1.148115 | 2687.135
1.149079 | 2689.609
1.150004 | 2691.907
1.150961 | 2694.471
1.151988 | 2697.091
1.152985 | 2699.578
1.153963 | 2702.197
1.154847 | 2704.465
1.15586 | 2707.024
1.156901 | 2709.641
1.157799 | 2711.907
1.158786 | 2714.491
1.159744 | 2716.78
1.160807 | 2719.342
1.161634 | 2721.691
1.162478 | 2723.981
1.163497 | 2726.47
1.164555 | 2729.127
1.165587 | 2731.792
1.166632 | 2734.396
1.16767 | 2737.017
1.168512 | 2739.287
1.169518 | 2741.855
1.170463 | 2744.134
1.17143 | 2746.588
1.172404 | 2749.113
1.173407 | 2751.528
1.17439 | 2753.817
1.17545 | 2756.527
1.176314 | 2758.99
1.177245 | 2761.325
1.17832 | 2763.953
1.179277 | 2766.438
1.18024 | 2768.862
1.1812 | 2771.152
1.182174 | 2773.566
1.18316 | 2776.234
1.184172 | 2778.827
1.185193 | 2781.213
1.186214 | 2783.861
1.187261 | 2786.48
1.188328 | 2788.84
1.189308 | 2791.276
1.190051 | 2793.548
1.190991 | 2795.961
1.191952 | 2798.272
1.192914 | 2800.753
1.193907 | 2803.374
1.19489 | 2805.888
1.195952 | 2808.413
1.196752 | 2810.669
1.197624 | 2812.95
1.198683 | 2815.523
1.199621 | 2817.898
1.200565 | 2820.293
1.201478 | 2822.642
1.202645 | 2825.255
1.203638 | 2827.854
1.204457 | 2830.234
1.205484 | 2832.759
1.206522 | 2835.255
1.207599 | 2837.944
1.208627 | 2840.546
1.209588 | 2842.87
1.210516 | 2845.283
1.211473 | 2847.805
1.212452 | 2850.266
1.2135 | 2852.773
1.214488 | 2855.276
1.215499 | 2857.779
1.216506 | 2860.147
1.217595 | 2862.72
1.218465 | 2865.14
1.219444 | 2867.728
1.220385 | 2870.211
1.221367 | 2872.661
1.222365 | 2875.073
1.223321 | 2877.477
1.22436 | 2880.039
1.22537 | 2882.724
1.226411 | 2885.407
1.227464 | 2888.022
1.228488 | 2890.542
1.229507 | 2893.104
1.230652 | 2895.668
1.231575 | 2897.918
1.232361 | 2900.186
1.233378 | 2902.783
1.234397 | 2905.275
1.23542 | 2907.934
1.236523 | 2910.63
1.237562 | 2913.284
1.23861 | 2915.923
1.239612 | 2918.549
1.240553 | 2920.928
1.241477 | 2923.282
1.242476 | 2925.771
1.243498 | 2928.292
1.244493 | 2930.667
1.245517 | 2933.024
1.246486 | 2935.736
1.247422 | 2938.078125
1.248408 | 2940.741
1.249417 | 2943.24
1.250365 | 2945.63
1.251257 | 2948.023
1.252404 | 2950.616
1.25339 | 2953.066
1.254355 | 2955.61
1.255354 | 2957.999
1.256375 | 2960.664
1.257247 | 2962.98
1.258251 | 2965.467
1.259328 | 2967.855
1.260205 | 2970.163
1.26116 | 2972.843
1.262157 | 2975.322
1.263138 | 2977.844
1.264086 | 2980.252
1.264968 | 2982.553
1.266005 | 2985.06
1.267048 | 2987.752
1.268077 | 2990.421
1.268995 | 2992.68
1.269918 | 2994.948
1.270972 | 2997.51
1.271942 | 3000.111
1.272938 | 3002.418
1.273956 | 3004.787
1.274776 | 3007.189
1.275657 | 3009.557
1.276732 | 3012.122
1.277685 | 3014.697
1.278667 | 3017.294
1.279638 | 3019.702
1.280636 | 3022.119
1.281597 | 3024.732
1.28245 | 3026.995
1.283514 | 3029.55
1.284482 | 3032.185
1.285499 | 3034.597
1.286319 | 3036.852
1.287435 | 3039.39
1.288375 | 3041.822
1.289163 | 3044.116
1.290183 | 3046.59
1.29117 | 3049.128
1.292074 | 3051.459
1.292933 | 3053.725
1.293988 | 3056.326
1.294861 | 3058.653
1.295771 | 3061.024
1.296728 | 3063.59
1.297615 | 3065.891
1.298684 | 3068.418
1.299606 | 3071.052
1.300629 | 3073.5
1.301642 | 3075.855
1.302443 | 3078.176
1.303261 | 3080.61
1.304276 | 3082.935
1.305241 | 3085.475
1.306181 | 3088.009
1.307085 | 3090.45
1.308011 | 3092.854
1.30902 | 3095.462
1.310041 | 3098.076
1.310978 | 3100.581
1.312087 | 3103.216
1.312894 | 3105.49
1.313817 | 3107.766
1.314788 | 3110.058
1.315686 | 3112.395
1.316474 | 3114.656
1.317415 | 3117.224
1.318441 | 3119.692
1.319458 | 3122.355
1.32042 | 3124.932
1.32147 | 3127.462
1.322536 | 3130.142
1.323347 | 3132.482
1.324344 | 3134.945
1.32525 | 3137.275
1.326279 | 3139.933
1.327292 | 3142.559
1.32826 | 3144.897
1.329275 | 3147.393
1.330144 | 3149.731
1.331004 | 3152.126
1.332038 | 3154.716
1.332981 | 3157.18
1.333993 | 3159.711
1.33495 | 3162.132
1.335921 | 3164.483
1.336936 | 3167.179
1.337789 | 3169.555
1.338808 | 3172.218
1.339831 | 3174.931
1.340745 | 3177.208
1.341636 | 3179.651
1.342695 | 3181.949
1.343611 | 3184.441
1.344431 | 3186.713
1.345328 | 3189.02
1.346368 | 3191.663
1.347311 | 3194.061
1.348271 | 3196.533
1.34935 | 3199.114
1.350305 | 3201.523
1.351171 | 3202.524
1.352164 | 3205.201
1.353142 | 3207.508
1.352135 | 3204.391
1.350021 | 3201.64
1.348574 | 3198.722
1.348322 | 3191.304
1.348424 | 3085.554
1.348681 | 2761.554
1.346174 | 2444.304
1.339286 | 2124.804
1.334229 | 1805.304
1.33666 | 1488.054
1.349215 | 1166.304
1.361946 | 846.8037
1.371798 | 529.5537
1.379123 | 216.8037
1.386665 | 1.928724
1.393335 | 5.215833
1.396452 | 3.00099
1.391095 | 4.028211
1.382071 | 2.270399
1.36873 | 4.291883
1.354082 | 3.351453
1.339346 | 2.93617
1.326703 | 3.775526
1.315019 | 2.676893
1.304207 | 3.096571
1.293177 | 3.529432
1.281145 | 2.413221
1.266932 | 3.098768
1.249319 | 3.06732
1.229439 | 2.320249
1.209036 | 3.102476
1.190202 | 2.630064
1.17381 | 2.39166
1.159859 | 2.976133
1.14835 | 2.325742
1.139674 | 2.387266
1.133658 | 2.710264
1.129799 | 2.095029
1.127532 | 2.442197
1.125854 | 1.971261
1.124352 | 2.042467
1.12292 | 1.771104
1.121357 | 1.752153
1.12093 | 1.355958
1.118903 | 1.244447
1.117257 | 1.292787
1.115077 | 1.317369
1.112821 | 1.241014
1.110369 | 1.296495
1.108091 | 1.241014
1.105573 | 1.147081
1.103208 | 1.222887
1.100908 | 1.188554
1.098946 | 1.160676
1.097213 | 1.174547
1.095633 | 1.087755
1.092968 | 1.073455
1.091355 | 0.9899592
1.089023 | 1.04187
1.085775 | 1.042099
1.081459 | 0.9759066
1.076074 | 1.024521
1.069404 | 1.035095
1.061164 | 1.042099
1.051006 | 1.083847
1.038799 | 1.035233
1.024325 | 1.017723
1.007846 | 1.049034
0.9898841 | 0.9968493
0.9711376 | 1.014153
0.9521295 | 1.024658
0.9330342 | 0.9691775
0.9141134 | 0.9654181
0.89589 | 0.913233
0.8792361 | 0.8574774
0.865198 | 0.8643095
0.8540809 | 0.8295653
0.8461027 | 0.8225272
0.8409366 | 0.8502676
0.8382336 | 0.8087942
0.8370399 | 0.557688
0.8368972 | 0.6133969
0.8368814 | 0.5018857
0.8368857 | 0.3729115
0.8368957 | 0.3031411
0.8368914 | 0.2893004
0.8368871 | 0.2055917
0.8368928 | 0.1498603
0.8368914 | 0.06615826
0.8368914 | 0.08358698
0.83689 | 0.04870634
0.83689 | 0.04870634
0.8368872 | 0.02439909
0.8368914 | 0.03476743

## Образец2.5
Образец2.5 | Образец2.5
Деформация | Стандартное усилие
% | MPa
0 | 34.74022
1.852001e-05 | 34.79252
0.0002199423 | 34.80979
7.994341e-05 | 34.86917
7.567393e-05 | 34.7994
0.0001042546 | 34.83779
0.0001898391 | 34.91805
0.0002740795 | 35.28351
0.001062787 | 36.80347
0.002201151 | 39.10401
0.003227032 | 41.17383
0.004776753 | 43.71387
0.005590782 | 46.14624
0.006935463 | 48.4336
0.008276738 | 51.01978
0.009451119 | 53.48731
0.0107413 | 55.87574
0.01176787 | 58.17847
0.01273516 | 60.6482
0.01416227 | 63.08606
0.01565681 | 65.60633
0.016994 | 68.13098
0.01843882 | 70.42493
0.01980938 | 72.87818
0.02122082 | 75.2666
0.02250079 | 77.68909
0.0239279 | 80.23572
0.02546195 | 82.70435
0.02683797 | 85.06421
0.02817788 | 87.46802
0.02949395 | 89.76966
0.03103822 | 92.19763
0.0320423 | 94.49597
0.03354843 | 96.53174
0.03515741 | 98.87073
0.03663787 | 100.9127
0.03804318 | 103.3879
0.03931361 | 105.7016
0.04063241 | 108.2109
0.04204316 | 110.7553
0.04330678 | 113.1701
0.04486331 | 115.753
0.04613238 | 118.0151
0.04759355 | 120.4167
0.04893959 | 122.8744
0.05024681 | 125.1507
0.05169367 | 127.5392
0.05297363 | 130.0177
0.05416232 | 132.5094
0.05567798 | 134.911
0.05704923 | 137.228
0.05837552 | 139.589
0.05970794 | 142.1817
0.06107305 | 144.7284
0.06229921 | 147.0641
0.063571 | 149.4909
0.06481078 | 151.9694
0.06615137 | 154.5512
0.06753215 | 157.0166
0.06880803 | 159.5566
0.0700771 | 162.0846
0.07140271 | 164.685
0.07235979 | 167.0009
0.07363226 | 169.2949
0.07504506 | 171.813
0.07629846 | 174.2519
0.07757979 | 176.7887
0.07879368 | 179.265
0.08000553 | 181.6754
0.08115403 | 184.0462
0.082325 | 186.4412
0.08355116 | 188.7528
0.08500074 | 190.9973
0.08627935 | 193.3868
0.08757702 | 195.8829
0.08880386 | 198.39
0.08998233 | 200.8092
0.0911281 | 203.3778
0.09227933 | 205.6388
0.09364376 | 208.1349
0.09479362 | 210.442
0.09602386 | 212.7183
0.09723843 | 215.2166
0.09844687 | 217.4798
0.09970368 | 220.0133
0.1008052 | 222.3468
0.102064 | 224.8165
0.1033297 | 227.3719
0.1044591 | 229.6681
0.1056253 | 232.151
0.1067813 | 234.4581
0.1078283 | 236.7586
0.1088249 | 239.1251
0.1100102 | 241.5025
0.1113031 | 243.7811
0.1124754 | 246.2003
0.1137356 | 248.5579
0.1150422 | 251.0288
0.1163099 | 253.4897
0.1175299 | 255.9979
0.1186627 | 258.3204
0.1197826 | 260.6232
0.1209427 | 262.9941
0.1221123 | 265.3671
0.1233527 | 267.8698
0.1245285 | 270.3286
0.1255619 | 272.673
0.1267485 | 275.2878
0.1281756 | 277.8004
0.1292894 | 280.0701
0.1306497 | 282.5904
0.131724 | 284.9085
0.132912 | 287.1849
0.1340298 | 289.5008
0.1351974 | 291.7706
0.1363636 | 294.2073
0.1375393 | 296.5299
0.1387164 | 298.9732
0.1400638 | 301.5682
0.1410849 | 303.8424
0.1423397 | 306.2989
0.143337 | 308.6412
0.1444194 | 310.9417
0.1456926 | 313.3983
0.1469494 | 315.9339
0.1480665 | 318.2059
0.1492103 | 320.5899
0.1503676 | 322.9849
0.1515345 | 325.4481
0.1527354 | 327.9639
0.1539241 | 330.5369
0.1551666 | 333.1165
0.1564738 | 335.6895
0.1576728 | 338.2779
0.1588839 | 340.6378
0.1599895 | 343.1163
0.1611741 | 345.619
0.1623553 | 347.9503
0.1635842 | 350.3277
0.164811 | 352.7535
0.1659513 | 355.1287
0.1671012 | 357.5897
0.1682967 | 359.8968
0.1694397 | 362.3643
0.1706182 | 364.9791
0.1718525 | 367.3543
0.1730296 | 369.9075
0.1742122 | 372.2279
0.1753593 | 374.6053
0.1764983 | 376.8839
0.1776366 | 379.314
0.1787496 | 381.9244
0.1799022 | 384.3612
0.1812585 | 386.7913
0.1823736 | 389.0699
0.1835282 | 391.3748
0.1846999 | 393.8248
0.1859179 | 396.222
0.1871024 | 398.4984
0.1883197 | 401.0362
0.1894144 | 403.3543
0.1905309 | 405.6834
0.1917741 | 408.1092
0.1929076 | 410.5108
0.1940888 | 412.908
0.1952284 | 415.4876
0.1964239 | 417.9508
0.1976181 | 420.2139
0.1990098 | 422.7232
0.2001835 | 425.0545
0.2013653 | 427.5198
0.202554 | 429.9632
0.2036783 | 432.3544
0.2048779 | 434.6066
0.2059481 | 436.9906
0.2071422 | 439.2934
0.2081681 | 441.6401
0.2094153 | 443.9428
0.2105495 | 446.3554
0.2117423 | 448.768
0.2125393 | 450.6906
0.2135052 | 452.9779
0.2147041 | 455.4323
0.2159507 | 457.8405
0.2171694 | 460.4684
0.2183588 | 462.9118
0.2195468 | 465.3068
0.220574 | 467.6029
0.2217825 | 469.9672
0.2228839 | 472.4106
0.2240297 | 474.8781
0.2251952 | 477.4181
0.2263669 | 479.8549
0.2274296 | 482.1071
0.2286823 | 484.5988
0.2298138 | 486.9213
0.2312068 | 489.3537
0.2323853 | 491.6224
0.2336223 | 493.9998
0.2347225 | 496.3421
0.2358512 | 498.6426
0.2369541 | 500.9629
0.2381318 | 503.4393
0.2392797 | 505.8431
0.240452 | 508.4688
0.2416311 | 511.0132
0.2428437 | 513.6192
0.2440487 | 516.2647
0.2452497 | 518.8377
0.2463212 | 521.1492
0.2473259 | 523.6365
0.2483525 | 525.9305
0.2494894 | 528.2178
0.2506652 | 530.6084
0.251798 | 533.0035
0.2529983 | 535.5611
0.2540766 | 537.9275
0.2552482 | 540.3533
0.2564322 | 542.8846
0.2574512 | 545.1917
0.2586542 | 547.6812
0.2598538 | 550.285
0.2609226 | 552.6294
0.2621195 | 555.1321
0.2632428 | 557.6282
0.2643184 | 560.1485
0.2654056 | 562.4622
0.2666726 | 565.0418
0.2677938 | 567.5511
0.2690295 | 570.0538
0.270148 | 572.5674
0.2713497 | 575.0811
0.2725213 | 577.5684
0.2735452 | 579.8909
0.274755 | 582.4178
0.2758851 | 584.9227
0.2770813 | 587.4429
0.2781896 | 589.8555
0.2793483 | 592.1561
0.2802366 | 594.4324
0.2813367 | 596.733
0.2825969 | 599.2972
0.2837481 | 601.7515
0.2849137 | 604.2257
0.2860942 | 606.8175
0.2872353 | 609.318
0.288505 | 611.8471
0.2896453 | 614.4289
0.2907271 | 616.7404
0.2918626 | 619.2013
0.2929696 | 621.5788
0.2940567 | 624.0419
0.2952631 | 626.527
0.2964055 | 629.1022
0.2974566 | 631.4775
0.298601 | 633.8966
0.2998994 | 636.4828
0.3009184 | 638.7834
0.3020158 | 641.0795
0.3032556 | 643.5998
0.3043939 | 646.1508
0.3055356 | 648.6667
0.3066098 | 651.1606
0.3077495 | 653.5204
0.308898 | 655.9902
0.3100655 | 658.5346
0.3112713 | 661.068
0.3124238 | 663.5861
0.3134552 | 666.0536
0.3146384 | 668.5739
0.3158748 | 670.9887
0.3170832 | 673.5683
0.3182453 | 676.071
0.3192385 | 678.3363
0.3204238 | 680.8456
0.3215124 | 683.1813
0.3226724 | 685.6005
0.3238223 | 688.1933
0.3249538 | 690.808
0.3261254 | 693.3041
0.327327 | 695.9035
0.3283597 | 698.2326
0.3294394 | 700.6474
0.3305184 | 703.1918
0.3315852 | 705.4682
0.3327153 | 707.9599
0.33384 | 710.3483
0.3349837 | 712.8158
0.3360811 | 715.3735
0.3373066 | 717.9245
0.3384837 | 720.4953
0.3394891 | 722.7914
0.3406192 | 725.3842
0.3418338 | 728.0187
0.3428324 | 730.2753
0.3439326 | 732.6835
0.3449394 | 735.0082
0.3458985 | 737.4054
0.3470408 | 739.9609
0.3481267 | 742.2922
0.3492799 | 744.7179
0.3503937 | 747.1064
0.3514025 | 749.3783
0.3525381 | 751.9975
0.3537425 | 754.5727
0.3548542 | 757.0622
0.3558787 | 759.3451
0.3570251 | 761.9577
0.358237 | 764.5834
0.3592765 | 766.8905
0.3601968 | 769.1449
0.361177 | 771.4784
0.3621396 | 773.8119
0.3633282 | 776.3014
0.36444 | 778.7426
0.3655871 | 781.2277
0.3667322 | 783.8227
0.3677812 | 786.1584
0.3687819 | 788.4303
0.3698181 | 790.7467
0.3708522 | 793.1307
0.371891 | 795.5916
0.3730981 | 798.1317
0.3741996 | 800.5882
0.3751512 | 802.847
0.376188 | 805.3827
0.377297 | 807.7931
0.3782684 | 810.265
0.3794482 | 812.7633
0.380581 | 815.2484
0.3816008 | 817.5423
0.3826389 | 819.8055
0.3836784 | 822.1368
0.3846941 | 824.4967
0.3857241 | 826.7577
0.3867009 | 829.0208
0.3877097 | 831.3455
0.3887894 | 833.8241
0.3899298 | 836.2696
0.391115 | 838.8888
0.3921225 | 841.2091
0.3931041 | 843.6392
0.3941341 | 845.9464
0.3953412 | 848.4842
0.396335 | 850.754
0.3973793 | 853.1139
0.3984372 | 855.5133
0.3994699 | 857.8424
0.4006286 | 860.4176
0.4017853 | 862.9466
0.4028779 | 865.5284
0.4040264 | 868.0377
0.4051354 | 870.547
0.4063268 | 873.2166
0.4073268 | 875.5919
0.4083752 | 877.9891
0.4094324 | 880.5467
0.4104889 | 883.0055
0.4115496 | 885.3543
0.4127185 | 887.9537
0.4139153 | 890.5509
0.4148336 | 892.8097
0.4158111 | 895.0816
0.4169399 | 897.6502
0.4180005 | 899.9793
0.4189882 | 902.3348
0.4201939 | 904.943
0.4213567 | 907.5335
0.4223513 | 909.7923
0.4233663 | 912.1478
0.4243669 | 914.5911
0.4254282 | 916.9576
0.4265897 | 919.5745
0.4277021 | 922.141
0.4287627 | 924.6788
0.4299296 | 927.2606
0.4309882 | 929.7786
0.4320617 | 932.1099
0.433014 | 934.3775
0.4340351 | 936.7242
0.435061 | 939.0072
0.4360712 | 941.3385
0.4371251 | 943.6917
0.4381714 | 946.0033
0.4393267 | 948.6312
0.4402878 | 951.046
0.4411809 | 953.6849
0.4421441 | 955.9788
0.4433083 | 958.4991
0.4444213 | 961.0216
0.4453737 | 963.3463
0.4464281 | 965.7413
0.4474908 | 968.0462
0.4486686 | 970.7005
0.4497142 | 973.2977
0.4507469 | 975.6026
0.4517197 | 977.9141
0.4528498 | 980.4652
0.4539886 | 983.082
0.4549614 | 985.3892
0.455928 | 987.7381
0.4569355 | 990.0847
0.458088 | 992.6336
0.4592597 | 995.2461
0.4602904 | 997.5532
0.4613169 | 999.9658
0.4623653 | 1002.398
0.4633905 | 1004.681
0.464415 | 1007.017
0.4653993 | 1009.5
0.4664048 | 1011.803
0.4675008 | 1014.34
0.4684838 | 1016.634
0.4696296 | 1019.225
0.4706084 | 1021.558
0.4716255 | 1024.136
0.4726779 | 1026.474
0.4738727 | 1029.091
0.4749184 | 1031.431
0.4759681 | 1033.843
0.4769797 | 1036.194
0.4780164 | 1038.46
0.479107 | 1040.831
0.4801036 | 1043.1
0.4810294 | 1045.495
0.4820641 | 1047.767
0.4831969 | 1050.299
0.4842323 | 1052.691
0.4852426 | 1054.99
0.4862684 | 1057.391
0.4873577 | 1059.96
0.4883856 | 1062.261
0.4896036 | 1064.801
0.4905756 | 1067.094
0.4916008 | 1069.384
0.4925041 | 1071.713
0.493654 | 1074.218
0.4948522 | 1076.646
0.4958352 | 1079.096
0.4968488 | 1081.517
0.497844 | 1083.849
0.4988638 | 1086.182
0.4998678 | 1088.533
0.5008917 | 1090.843
0.5019223 | 1093.396
0.5029625 | 1095.951
0.5039714 | 1098.203
0.5051267 | 1100.607
0.5062193 | 1103.114
0.5073079 | 1105.665
0.5084639 | 1108.208
0.509594 | 1110.789
0.5107922 | 1113.362
0.5117636 | 1115.806
0.5127731 | 1118.161
0.5138085 | 1120.451
0.5148126 | 1122.923
0.5158671 | 1125.318
0.516974 | 1127.935
0.5179665 | 1130.233
0.5190796 | 1132.821
0.520194 | 1135.276
0.5211368 | 1137.545
0.5221538 | 1139.872
0.5231525 | 1142.184
0.524145 | 1144.447
0.5251457 | 1146.721
0.5261736 | 1149.02
0.527224 | 1151.577
0.5282655 | 1154.014
0.5293037 | 1156.325
0.5302812 | 1158.597
0.5314413 | 1161.153
0.5324556 | 1163.746
0.5334699 | 1166.244
0.5344896 | 1168.661
0.5356497 | 1171.271
0.5367839 | 1173.878
0.5378255 | 1176.273
0.5388936 | 1178.657
0.5399297 | 1181.03
0.5409808 | 1183.32
0.5419712 | 1185.656
0.5429637 | 1188.062
0.5440577 | 1190.626
0.5451279 | 1193.234
0.546164 | 1195.554
0.5471456 | 1197.853
0.5481681 | 1200.215
0.5491367 | 1202.757
0.5502083 | 1205.2
0.5512178 | 1207.49
0.5522845 | 1210.012
0.5533322 | 1212.46
0.5543084 | 1214.763
0.5553397 | 1217.044
0.5563084 | 1219.296
0.5572798 | 1221.581
0.5582055 | 1223.844
0.5592041 | 1226.14
0.5602198 | 1228.595
0.5612123 | 1230.961
0.5622579 | 1233.231
0.5632879 | 1235.61
0.5643145 | 1238.126
0.5653308 | 1240.526
0.5664555 | 1242.875
0.5674691 | 1245.175
0.5685869 | 1247.761
0.5695597 | 1250.086
0.5705283 | 1252.358
0.5716312 | 1254.872
0.5726598 | 1257.227
0.5736823 | 1259.765
0.574702 | 1262.083
0.5756836 | 1264.436
0.5767225 | 1266.862
0.5777572 | 1269.268
0.5787715 | 1271.802
0.5798164 | 1274.454
0.5809193 | 1276.967
0.5820542 | 1279.505
0.5831468 | 1281.999
0.5842851 | 1284.636
0.5852708 | 1287.029
0.5862851 | 1289.309
0.5874118 | 1291.85
0.5884281 | 1294.376
0.5894526 | 1296.855
0.5905126 | 1299.171
0.5915412 | 1301.561
0.5925153 | 1303.893
0.5934928 | 1306.165
0.5944526 | 1308.573
0.5953879 | 1310.856
0.5965051 | 1313.405
0.5976284 | 1316.019
0.5986754 | 1318.272
0.5996413 | 1320.689
0.6006965 | 1323.084
0.6017251 | 1325.408
0.6027523 | 1327.742
0.6037966 | 1330.341
0.6047741 | 1332.736
0.6059342 | 1335.316
0.6069955 | 1337.944
0.6079607 | 1340.24
0.6089887 | 1342.683
0.609988 | 1345.149
0.611007 | 1347.511
0.612161 | 1350.136
0.6131923 | 1352.479
0.6141896 | 1354.841
0.6152311 | 1357.383
0.6162781 | 1359.802
0.6172836 | 1362.122
0.6182836 | 1364.493
0.6192114 | 1366.963
0.6203841 | 1369.579
0.6214978 | 1372.196
0.6225026 | 1374.562
0.6235081 | 1376.986
0.6245394 | 1379.585
0.625568 | 1382.108
0.6265837 | 1384.408
0.6276695 | 1386.726
0.6286279 | 1389.119
0.6297022 | 1391.569
0.6306708 | 1393.942
0.631647 | 1396.201
0.6327294 | 1398.592
0.6337137 | 1401.057
0.6347498 | 1403.489
0.6356769 | 1405.792
0.6367403 | 1408.174
0.637788 | 1410.729
0.6388152 | 1413.25
0.6399174 | 1415.895
0.6409385 | 1418.338
0.6420202 | 1420.657
0.6429181 | 1422.999
0.6440679 | 1425.585
0.6450625 | 1427.923
0.6460638 | 1430.276
0.6470352 | 1432.596
0.6480236 | 1434.919
0.6490665 | 1437.43
0.6500365 | 1439.83
0.6510713 | 1442.201
0.6521149 | 1444.646
0.6531326 | 1447.096
0.6541367 | 1449.478
0.655104 | 1451.847
0.6560665 | 1454.231
0.6571768 | 1456.819
0.6582654 | 1459.394
0.6592783 | 1461.748
0.6602811 | 1464.107
0.6612858 | 1466.494
0.6622722 | 1468.812
0.6633124 | 1471.325
0.6643478 | 1473.883
0.6653839 | 1476.206
0.666328 | 1478.537
0.6673342 | 1480.917
0.6682667 | 1483.175
0.6691809 | 1485.434
0.6701495 | 1487.776
0.6711625 | 1490.136
0.6721563 | 1492.503
0.6731441 | 1494.944
0.6742122 | 1497.425
0.6752388 | 1499.881
0.6762422 | 1502.281
0.6772721 | 1504.682
0.6783069 | 1507.084
0.6792054 | 1509.411
0.680174 | 1511.764
0.6811638 | 1514.124
0.6821713 | 1516.473
0.6831352 | 1518.85
0.6841726 | 1521.298
0.6851638 | 1523.908
0.6861297 | 1526.483
0.6871379 | 1528.883
0.6882135 | 1531.35
0.689268 | 1533.796
0.6902898 | 1536.213
0.6912455 | 1538.538
0.6923667 | 1541.078
0.6933347 | 1543.497
0.6943354 | 1545.958
0.6953136 | 1548.3
0.6963395 | 1550.721
0.6973579 | 1553.163
0.6983912 | 1555.606
0.6994382 | 1558.24
0.7004968 | 1560.82
0.7015213 | 1563.09
0.7025309 | 1565.415
0.7035152 | 1567.724
0.7045698 | 1570.28
0.7055936 | 1572.587
0.7066052 | 1574.87
0.7075813 | 1577.212
0.7086222 | 1579.831
0.7095936 | 1582.259
0.7106794 | 1584.724
0.7117271 | 1587.247
0.7127625 | 1589.774
0.7137857 | 1592.221
0.7148067 | 1594.788
0.7157454 | 1597.119
0.7168783 | 1599.688
0.7179007 | 1602.041
0.7188837 | 1604.379
0.7198299 | 1606.732
0.7208837 | 1609.145
0.7218837 | 1611.41
0.7229007 | 1613.849
0.7239525 | 1616.416
0.7249974 | 1618.973
0.7260267 | 1621.41
0.7269436 | 1623.686
0.7280294 | 1626.262
0.7289899 | 1628.659
0.7299654 | 1631.03
0.7309593 | 1633.348
0.7319695 | 1635.648
0.7329456 | 1637.955
0.7339511 | 1640.309
0.7350158 | 1642.901
0.7360226 | 1645.31
0.7370308 | 1647.621
0.7379967 | 1650.06
0.7390137 | 1652.525
0.7400893 | 1655.098
0.7410369 | 1657.441
0.7420628 | 1659.867
0.7430423 | 1662.253
0.7440341 | 1664.694
0.7450382 | 1667.21
0.7460539 | 1669.631
0.7470893 | 1672.103
0.7481186 | 1674.577
0.7491942 | 1677.071
0.7501635 | 1679.499
0.7511465 | 1681.762
0.7522139 | 1684.195
0.7532024 | 1686.68
0.7542269 | 1689.222
0.755201 | 1691.564
0.7562323 | 1693.924
0.7571867 | 1696.376
0.7582337 | 1698.776
0.7592507 | 1701.303
0.7603209 | 1703.895
0.7613862 | 1706.411
0.7623113 | 1708.705
0.763297 | 1710.964
0.7641996 | 1713.229
0.7652084 | 1715.552
0.7662098 | 1717.879
0.7672309 | 1720.179
0.7682166 | 1722.752
0.7692541 | 1725.327
0.7702895 | 1727.859
0.7713065 | 1730.295
0.7723569 | 1732.763
0.7733508 | 1735.184
0.774361 | 1737.678
0.7753078 | 1740.064
0.7764311 | 1742.666
0.7774168 | 1745.004
0.7784195 | 1747.399
0.7794352 | 1749.86
0.7804495 | 1752.163
0.781487 | 1754.421
0.7825381 | 1757.078
0.7834468 | 1759.528
0.784491 | 1762.083
0.7855013 | 1764.533
0.7864652 | 1766.814
0.7875638 | 1769.395
0.7885911 | 1771.808
0.7895311 | 1774.256
0.7905223 | 1776.688
0.7915638 | 1779.184
0.7925638 | 1781.652
0.7935795 | 1784.036
0.794604 | 1786.541
0.7956667 | 1788.964
0.7966585 | 1791.377
0.797621 | 1793.829
0.7985141 | 1796.187
0.7994725 | 1798.472
0.8004868 | 1800.86
0.8014337 | 1803.233
0.8024636 | 1805.604
0.8034582 | 1808.065
0.804467 | 1810.486
0.8054623 | 1812.811
0.8065249 | 1815.147
0.8075658 | 1817.577
0.8085338 | 1820.02
0.8094956 | 1822.459
0.8106039 | 1824.99
0.8117211 | 1827.583
0.8127129 | 1830.209
0.8137068 | 1832.661
0.8147095 | 1834.966
0.8156938 | 1837.451
0.8167742 | 1840.007
0.8177824 | 1842.498
0.8188539 | 1845.102
0.8198682 | 1847.517
0.8208096 | 1849.857
0.8217953 | 1852.118
0.8227156 | 1854.377
0.8237251 | 1856.91
0.8247156 | 1859.279
0.8259084 | 1861.913
0.8269152 | 1864.502
0.8278995 | 1867.099
0.8289397 | 1869.54
0.8299833 | 1871.944
0.8310269 | 1874.578
0.8320023 | 1877.085
0.8329655 | 1879.456
0.8339437 | 1881.917
0.834877 | 1884.301
0.835877 | 1886.633
0.836847 | 1888.905
0.8378913 | 1891.515
0.838911 | 1894.092
0.8399171 | 1896.406
0.8409996 | 1898.904
0.8418497 | 1901.233
0.8428824 | 1903.743
0.8438681 | 1906.074
0.8448436 | 1908.432
0.8457713 | 1910.794
0.8467325 | 1913.206
0.8477509 | 1915.656
0.8487284 | 1918.157
0.8497911 | 1920.686
0.850774 | 1923.109
0.8518789 | 1925.638
0.8529661 | 1928.301
0.8539641 | 1930.71
0.8549934 | 1932.968
0.8559355 | 1935.427
0.8569341 | 1937.991
0.8578823 | 1940.316
0.8589096 | 1942.68
0.8598925 | 1945.152
0.8609239 | 1947.688
0.8619314 | 1950.136
0.8629225 | 1952.643
0.8638264 | 1954.893
0.8648298 | 1957.387
0.8658694 | 1959.773
0.8667951 | 1962.146
0.8677569 | 1964.528
0.8688796 | 1967.11
0.8698598 | 1969.368
0.8708185 | 1971.845
0.8718185 | 1974.356
0.8728008 | 1976.692
0.873798 | 1979.094
0.8748123 | 1981.61
0.8758886 | 1984.152
0.8768825 | 1986.672
0.877875 | 1989.17
0.8788137 | 1991.517
0.8797939 | 1993.793
0.8807353 | 1996.061
0.8816679 | 1998.438
0.8826883 | 2000.924
0.8836951 | 2003.193
0.8847224 | 2005.597
0.8855398 | 2007.86
0.8866182 | 2010.475
0.8876624 | 2012.984
0.8886611 | 2015.439
0.8896427 | 2017.84
0.8906181 | 2020.185
0.8915112 | 2022.551
0.8925439 | 2025.131
0.8935595 | 2027.543
0.8945296 | 2029.897
0.8955466 | 2032.437
0.8965418 | 2034.975
0.8975752 | 2037.407
0.8986406 | 2039.784
0.8996624 | 2042.353
0.9005309 | 2044.629
0.9014628 | 2047.027
0.9024308 | 2049.283
0.9033797 | 2051.72
0.9044069 | 2054.229
0.9053579 | 2056.501
0.9063599 | 2059
0.9074062 | 2061.636
0.908411 | 2064.2
0.9095009 | 2066.787
0.9105724 | 2069.353
0.9115254 | 2071.821
0.912524 | 2074.158
0.9134539 | 2076.415
0.9144471 | 2078.878
0.9154212 | 2081.363
0.9163912 | 2083.835
0.917413 | 2086.292
0.9184552 | 2088.819
0.9195465 | 2091.345
0.9205608 | 2094.101
0.9214409 | 2096.803
0.9223094 | 2099.258
0.9233053 | 2101.635
0.9242426 | 2103.887
0.9252399 | 2106.282
0.9262631 | 2108.798
0.9272338 | 2111.053
0.9282454 | 2113.441
0.9292208 | 2116.049
0.9302222 | 2118.552
0.9312351 | 2120.973
0.9323618 | 2123.571
0.9333639 | 2126.177
0.9343427 | 2128.576
0.9352951 | 2130.945
0.9362208 | 2133.274
0.9371895 | 2135.62
0.9381193 | 2137.91
0.9391452 | 2140.336
0.9401295 | 2142.858
0.9411254 | 2145.271
0.9421656 | 2147.578
0.9431881 | 2150.248
0.9440607 | 2152.5
0.9450566 | 2154.917
0.9460096 | 2157.292
0.946921 | 2159.575
0.9478652 | 2161.946
0.9489108 | 2164.543
0.9498556 | 2167.083
0.9508638 | 2169.518
0.9518801 | 2171.968
0.9529081 | 2174.466
0.9539966 | 2177.028
0.9549952 | 2179.621
0.9560238 | 2181.915
0.9569924 | 2184.247
0.9579168 | 2186.809
0.9589154 | 2189.283
0.9598712 | 2191.619
0.9608895 | 2194.104
0.9618855 | 2196.611
0.9628698 | 2199.001
0.9639181 | 2201.548
0.964927 | 2204.202
0.9660169 | 2206.89
0.9670441 | 2209.276
0.9680094 | 2211.574
0.9689896 | 2214.035
0.9699351 | 2216.314
0.9711109 | 2218.851
0.9720312 | 2221.299
0.9729052 | 2223.556
0.9739351 | 2226.127
0.9749256 | 2228.594
0.9759692 | 2231.141
0.9770496 | 2233.683
0.9780509 | 2236.322
0.9790339 | 2238.781
0.9800325 | 2241.198
0.9809385 | 2243.551
0.9819439 | 2246.003
0.9829038 | 2248.422
0.9838983 | 2250.848
0.984931 | 2253.267
0.9859746 | 2255.809
0.9868608 | 2258.224
0.9877545 | 2260.527
0.9888138 | 2263.172
0.9898526 | 2265.71
0.99079 | 2268.064
0.9917654 | 2270.406
0.9927225 | 2272.777
0.9937225 | 2275.251
0.9947225 | 2277.795
0.9957198 | 2280.252
0.9967511 | 2282.735
0.9977422 | 2285.356
0.9987838 | 2287.942
0.9998396 | 2290.249
1.000774 | 2292.756
1.001728 | 2295.292
1.002668 | 2297.67
1.00365 | 2300.172
1.004647 | 2302.609
1.0056 | 2305.035
1.006618 | 2307.5
1.007628 | 2310.19
1.008667 | 2312.769
1.009675 | 2315.307
1.010719 | 2317.921875
1.011722 | 2320.433
1.012586 | 2322.833
1.013734 | 2325.195
1.014698 | 2327.517
1.015517 | 2329.855
1.016526 | 2332.417
1.017484 | 2334.9
1.018531 | 2337.453
1.019585 | 2340.068
1.020661 | 2342.711
1.021678 | 2345.258
1.022627 | 2347.708
1.02359 | 2350.127
1.02451 | 2352.491
1.025497 | 2354.871
1.026518 | 2357.325
1.027517 | 2359.756
1.028545 | 2362.192
1.029551 | 2364.84
1.030605 | 2367.483
1.031615 | 2370.129
1.032664 | 2372.627
1.033648 | 2375.024
1.034571 | 2377.336
1.035527 | 2379.814
1.03656 | 2382.17
1.0375 | 2384.558
1.038568 | 2386.97
1.039594 | 2389.501
1.040583 | 2392.175
1.041696 | 2394.792
1.0427 | 2397.152
1.043705 | 2399.804
1.044698 | 2402.462
1.045645 | 2404.798
1.046782 | 2407.441
1.047724 | 2410.058
1.048752 | 2412.574
1.049778 | 2415.053
1.050653 | 2417.312
1.051539 | 2419.636
1.05263 | 2422.216
1.053666 | 2424.719
1.054632 | 2427.239
1.055548 | 2429.665
1.056748 | 2432.22
1.057706 | 2434.641
1.058557 | 2437.03
1.059571 | 2439.581
1.060588 | 2441.972
1.061561 | 2444.599
1.062617 | 2447.221
1.063655 | 2449.776
1.064653 | 2452.325
1.065614 | 2454.845
1.066584 | 2457.214
1.067505 | 2459.477
1.068528 | 2461.896
1.06945 | 2464.353
1.070468 | 2466.684
1.071454 | 2468.983
1.072304 | 2471.233
1.073228 | 2473.628
1.074223 | 2476.071
1.075228 | 2478.501
1.076209 | 2481.041
1.077106 | 2483.436
1.078235 | 2486.033
1.079198 | 2488.479
1.080191 | 2491.008
1.081187 | 2493.453
1.082183 | 2495.859
1.083236 | 2498.514
1.084257 | 2501.153
1.085275 | 2503.576
1.086258 | 2506.013
1.087214 | 2508.694
1.088217 | 2511.17
1.089191 | 2513.563
1.090165 | 2516.116
1.091192 | 2518.652
1.092172 | 2521.097
1.093197 | 2523.683
1.094242 | 2526.322
1.09528 | 2528.922
1.096354 | 2531.383
1.097279 | 2533.868
1.098206 | 2536.296
1.099349 | 2538.836
1.100323 | 2541.29
1.101185 | 2543.744
1.102193 | 2546.399
1.103216 | 2548.906
1.104294 | 2551.589
1.105165 | 2553.865
1.106201 | 2556.473
1.107216 | 2559.055
1.108118 | 2561.61
1.109103 | 2564.071
1.110048 | 2566.535
1.11109 | 2569.132
1.112067 | 2571.775
1.113094 | 2574.172
1.114179 | 2576.706
1.115069 | 2579.164
1.115932 | 2581.507
1.116959 | 2584.012
1.117911 | 2586.477
1.118892 | 2588.993
1.119872 | 2591.544
1.120855 | 2594.086
1.121842 | 2596.72
1.12284 | 2599.288
1.123852 | 2601.789
1.124715 | 2604.05
1.125645 | 2606.39
1.126687 | 2608.952
1.127746 | 2611.505
1.128695 | 2614.017
1.129627 | 2616.497
1.130587 | 2618.903
1.131592 | 2621.49
1.132592 | 2624.041
1.133631 | 2626.581
1.134632 | 2629.024
1.135634 | 2631.705
1.136538 | 2634.029
1.137514 | 2636.525
1.138444 | 2638.868
1.139372 | 2641.276
1.140346 | 2643.761
1.141384 | 2646.138
1.142328 | 2648.582
1.143208 | 2650.869
1.144195 | 2653.482
1.145231 | 2656.077
1.146145 | 2658.335
1.147117 | 2660.952
1.148089 | 2663.306
1.149012 | 2665.751
1.149788 | 2668.085
1.150839 | 2670.719
1.151816 | 2673.211
1.152831 | 2675.733
1.153681 | 2677.997
1.154713 | 2680.589
1.155784 | 2683.085
1.156631 | 2685.362
1.157478 | 2687.627
1.158415 | 2690.075
1.159356 | 2692.349
1.160319 | 2694.874
1.161318 | 2697.431
1.162369 | 2700.009
1.163368 | 2702.621
1.16442 | 2705.271
1.16549 | 2707.886
1.166512 | 2710.485
1.167532 | 2713.126
1.168472 | 2715.537
1.169591 | 2717.93
1.17057 | 2720.45
1.171399 | 2722.845
1.172395 | 2725.418
1.173444 | 2727.84375
1.174464 | 2730.448
1.1754 | 2732.73
1.176476 | 2735.424
1.177348 | 2737.677
1.178307 | 2740.175
1.17921 | 2742.427
1.180194 | 2744.69
1.181178 | 2747.081
1.18218 | 2749.652
1.183196 | 2752.08
1.184375 | 2754.727
1.185257 | 2757.129
1.186172 | 2759.555
1.187166 | 2761.939
1.188102 | 2764.274
1.188988 | 2766.617
1.189946 | 2769.031
1.190958 | 2771.332
1.191946 | 2773.833
1.192909 | 2776.388
1.193939 | 2778.886
1.194961 | 2781.455
1.196004 | 2784.037
1.197041 | 2786.574
1.19814 | 2789.077
1.199245 | 2791.751
1.200187 | 2794.375
1.201184 | 2796.899
1.202211 | 2799.338
1.203165 | 2801.856
1.204205 | 2804.487
1.2053 | 2807.136
1.206326 | 2809.772
1.207311 | 2812.33
1.208251 | 2814.732
1.209171 | 2817.015
1.210141 | 2819.41
1.211184 | 2821.956
1.212176 | 2824.281
1.213193 | 2826.709
1.21402 | 2829.047
1.214898 | 2831.347
1.215984 | 2833.955
1.216938 | 2836.478
1.217958 | 2838.917
1.2189 | 2841.275
1.219859 | 2843.63
1.220855 | 2846.172
1.221876 | 2848.75
1.222885 | 2851.215
1.223943 | 2853.88
1.224966 | 2856.548
1.226039 | 2859.105
1.227058 | 2861.371
1.227994 | 2863.924
1.228944 | 2866.528
1.229906 | 2868.962
1.230891 | 2871.5
1.231924 | 2874.069
1.232972 | 2876.58
1.234028 | 2879.114
1.234939 | 2881.528
1.235808 | 2883.895
1.236836 | 2886.325
1.23775 | 2888.667
1.238669 | 2891.023
1.239721 | 2893.526
1.240866 | 2896.068
1.241848 | 2898.535
1.242694 | 2900.897
1.243717 | 2903.558
1.244742 | 2906.169
1.245807 | 2908.832
1.246778 | 2911.251
1.247851 | 2913.721
1.248793 | 2916.043
1.249769 | 2918.649
1.250733 | 2921.176
1.25175 | 2923.676
1.252755 | 2926.192
1.253798 | 2928.809
1.254855 | 2931.191
1.255848 | 2933.54
1.256807 | 2936.065
1.257724 | 2938.504
1.258695 | 2940.94
1.259674 | 2943.467
1.260691 | 2945.904
1.261678 | 2948.295
1.262741 | 2950.784
1.263774 | 2953.383
1.264785 | 2955.945
1.265784 | 2958.259
1.266709 | 2960.65
1.267705 | 2963.199
1.268709 | 2965.594
1.269876 | 2968.162
1.270885 | 2970.874
1.271741 | 2973.269
1.272734 | 2975.657
1.273841 | 2978.239
1.274648 | 2980.504
1.275608 | 2982.945
1.276588 | 2985.294
1.277554 | 2987.806
1.278542 | 2990.35
1.279583 | 2992.882
1.280588 | 2995.384
1.281615 | 2997.992
1.282536 | 3000.372
1.28354 | 3002.635
1.284528 | 3004.912
1.285482 | 3007.625
1.286403 | 3010.104
1.287432 | 3012.446
1.288431 | 3014.97
1.289431 | 3017.567
1.290476 | 3020.153
1.291339 | 3022.423
1.292247 | 3024.772
1.293115 | 3027.03
1.294127 | 3029.463
1.295096 | 3031.798
1.296016 | 3034.244
1.297028 | 3036.769
1.298183 | 3039.241
1.299174 | 3041.787
1.300038 | 3044.23
1.301085 | 3046.81
1.302155 | 3049.376
1.303089 | 3051.879
1.304072 | 3054.318
1.30511 | 3056.757
1.306114 | 3059.302
1.307135 | 3061.934
1.308061 | 3064.276
1.309084 | 3066.691
1.309956 | 3068.956
1.310785 | 3071.255
1.311848 | 3073.685
1.312798 | 3075.97
1.313732 | 3078.596
1.314722 | 3081.217
1.31568 | 3083.592
1.316681 | 3086.104
1.317691 | 3088.727
1.318749 | 3091.201
1.319807 | 3093.763
1.320657 | 3096.104
1.321631 | 3098.725
1.322606 | 3101.014
1.323548 | 3103.322
1.324517 | 3105.914
1.325518 | 3108.406
1.326683 | 3111.034
1.327511 | 3113.35
1.328364 | 3115.817
1.329463 | 3118.423
1.330455 | 3120.876
1.331435 | 3123.402
1.332352 | 3125.793
1.333503 | 3128.428
1.334523 | 3131.088
1.335358 | 3133.385
1.336364 | 3135.817
1.337435 | 3138.408
1.338261 | 3140.745
1.33921 | 3143.022
1.340095 | 3145.329
1.341101 | 3147.671
1.341924 | 3149.983
1.342873 | 3152.575
1.343866 | 3155.025
1.344924 | 3157.62
1.345774 | 3159.906
1.346844 | 3162.492
1.347995 | 3165.111
1.348792 | 3167.378
1.349732 | 3169.892
1.350724 | 3172.223
1.351706 | 3174.682
1.352644 | 3177.244
1.353712 | 3179.661
1.354838 | 3182.203
1.355694 | 3184.48
1.356573 | 3186.949
1.357607 | 3189.45
1.358507 | 3191.746
1.359431 | 3194.077
1.360431 | 3196.585
1.361426 | 3198.854
1.362429 | 3201.346
1.363211 | 3203.666
1.364286 | 3206.336
1.365288 | 3208.808
1.366332 | 3211.409
1.367293 | 3213.859
1.368344 | 3216.399
1.369353 | 3218.788
1.3703 | 3221.493
1.371351 | 3224.151
1.372367 | 3226.655
1.373413 | 3229.188
1.374741 | 3231.66
1.375941 | 3233.964
1.3771 | 3236.507
1.37773 | 3238.797
1.378687 | 3241.267
1.379683 | 3243.761
1.380648 | 3246.12
1.381643 | 3248.665
1.382667 | 3251.273
1.383751 | 3253.635
1.384748 | 3256.307
1.385546 | 3258.561
1.386482 | 3260.934
1.387448 | 3263.435
1.388425 | 3265.993
1.389464 | 3268.599
1.390514 | 3271.141
1.391443 | 3273.494
1.392307 | 3275.874
1.393303 | 3278.401
1.394284 | 3280.719
1.395238 | 3283.107
1.396226 | 3285.671
1.397232 | 3287.983
1.39826 | 3290.343
1.39911 | 3292.775
1.400026 | 3295.278
1.401102 | 3297.868
1.402088 | 3300.342
1.403015 | 3302.88
1.404021 | 3305.277
1.404964 | 3307.589
1.405999 | 3310.175
1.407023 | 3312.81
1.408083 | 3315.293
1.409071 | 3317.861
1.410094 | 3320.502
1.411098 | 3322.783
1.412145 | 3325.035
1.413078 | 3327.479
1.413912 | 3329.777
1.414887 | 3332.271
1.415963 | 3334.769
1.416961 | 3337.391
1.418011 | 3339.898
1.419238 | 3342.378
1.420204 | 3344.894
1.42111 | 3347.397
1.422127 | 3349.84
1.423127 | 3352.229
1.424151 | 3354.659
1.425202 | 3357.168
1.426209 | 3359.451
1.427185 | 3361.719
1.428027 | 3363.969
1.428917 | 3366.43
1.429867 | 3368.702
1.430903 | 3371.123
1.431909 | 3373.498
1.432831 | 3376.06
1.43394 | 3378.328
1.434701 | 3380.591
1.435897 | 3383.006
1.436976 | 3385.658
1.437975 | 3388.081
1.439069 | 3390.661
1.440057 | 3393.082
1.441204 | 3395.429
1.442191 | 3397.747
1.44322 | 3400.388
1.444107 | 3402.702
1.445085 | 3404.972
1.445917 | 3320.528
1.446003 | 3136.028
1.446013 | 2950.403
1.446218 | 2765.903
1.443167 | 2581.403
1.44206 | 2396.903
1.44072 | 2213.528
1.442954 | 2029.028
1.444709 | 1845.653
1.446693 | 1661.153
1.447701 | 1563.84
1.447334 | 1566.837
1.446919 | 1569.12
1.448221 | 1568.211
1.448827 | 1566.967
1.448881 | 1565.67
1.448816 | 1564.69
1.448832 | 1561.954
1.450002 | 1558.667
1.450253 | 1555.424
1.449488 | 1553.115
1.450177 | 1552.665
1.45049 | 1550.31
1.450831 | 1547.412
1.450831 | 1544.476
1.450854 | 1541.593
1.450992 | 1538.693
1.451202 | 1535.81
1.451407 | 1532.892
1.451551 | 1529.974
1.451586 | 1527.091
1.451607 | 1524.191
1.451601 | 1521.343
1.450095 | 1519.678
1.450473 | 1519.315
1.450907 | 1519.162
1.451214 | 1518.883
1.45137 | 1518.765
1.45228 | 1518.541
1.452347 | 1518.528
1.452347 | 1518.528
1.452383 | 1518.521
1.452437 | 1518.538

## Образец2.6
Образец2.6 | Образец2.6
Деформация | Стандартное усилие
% | MPa
0 | 32.22814
6.00091e-05 | 32.22466
0.0001856578 | 32.28391
9.140357e-05 | 32.21417
0.0001228599 | 32.26645
0.0001385603 | 32.32571
0.0001328553 | 32.34314
0.0003855896 | 32.87993
0.001463667 | 34.46525
0.002449528 | 36.74821
0.003569925 | 39.08061
0.005106703 | 41.11967
0.006009799 | 43.54765
0.007375596 | 45.87016
0.008596981 | 48.39262
0.01003362 | 50.79863
0.01127681 | 53.21782
0.01272571 | 55.67875
0.0137114 | 57.99907
0.01505404 | 60.41386
0.01621752 | 62.73308
0.01771956 | 65.07097
0.01898999 | 67.35392
0.02018412 | 69.74894
0.02160374 | 72.2736
0.02287076 | 74.80266
0.02422702 | 77.10978
0.02548791 | 79.62785
0.02685507 | 82.0009
0.02809553 | 84.41679
0.02934553 | 86.72722
0.03064934 | 89.18156
0.03194225 | 91.51286
0.03311935 | 93.94304
0.03423175 | 96.29631
0.03556076 | 98.62101
0.03696539 | 100.9073
0.03829917 | 103.3924
0.03952668 | 105.7478
0.04073308 | 108.1363
0.04191972 | 110.4039
0.04322694 | 112.8802
0.04445105 | 115.3378
0.04572965 | 117.8196
0.04677188 | 120.1114
0.04822419 | 122.5965
0.04936247 | 124.9805
0.05073508 | 127.5359
0.05177527 | 129.8365
0.05294965 | 132.2842
0.05433384 | 134.7715
0.05554841 | 137.0809
0.05684677 | 139.6143
0.05804567 | 141.9148
0.05933109 | 144.4549
0.06060561 | 146.9883
0.06194416 | 149.4295
0.06310083 | 151.8003
0.06442507 | 154.292
0.0656124 | 156.6299
0.06682425 | 158.9041
0.0679598 | 161.3013
0.06919685 | 163.6018
0.07026633 | 165.9991
0.0714666 | 168.5721
0.0727922 | 170.8594
0.07408239 | 173.3994
0.07535691 | 175.7758
0.07647407 | 178.039
0.07765662 | 180.3527
0.07879422 | 182.7345
0.07995009 | 185.0517
0.08114559 | 187.4884
0.08233428 | 189.9318
0.0836197 | 192.3993
0.08482269 | 194.7943
0.08587854 | 197.0707
0.08708085 | 199.5273
0.08808221 | 201.8036
0.08917826 | 204.1701
0.09053111 | 206.5332
0.09162988 | 208.8579
0.09282265 | 211.1167
0.09395412 | 213.5952
0.09515234 | 215.9793
0.09626882 | 218.5281
0.09750111 | 220.9034
0.09871977 | 223.4829
0.09994251 | 226.001
0.1011046 | 228.4356
0.1022484 | 230.7471
0.103311 | 233.0894
0.1044166 | 235.5503
0.1054554 | 237.8794
0.1066394 | 240.3096
0.1078137 | 242.7002
0.1090746 | 245.0315
0.1101186 | 247.4112
0.1113331 | 249.67
0.1124639 | 252.0122
0.1135409 | 254.4732
0.1147296 | 256.9451
0.1160354 | 259.4851
0.117248 | 262.0559
0.1184782 | 264.3389
0.1195497 | 266.646
0.1206553 | 269.0235
0.1217881 | 271.3372
0.122938 | 273.9366
0.1241008 | 276.4261
0.1254918 | 278.9046
0.1266369 | 281.4029
0.1278685 | 284.0066
0.1291471 | 286.5796
0.1301825 | 289.0274
0.1315142 | 291.4861
0.1325408 | 293.813
0.1337894 | 296.2388
0.1349325 | 298.636
0.1361184 | 300.9498
0.1373174 | 303.4986
0.1385312 | 305.9881
0.139442 | 308.2535
0.140534 | 310.5123
0.1416825 | 312.8611
0.1428957 | 315.3177
0.1441348 | 317.7676
0.1453282 | 320.233
0.1464474 | 322.7115
0.1475939 | 325.0713
0.1485837 | 327.3609
0.1498527 | 329.846
0.1510496 | 332.1487
0.152194 | 334.5416
0.1533466 | 336.9915
0.1544883 | 339.4964
0.1556838 | 341.9925
0.156788 | 344.3282
0.1578336 | 346.6397
0.1588711 | 349.0721
0.1602484 | 351.5682
0.1612597 | 353.8797
0.1625267 | 356.2989
0.1636436 | 358.6987
0.164788 | 361.2014
0.1658323 | 363.6315
0.1671075 | 366.0639
0.1682056 | 368.4721
0.1694828 | 370.9924
0.170679 | 373.5522
0.1719154 | 376.0724
0.1728684 | 378.4653
0.1740482 | 381.0668
0.1750938 | 383.3564
0.1762788 | 385.9492
0.1775574 | 388.3991
0.1784542 | 390.6689
0.1798281 | 393.154
0.1809589 | 395.5842
0.182151 | 398.0451
0.1832961 | 400.5566
0.1844337 | 403.0593
0.1855597 | 405.5532
0.1867627 | 408.0317
0.1879133 | 410.3762
0.1890379 | 412.8898
0.1899569 | 415.2277
0.1911237 | 417.7941
0.1922436 | 420.0595
0.1933451 | 422.3535
0.1945113 | 424.7792
0.195651 | 427.1391
0.196807 | 429.6022
0.1979684 | 432.1269
0.1991169 | 434.5483
0.2003083 | 437.1498
0.2014766 | 439.7426
0.2027565 | 442.3661
0.2039554 | 444.8315
0.2050038 | 447.2265
0.2061652 | 449.6303
0.2065808 | 450.8344
0.2075474 | 453.1086
0.2086625 | 455.4487
0.2098594 | 457.8041
0.2109452 | 460.3288
0.2121911 | 462.8029
0.2133566 | 465.3649
0.2143648 | 467.6479
0.2154152 | 469.9199
0.2164656 | 472.2665
0.217608 | 474.7934
0.2187953 | 477.3444
0.2199213 | 479.7504
0.2210752 | 482.207
0.2221904 | 484.6328
0.2231808 | 487.0168
0.2242237 | 489.3723
0.2253695 | 491.6838
0.2265527 | 494.092
0.2275016 | 496.4079
0.2287237 | 498.9831
0.2299628 | 501.6
0.2311576 | 504.195
0.2324103 | 506.7636
0.2333354 | 509.0554
0.2344853 | 511.4614
0.2354894 | 513.8915
0.2366998 | 516.4118
0.2378633 | 518.9057
0.2389171 | 521.1799
0.2398395 | 523.5991
0.2411297 | 526.1457
0.2422795 | 528.488
0.2433694 | 530.8171
0.2445166 | 533.4055
0.2457495 | 535.996
0.2469436 | 538.4709
0.2480056 | 540.8967
0.2491541 | 543.439
0.2502284 | 545.9131
0.251447 | 548.4685
0.2526371 | 550.9558
0.2538053 | 553.5662
0.2548203 | 555.8711
0.2558142 | 558.2727
0.2569157 | 560.6919
0.258105 | 563.2495
0.2593952 | 565.8774
0.2605253 | 568.3977
0.2617297 | 570.9641
0.2628428 | 573.4316
0.263994 | 575.9123
0.2651125 | 578.3733
0.2660696 | 580.6914
0.2672712 | 583.2073
0.2684912 | 585.7803
0.2696125 | 588.3401
0.2708032 | 590.834
0.2717923 | 593.2115
0.2729108 | 595.7801
0.2741097 | 598.3179
0.2752528 | 600.7788
0.2764224 | 603.2024
0.2774708 | 605.492
0.2786056 | 607.854
0.2797051 | 610.315
0.2808713 | 612.6155
0.281981 | 615.1995
0.2830211 | 617.4846
0.2840354 | 619.772
0.2850484 | 622.055
0.2861383 | 624.617
0.2874332 | 627.1724
0.2885184 | 629.6817
0.2895 | 631.9888
0.2906069 | 634.2718
0.2918549 | 636.8645
0.2929727 | 639.3233
0.2940865 | 641.8018
0.2952854 | 644.3001
0.2963985 | 646.8379
0.2974141 | 649.0923
0.2986117 | 651.6851
0.2998194 | 654.2449
0.3007281 | 656.5367
0.3018228 | 658.8548
0.3030476 | 661.4146
0.3041845 | 663.937
0.3051423 | 666.3013
0.3062738 | 668.6546
0.3073753 | 670.9331
0.3085919 | 673.4908
0.309756 | 676.0176
0.3106927 | 678.2918
0.3119468 | 680.8142
0.3131082 | 683.3037
0.3142785 | 685.9361
0.3152799 | 688.3706
0.3165782 | 690.9722
0.3176995 | 693.4705
0.3186865 | 695.771
0.3197914 | 698.2627
0.3208922 | 700.8841
0.3219011 | 703.189
0.3230666 | 705.6258
0.3242355 | 708.1065
0.3254365 | 710.6861
0.3264624 | 712.9756
0.3274624 | 715.3047
0.3284889 | 717.6953
0.3296313 | 719.9959
0.3305824 | 722.3461
0.3317826 | 724.8576
0.3328814 | 727.4526
0.3340394 | 729.8212
0.3349584 | 732.0844
0.3361457 | 734.6882
0.3370851 | 737.0788
0.3381368 | 739.498
0.339254 | 741.9238
0.3403521 | 744.1935
0.3413725 | 746.5073
0.3423718 | 748.9045
0.3435476 | 751.4775
0.3445339 | 753.8307
0.3457526 | 756.3752
0.346617 | 758.6779
0.3478241 | 761.2861
0.3489767 | 763.7119
0.3501409 | 766.3156
0.3510952 | 768.6469
0.352087 | 770.9101
0.3531497 | 773.382
0.3541483 | 775.7573
0.3553282 | 778.194
0.3563738 | 780.499
0.3573936 | 782.7665
0.3584494 | 785.1088
0.3594794 | 787.6928
0.3606912 | 790.1559
0.3617696 | 792.6345
0.3627396 | 794.9174
0.3638983 | 797.4662
0.3649882 | 800.0173
0.3660454 | 802.353
0.3672192 | 804.9457
0.3682239 | 807.2946
0.369121 | 809.7556
0.3702811 | 812.0209
0.3714514 | 814.5104
0.3724214 | 816.8154
0.3735754 | 819.3005
0.3744855 | 821.5724
0.3755154 | 823.8356
0.3765951 | 826.2394
0.3777654 | 828.8718
0.3787368 | 831.1569
0.3799384 | 833.7365
0.3810856 | 836.3161
0.382091 | 838.7419
0.3831694 | 841.0842
0.3841952 | 843.5978
0.3852211 | 846.0873
0.3863723 | 848.5724
0.3875113 | 851.1235
0.3886053 | 853.5449
0.389764 | 856.1223
0.3907456 | 858.4953
0.3917211 | 860.7541
0.3927953 | 863.1799
0.3938042 | 865.5266
0.394969 | 868.0446
0.3961128 | 870.6879
0.3971795 | 872.9951
0.3981924 | 875.3791
0.3991822 | 877.7016
0.4002095 | 880.0922
0.4011911 | 882.395
0.4022823 | 884.8669
0.403437 | 887.4421
0.4046127 | 890.0436
0.405721 | 892.654
0.4068082 | 895.027
0.4078096 | 897.3166
0.4089751 | 899.9138
0.4100235 | 902.3132
0.4110398 | 904.7038
0.4122353 | 907.3383
0.4132741 | 909.663
0.4142826 | 912.0261
0.4153909 | 914.6233
0.4163425 | 916.948
0.4173609 | 919.499
0.4185182 | 921.7688
0.4195339 | 924.0715
0.4206824 | 926.6072
0.4216994 | 928.8857
0.4227566 | 931.3159
0.4237832 | 933.7285
0.4248322 | 936.2092
0.4258854 | 938.5735
0.4270427 | 941.1926
0.4279971 | 943.5261
0.4291265 | 946.064
0.4302784 | 948.6831
0.4312941 | 951.2275
0.4322941 | 953.884
0.4332913 | 956.2922
0.4343165 | 958.6499
0.4353152 | 960.9351
0.4363056 | 963.2598
0.4373165 | 965.602
0.4384269 | 967.9377
0.4396081 | 970.4932
0.4405713 | 972.8904
0.4415352 | 975.2173
0.4426183 | 977.7859
0.4437954 | 980.2886
0.4449153 | 982.8418
0.4459023 | 985.1929
0.4468771 | 987.7549
0.4478785 | 990.04
0.4490099 | 992.5713
0.4500596 | 994.9026
0.4510991 | 997.1746
0.4521026 | 999.675
0.4531257 | 1001.958
0.4542551 | 1004.48
0.4553723 | 1006.994
0.4563069 | 1009.271
0.4574343 | 1011.815
0.4584097 | 1014.091
0.459437 | 1016.506
0.4604213 | 1018.82
0.4614813 | 1021.232
0.4624853 | 1023.742
0.4634956 | 1026.106
0.4645541 | 1028.358
0.4655398 | 1030.641
0.4667251 | 1033.276
0.4676924 | 1035.563
0.4688028 | 1038.031
0.4699294 | 1040.535
0.4709356 | 1042.807
0.4718995 | 1045.262
0.4729703 | 1047.611
0.4739499 | 1049.894
0.475067 | 1052.513
0.476112 | 1054.903
0.4771637 | 1057.454
0.4781876 | 1059.992
0.479238 | 1062.31
0.4804008 | 1064.813
0.4814914 | 1067.371
0.4824594 | 1069.64
0.4834526 | 1071.972
0.4844198 | 1074.246
0.4856126 | 1076.689
0.4866126 | 1079.192
0.4876651 | 1081.708
0.4886882 | 1084.103
0.4897529 | 1086.5
0.4907747 | 1088.88
0.4918095 | 1091.178
0.492727 | 1093.674
0.4937454 | 1096.036
0.4948537 | 1098.438
0.4960254 | 1101.041
0.4971496 | 1103.649
0.4983294 | 1106.299
0.4993655 | 1108.7
0.500544 | 1111.331
0.5015985 | 1113.785
0.502655 | 1116.378
0.5037327 | 1118.85
0.5047204 | 1121.179
0.5057579 | 1123.44
0.506717 | 1125.698
0.5077225 | 1127.962
0.5086884 | 1130.306
0.5096298 | 1132.655
0.5108342 | 1135.138
0.5118267 | 1137.456
0.5128137 | 1139.847
0.5138226 | 1142.16
0.5148757 | 1144.465
0.5158866 | 1146.726
0.5169309 | 1149.08
0.5179561 | 1151.635
0.5189356 | 1154.032
0.5200596 | 1156.539
0.5210855 | 1159.145
0.5222571 | 1161.663
0.5232496 | 1164.008
0.5242524 | 1166.431
0.5252312 | 1168.804
0.5263899 | 1171.419
0.5274008 | 1173.772
0.5284322 | 1176.163
0.5294567 | 1178.62
0.5304982 | 1180.986
0.5316467 | 1183.559
0.53258 | 1185.864
0.5335384 | 1188.23
0.5345009 | 1190.507
0.535627 | 1193.089
0.5366379 | 1195.413
0.5376426 | 1197.665
0.5386365 | 1199.962
0.5396154 | 1202.434
0.5406256 | 1204.776
0.5416767 | 1207.129
0.5427495 | 1209.616
0.5437639 | 1212.016
0.544757 | 1214.378
0.5458456 | 1216.927
0.546988 | 1219.447
0.5479614 | 1221.783
0.5489668 | 1224.226
0.5499457 | 1226.619
0.5509409 | 1228.988
0.5519709 | 1231.314
0.5529641 | 1233.679
0.5540009 | 1236.181
0.5550124 | 1238.642
0.5560853 | 1240.967
0.5570928 | 1243.27
0.5582481 | 1245.77
0.5593251 | 1248.376
0.5602713 | 1250.699
0.5612937 | 1253.072
0.5622754 | 1255.372
0.5633053 | 1257.862
0.5642924 | 1260.373
0.5653612 | 1262.685
0.5663496 | 1265.038
0.5674109 | 1267.6
0.5684565 | 1270.109
0.5694552 | 1272.647
0.5704769 | 1275.066
0.5715498 | 1277.613
0.5727154 | 1280.19
0.5738352 | 1282.717
0.5748012 | 1285.139
0.5758339 | 1287.641
0.5770055 | 1290.269
0.5780546 | 1292.695
0.579139 | 1295.345
0.580214 | 1297.837
0.5812023 | 1300.226
0.5822466 | 1302.636
0.5832527 | 1305.053
0.5842214 | 1307.387
0.5851465 | 1309.72
0.5861097 | 1311.999
0.5871485 | 1314.37
0.5881655 | 1316.694
0.5891485 | 1318.971
0.5901812 | 1321.403
0.5912009 | 1323.805
0.5921866 | 1326.07
0.593267 | 1328.595
0.594267 | 1331.159
0.5952942 | 1333.554
0.5963739 | 1336.087
0.5974652 | 1338.698
0.5985994 | 1341.343
0.5995796 | 1343.815
0.6005824 | 1346.206
0.601581 | 1348.5
0.6025742 | 1350.824
0.6035067 | 1353.09
0.604598 | 1355.472
0.6056423 | 1358.009
0.6066409 | 1360.378
0.6076818 | 1362.668
0.6086498 | 1365.144
0.6095966 | 1367.394
0.6106865 | 1369.974
0.611818 | 1372.509
0.6127867 | 1374.887
0.6138098 | 1377.337
0.6148023 | 1379.756
0.6158296 | 1382.182
0.6168337 | 1384.524
0.6178752 | 1386.903
0.6189222 | 1389.309
0.6199024 | 1391.7
0.6209242 | 1394.104
0.622025 | 1396.681
0.6231211 | 1399.197
0.6240979 | 1401.665
0.625087 | 1404.106
0.6261231 | 1406.448
0.6271381 | 1408.852
0.628134 | 1411.247
0.6291224 | 1413.695
0.6301824 | 1416.18
0.631228 | 1418.691
0.6322471 | 1421.038
0.6332307 | 1423.415
0.6342355 | 1425.705
0.6352941 | 1428.298
0.6363152 | 1430.638
0.6373295 | 1432.903
0.6383009 | 1435.257
0.6393485 | 1437.86
0.640307 | 1440.304
0.6413955 | 1442.705
0.6424071 | 1445.12
0.6434698 | 1447.594
0.6444705 | 1450.077
0.6454936 | 1452.606
0.6464922 | 1454.966
0.647544 | 1457.48
0.6485338 | 1459.769
0.6495168 | 1462.182
0.6505154 | 1464.608
0.6515467 | 1466.943
0.6525522 | 1469.297
0.6536094 | 1471.817
0.6546455 | 1474.388
0.6557088 | 1476.947
0.6567626 | 1479.483
0.6577926 | 1481.913
0.6587109 | 1484.19
0.6597054 | 1486.444
0.6606795 | 1488.808
0.661657 | 1491.135
0.6626666 | 1493.517
0.6636713 | 1495.908
0.6646894 | 1498.372
0.6656594 | 1500.712
0.6667153 | 1503.102
0.6677194 | 1505.623
0.6687636 | 1508.062
0.6697705 | 1510.527
0.6707282 | 1512.854
0.6716907 | 1515.163
0.6726042 | 1517.428
0.6736151 | 1519.736
0.6745484 | 1522.139
0.6755695 | 1524.734
0.6765456 | 1527.246
0.6775443 | 1529.641
0.6785824 | 1531.972
0.6796294 | 1534.466
0.6806791 | 1536.927
0.6816614 | 1539.228
0.6827813 | 1541.873
0.6837411 | 1544.334
0.6846839 | 1546.584
0.685641 | 1548.849
0.6866239 | 1551.167
0.6876314 | 1553.569
0.6886471 | 1555.933
0.6896484 | 1558.407
0.6906695 | 1561.011
0.6917567 | 1563.584
0.6927554 | 1565.988
0.6937581 | 1568.306
0.6947424 | 1570.67
0.695707 | 1572.971
0.6968139 | 1575.474
0.6977894 | 1577.77
0.698801 | 1580.354
0.6997696 | 1582.83
0.7007982 | 1585.181
0.7018051 | 1587.616
0.7027894 | 1589.945
0.7038228 | 1592.406
0.7048738 | 1595.062
0.705942 | 1597.62
0.7069079 | 1600.039
0.7080094 | 1602.619
0.7091511 | 1605.253
0.7101265 | 1607.602
0.7111334 | 1609.907
0.7121279 | 1612.232
0.7131626 | 1614.776
0.7141599 | 1617.345
0.7151824 | 1619.799
0.7162737 | 1622.33
0.7172757 | 1624.804
0.7183159 | 1627.307
0.7192553 | 1629.722
0.7202396 | 1632.082
0.7213384 | 1634.686
0.72235 | 1637.041
0.7234079 | 1639.454
0.72435 | 1641.961
0.7253949 | 1644.38
0.726431 | 1646.672
0.72751 | 1649.225
0.7284051 | 1651.503
0.7293894 | 1654.046
0.7304208 | 1656.449
0.7313928 | 1658.768
0.7323499 | 1661.174
0.7333308 | 1663.522
0.7343383 | 1666.01
0.7353152 | 1668.374
0.7363329 | 1670.686
0.7373009 | 1673.034
0.7383226 | 1675.436
0.7393731 | 1677.965
0.7404057 | 1680.468
0.7414255 | 1682.766
0.7424582 | 1685.216
0.7433826 | 1687.648
0.7442954 | 1689.918
0.7452865 | 1692.25
0.746277 | 1694.581
0.7472586 | 1696.91
0.7482606 | 1699.326
0.7492443 | 1701.842
0.7502511 | 1704.299
0.7512797 | 1706.771
0.7523342 | 1709.229
0.7533226 | 1711.622
0.7543294 | 1713.993
0.7552797 | 1716.287
0.7563614 | 1718.86
0.7573614 | 1721.211
0.7583008 | 1723.753
0.7593396 | 1726.181
0.7603396 | 1728.664
0.7612967 | 1731.013
0.76239 | 1733.481
0.7633709 | 1735.988
0.7644431 | 1738.58
0.7654629 | 1741.171
0.7664411 | 1743.526
0.7673654 | 1745.84
0.7683314 | 1748.152
0.7693634 | 1750.542
0.7703314 | 1752.86
0.7714894 | 1755.458
0.7724785 | 1758.114
0.7734526 | 1760.634
0.7745378 | 1763.161
0.7755555 | 1765.719
0.7766399 | 1768.235
0.7776181 | 1770.676
0.7785956 | 1773.095
0.7795357 | 1775.413
0.7804751 | 1777.733
0.7814941 | 1780.183
0.7824682 | 1782.66
0.7835384 | 1785.094
0.7845295 | 1787.478
0.7855697 | 1789.871
0.7865738 | 1792.383
0.7876181 | 1795.046
0.7886896 | 1797.614
0.7896453 | 1800.066
0.7906508 | 1802.422
0.7915956 | 1804.775
0.7925765 | 1807.19
0.7935465 | 1809.574
0.7945397 | 1811.903
0.795567 | 1814.318
0.7965451 | 1816.632
0.7975867 | 1819.101
0.79849 | 1821.351
0.799571 | 1823.977
0.8005921 | 1826.308
0.8016139 | 1828.899
0.8026085 | 1831.408
0.8036684 | 1833.977
0.80468 | 1836.444
0.8056466 | 1839.02
0.8066725 | 1841.412
0.8076595 | 1843.952
0.8086895 | 1846.484
0.8096766 | 1848.927
0.8107154 | 1851.406
0.8117971 | 1853.882
0.8127712 | 1856.352
0.8137385 | 1858.769
0.8148393 | 1861.328
0.815791 | 1863.712
0.8167739 | 1866.294
0.817714 | 1868.72
0.8187324 | 1871.146
0.8197222 | 1873.664
0.820744 | 1876.125
0.8217405 | 1878.652
0.8228039 | 1881.299
0.823825 | 1883.813
0.8248141 | 1886.239
0.8257957 | 1888.651
0.8267426 | 1891.117
0.8276969 | 1893.459
0.8286669 | 1895.744
0.8296697 | 1898.08
0.830671 | 1900.655
0.8316409 | 1903.231
0.8326695 | 1905.657
0.8337253 | 1908.26
0.8345898 | 1910.517
0.8356272 | 1913.061
0.8366756 | 1915.584
0.8376109 | 1918.034
0.8385325 | 1920.29
0.839525 | 1922.611
0.8405066 | 1924.988
0.8415182 | 1927.46
0.8425257 | 1930.088
0.8435223 | 1932.43
0.84454 | 1934.893
0.8453751 | 1937.181
0.8464678 | 1939.765
0.8474671 | 1942.164
0.8484555 | 1944.658
0.8494037 | 1947.101
0.8503622 | 1949.446
0.8513608 | 1952.05
0.852337 | 1954.421
0.8533642 | 1956.798
0.8543526 | 1959.237
0.8553867 | 1961.737
0.8563867 | 1964.275
0.8574439 | 1966.745
0.858463 | 1969.14
0.8593553 | 1971.403
0.8603642 | 1974.082
0.8613185 | 1976.369
0.8624166 | 1979.001
0.8633914 | 1981.511
0.8643969 | 1984.033
0.8653853 | 1986.435
0.8664037 | 1988.977
0.8674493 | 1991.605
0.8684888 | 1994.114
0.8695665 | 1996.714
0.8706141 | 1999.385
0.8716026 | 2001.877
0.8727585 | 2004.432
0.873704 | 2006.889
0.8747108 | 2009.528
0.8757095 | 2011.866
0.8766911 | 2014.314
0.8777483 | 2016.917
0.8787681 | 2019.378
0.8797456 | 2021.828
0.8807789 | 2024.401
0.8817898 | 2027.049
0.8828116 | 2029.457
0.8837885 | 2031.835
0.8847353 | 2034.177
0.8856652 | 2036.583
0.8866338 | 2038.855
0.8875909 | 2041.204
0.8886154 | 2043.797
0.8895841 | 2046.286
0.8905779 | 2048.683
0.8916277 | 2051.232
0.8926508 | 2053.86
0.8937135 | 2056.321
0.894674 | 2058.848
0.8956651 | 2061.364
0.89658 | 2063.715
0.8975357 | 2066.015
0.8984894 | 2068.426
0.8994894 | 2070.957
0.9005057 | 2073.435
0.9014723 | 2075.815
0.9025057 | 2078.351
0.9035452 | 2081.04
0.904601 | 2083.516
0.9056181 | 2086.01
0.9065752 | 2088.375
0.9075479 | 2090.794
0.908507 | 2093.334
0.9093299 | 2095.819
0.9101494 | 2098.19
0.911161 | 2100.671
0.9121678 | 2103.112
0.9131698 | 2105.566
0.9141868 | 2108.069
0.9151871 | 2110.41
0.9162579 | 2112.93
0.9170992 | 2115.308
0.9181142 | 2117.901
0.9190883 | 2120.232
0.9200181 | 2122.614
0.9209956 | 2125.057
0.9219439 | 2127.483
0.9229697 | 2130.027
0.9239711 | 2132.666
0.9250242 | 2135.241
0.9260896 | 2137.751
0.927153 | 2140.31
0.9281584 | 2142.855
0.9291707 | 2145.204
0.9301182 | 2147.458
0.9310651 | 2149.926
0.9318757 | 2152.184
0.9328709 | 2154.705
0.9338396 | 2157.236
0.9349234 | 2159.849
0.9359465 | 2162.439
0.9369567 | 2165.056
0.9380535 | 2167.759
0.9390828 | 2170.433
0.9400998 | 2172.878
0.9410541 | 2175.302
0.9420269 | 2177.831
0.9430609 | 2180.266
0.9441985 | 2182.83
0.9451754 | 2185.304
0.9460023 | 2187.563
0.9470384 | 2190.094
0.9480296 | 2192.592
0.9490596 | 2195.161
0.9501406 | 2197.841
0.9511597 | 2200.386
0.9521522 | 2202.847
0.9530766 | 2205.229
0.953924 | 2207.547
0.9549723 | 2209.797
0.9559294 | 2212.225
0.9569267 | 2214.716
0.9579008 | 2217.076
0.9589294 | 2219.526
0.9597284 | 2221.939
0.9606542 | 2224.231
0.9616058 | 2226.727
0.9626583 | 2229.218
0.9636194 | 2231.671
0.9645411 | 2233.929
0.9654893 | 2236.373
0.9664621 | 2238.954
0.9674423 | 2241.607
0.9685384 | 2244.149
0.96952 | 2246.634
0.9705227 | 2249.222
0.9715254 | 2251.819
0.9726507 | 2254.261
0.973618 | 2256.965
0.9745826 | 2259.547
0.9754736 | 2261.949
0.976541 | 2264.511
0.9774654 | 2267.014
0.9785056 | 2269.457
0.97943 | 2271.984
0.9804865 | 2274.581
0.9814995 | 2277.253
0.9825553 | 2279.909
0.983398 | 2282.186
0.9844851 | 2284.682
0.9854722 | 2287.143
0.9865471 | 2289.757
0.9874722 | 2292.245
0.988338 | 2294.521
0.9893094 | 2297.123
0.9903182 | 2299.693
0.9913611 | 2302.231
0.9924184 | 2304.815
0.9933925 | 2307.397
0.994338 | 2309.762
0.9953393 | 2312.414
0.996338 | 2314.965
0.9972766 | 2317.362
0.9982408 | 2319.732
0.9992612 | 2322.274
1.000366 | 2324.88
1.001388 | 2327.363
1.00225 | 2329.747
1.003272 | 2332.382
1.004337 | 2334.985
1.00539 | 2337.659
1.006414 | 2340.305
1.007478 | 2342.86
1.008377 | 2345.271
1.009348 | 2347.677
1.010348 | 2350.155
1.011297 | 2352.61
1.012335 | 2355.18
1.013342 | 2357.782
1.014384 | 2360.102
1.015344 | 2362.592
1.016282 | 2365.029
1.01716 | 2367.391
1.018085 | 2369.898
1.019102 | 2372.306
1.019942 | 2374.633
1.020945 | 2377.061
1.021945 | 2379.471
1.022859 | 2381.901
1.023933 | 2384.424
1.024951 | 2386.893
1.025931 | 2389.343
1.026899 | 2392.044
1.027987 | 2394.661
1.029034 | 2396.955
1.029912 | 2399.444
1.030921 | 2402.061
1.031846 | 2404.368
1.032818 | 2406.708
1.033794 | 2409.297
1.034788 | 2411.883
1.035782 | 2414.46
1.036876 | 2417.143
1.037707 | 2419.4
1.038779 | 2421.982
1.039713 | 2424.497
1.040761 | 2427.088
1.041727 | 2429.503
1.042773 | 2431.988
1.043771 | 2434.449
1.044645 | 2436.8
1.04565 | 2439.386
1.046642 | 2441.854
1.047472 | 2444.15
1.048434 | 2446.492
1.049435 | 2449.001
1.050446 | 2451.462
1.051403 | 2454.147
1.052373 | 2456.718
1.053374 | 2458.984
1.054307 | 2461.466
1.055305 | 2464.112
1.056295 | 2466.426
1.057357 | 2468.832
1.058211 | 2471.167
1.05907 | 2473.593
1.060151 | 2476.199
1.061151 | 2478.744
1.062041 | 2481
1.062974 | 2483.487
1.063946 | 2485.83
1.064902 | 2488.35
1.065857 | 2490.925
1.066856 | 2493.402
1.06788 | 2495.924
1.068779 | 2498.249
1.069582 | 2500.529
1.070755 | 2503.129
1.071785 | 2505.81
1.072641 | 2508.205
1.073612 | 2510.65
1.074552 | 2512.942
1.07551 | 2515.572
1.076558 | 2518.187
1.077505 | 2520.582
1.078524 | 2523.161
1.079495 | 2525.855
1.080561 | 2528.455
1.08156 | 2530.915
1.082608 | 2533.565
1.083473 | 2535.824
1.084374 | 2538.197
1.085373 | 2540.46
1.086307 | 2543.101
1.087271 | 2545.645
1.088287 | 2548.087
1.089238 | 2550.631
1.090202 | 2553.219
1.091268 | 2555.845
1.092287 | 2558.477
1.093176 | 2560.798
1.093974 | 2563.07
1.094977 | 2565.471
1.095862 | 2567.855
1.096849 | 2570.297
1.097794 | 2572.777
1.09878 | 2575.126
1.099811 | 2577.822
1.100611 | 2580.241
1.101674 | 2582.929
1.102717 | 2585.594
1.103748 | 2588.215
1.104767 | 2590.815
1.105717 | 2593.269
1.106671 | 2595.873
1.107634 | 2598.481
1.108625 | 2600.995
1.109642 | 2603.572
1.11064 | 2606.097
1.111616 | 2608.582
1.112657 | 2611.038
1.113516 | 2613.363
1.114404 | 2615.804
1.115432 | 2618.428
1.116427 | 2620.972
1.117381 | 2623.481
1.118344 | 2625.894
1.119338 | 2628.166
1.120298 | 2630.655
1.121127 | 2633.033
1.122184 | 2635.696
1.123062 | 2637.95
1.123961 | 2640.251
1.124818 | 2642.514
1.125858 | 2645.001
1.126788 | 2647.401
1.127733 | 2650.022
1.128708 | 2652.597
1.129684 | 2655.113
1.130708 | 2657.739
1.131729 | 2660.402
1.132751 | 2662.995
1.133684 | 2665.273
1.134505 | 2667.829
1.135414 | 2670.307
1.136441 | 2672.929
1.137394 | 2675.409
1.138363 | 2677.91
1.139377 | 2680.485
1.14052 | 2683.111
1.141514 | 2685.842
1.142327 | 2688.164
1.143332 | 2690.661
1.144368 | 2693.332
1.145257 | 2695.692
1.146134 | 2697.944
1.147114 | 2700.458
1.148069 | 2702.981
1.148971 | 2705.358
1.149919 | 2707.74
1.150894 | 2710.227
1.151881 | 2712.849
1.152921 | 2715.375
1.153911 | 2717.742
1.15497 | 2720.387
1.155837 | 2722.776
1.15682 | 2725.38
1.157854 | 2727.851
1.158744 | 2730.26
1.159675 | 2732.661
1.160667 | 2735.1
1.161665 | 2737.638
1.162671 | 2740.314
1.163622 | 2742.808
1.164665 | 2745.3
1.165717 | 2747.941
1.166733 | 2750.531
1.167753 | 2752.836
1.168745 | 2755.297
1.169663 | 2757.967
1.170677 | 2760.531
1.171646 | 2762.968
1.172651 | 2765.576
1.173665 | 2768.175
1.174644 | 2770.643
1.175704 | 2773.229
1.176574 | 2775.648
1.177454 | 2777.918
1.178474 | 2780.333
1.179394 | 2782.8
1.180368 | 2785.277
1.181328 | 2787.56
1.18248 | 2790.205
1.183321 | 2792.607
1.184194 | 2794.969
1.185215 | 2797.465
1.186234 | 2800.124
1.187113 | 2802.411
1.188173 | 2805.092
1.189135 | 2807.647
1.190163 | 2810.187
1.191042 | 2812.668
1.192053 | 2815.116
1.193007 | 2817.671
1.194041 | 2820.259
1.195056 | 2822.819
1.196148 | 2825.227
1.197048 | 2827.528
1.197958 | 2830.042
1.198947 | 2832.681
1.199958 | 2835.13
1.200881 | 2837.532
1.201817 | 2839.989
1.202842 | 2842.496
1.203812 | 2845.071
1.204674 | 2847.332
1.205673 | 2849.944
1.206714 | 2852.502
1.207748 | 2855.13
1.208803 | 2857.751
1.209784 | 2860.1
1.210704 | 2862.414
1.211505 | 2864.673
1.212466 | 2867.274
1.21342 | 2869.628
1.214406 | 2872.154
1.215398 | 2874.69
1.216399 | 2877.16
1.217406 | 2879.731
1.218298 | 2882.029
1.219157 | 2884.283
1.220117 | 2886.733
1.22106 | 2889.177
1.221985 | 2891.651
1.222967 | 2894.011
1.224154 | 2896.625
1.225139 | 2899.343
1.226014 | 2901.714
1.227032 | 2904.364
1.227914 | 2906.649
1.22894 | 2909.282
1.22991 | 2911.764
1.230893 | 2914.157
1.23179 | 2916.601
1.232777 | 2919.191
1.233805 | 2921.832
1.234788 | 2924.394
1.235807 | 2926.932
1.236831 | 2929.593
1.237874 | 2932.078
1.238895 | 2934.774
1.239745 | 2937.167
1.240752 | 2939.729
1.241715 | 2942.269
1.242649 | 2944.702
1.243675 | 2947.22
1.244674 | 2949.579
1.245662 | 2952.113
1.246533 | 2954.38
1.247416 | 2956.65
1.248458 | 2959.223
1.249376 | 2961.501
1.250197 | 2963.789
1.251174 | 2966.072
1.25225 | 2968.563
1.253078 | 2970.84
1.253858 | 2973.182
1.254885 | 2975.66
1.255945 | 2978.253
1.256794 | 2980.661
1.257703 | 2982.96
1.258767 | 2985.599
1.259591 | 2987.871
1.260419 | 2990.143
1.261367 | 2992.568
1.262338 | 2994.961
1.263331 | 2997.561
1.264317 | 3000.134
1.265324 | 3002.465
1.266291 | 3004.939
1.267121 | 3007.428
1.268045 | 3009.806
1.269092 | 3012.451
1.270101 | 3015.099
1.27104 | 3017.637
1.271934 | 3019.9
1.272923 | 3022.374
1.273914 | 3025.044
1.274899 | 3027.646
1.275876 | 3030.03
1.276878 | 3032.653
1.277773 | 3035.024
1.278827 | 3037.579
1.279808 | 3039.876
1.280775 | 3042.534
1.281721 | 3045.145
1.282767 | 3047.759
1.28381 | 3050.284
1.284619 | 3052.563
1.285645 | 3055.219
1.286675 | 3057.783
1.287513 | 3060.06
1.288421 | 3062.382
1.289425 | 3064.951
1.290359 | 3067.429
1.291318 | 3069.974
1.292257 | 3072.47
1.293286 | 3074.79
1.294301 | 3077.482
1.295132 | 3079.96
1.296135 | 3082.463
1.297154 | 3085.062
1.298082 | 3087.488
1.298944 | 3089.778
1.299888 | 3092.19
1.300846 | 3094.671
1.301838 | 3097.332
1.302818 | 3099.925
1.303824 | 3102.432
1.304864 | 3105.112
1.305675 | 3107.38
1.306735 | 3109.858
1.307636 | 3112.111
1.308464 | 3114.684
1.309326 | 3116.94
1.310271 | 3119.381
1.311201 | 3121.818
1.312205 | 3124.411
1.313143 | 3126.986
1.314241 | 3129.636
1.3151 | 3131.965
1.31611 | 3134.584
1.317238 | 3137.217
1.318092 | 3139.53
1.319038 | 3142.116
1.320048 | 3144.421
1.321134 | 3147.038
1.321941 | 3149.288
1.322792 | 3151.69
1.323777 | 3154.206
1.324771 | 3156.788
1.325631 | 3159.13
1.326687 | 3161.78
1.327736 | 3164.254
1.328662 | 3166.858
1.329578 | 3169.409
1.33051 | 3171.786
1.331559 | 3174.359
1.332526 | 3176.985
1.333491 | 3179.395
1.334497 | 3181.687
1.335364 | 3183.954
1.336217 | 3186.455
1.337234 | 3189.076
1.338152 | 3191.418
1.339024 | 3193.774
1.339984 | 3196.061
1.340942 | 3198.463
1.341997 | 3200.99
1.342872 | 3203.387
1.343825 | 3205.945
1.344788 | 3208.421
1.34585 | 3211.121
1.346787 | 3213.705
1.347767 | 3216.056
1.348769 | 3218.511
1.349594 | 3220.805
1.35044 | 3223.105
1.351451 | 3225.595
1.35251 | 3228.295
1.35339 | 3230.668
1.354425 | 3233.27
1.355356 | 3235.715
1.356145 | 3238.17
1.356953 | 3240.659
1.357992 | 3243.259
1.359064 | 3245.952
1.359935 | 3248.343
1.360816 | 3250.63
1.361846 | 3252.962
1.362771 | 3255.447
1.363572 | 3257.752
1.364504 | 3260.261
1.365484 | 3262.685
1.366442 | 3265.367
1.367299 | 3267.732
1.36827 | 3270.142
1.369027 | 3272.45
1.369975 | 3274.768
1.371148 | 3277.029
1.371253 | 3277.428
1.371806 | 3274.884
1.369686 | 3272.335
1.369328 | 3269.391
1.369681 | 3266.499
1.371467 | 3264.825
1.372429 | 3199.922
1.372721 | 2866.922
1.372831 | 2542.922
1.374826 | 2214.422
1.396711 | 1890.422
1.426357 | 1564.172
1.444057 | 1237.922
1.409877 | 911.6721
1.317104 | 585.4221
1.165737 | 259.1721
0.966239 | -1.827855
0.7234934 | 5.730739
0.4472658 | 2.039332
0.1403462 | 4.922145
-0.1874998 | 3.006129
-0.5292967 | 2.553492
-0.8752789 | 4.074
-1.219866 | 2.658961
-1.558873 | 3.028102
-1.889509 | 3.408229
-2.207589 | 2.340357
-2.508928 | 3.1094
-2.789341 | 2.953395
-3.043248 | 2.15359
-3.269252 | 3.111598
-3.46596 | 2.64358
-3.636161 | 2.333766
-3.779855 | 2.984156
-3.89774 | 2.215113
-3.989816 | 2.360133
-4.055734 | 2.676539
-4.091308 | 2.004176
-4.095951 | 2.415064
-4.073979 | 2.381282
-4.034219 | 1.891291
-3.986088 | 2.335139
-3.93726 | 1.976985
-3.891571 | 1.753962
-3.851288 | 2.142878
-3.817457 | 1.738581
-3.790601 | 1.823176
-3.771157 | 2.001155
-3.758776 | 1.583674
-3.753195 | 1.799006
-3.754678 | 1.753138
-3.756792 | 1.45431
-3.759354 | 1.389491
-3.760933 | 1.418776
-3.762439 | 1.492385
-3.763466 | 1.157531
-3.763774 | 0.9556037
-3.76566 | 0.8578254
-3.765752 | 0.6975777
-3.765444 | 0.544387
-3.765164 | 0.4014219
-3.764781 | 0.2620158
-3.764652 | 0.2131438
-3.764456 | 0.119142
-3.764407 | 0.07383251
-3.764301 | -0.06563593
-3.764223 | -0.08998636
-3.764147 | -0.1456818
-3.764133 | -0.1422485
-3.764133 | -0.1422485
-3.764101 | -0.1075043
-3.764069 | -0.1074779

## Образец2.7
Образец2.7 | Образец2.7
Деформация | Стандартное усилие
% | MPa
0 | 34.74689
0.0001757166 | 34.82003
0.0002755544 | 34.86541
0.0001428938 | 34.92116
0.0001785818 | 35.01529
0.0001785818 | 35.10589
0.0002457078 | 35.09188
0.0005398824 | 35.55193
0.001256862 | 36.94225
0.002373853 | 39.18017
0.0038357 | 40.88415
0.005273705 | 43.34399
0.006354422 | 45.61816
0.007612591 | 47.96044
0.008949097 | 50.38842
0.01039528 | 52.85595
0.01175767 | 55.18176
0.01310099 | 57.56139
0.01441706 | 60.0465
0.01588231 | 62.38329
0.01741159 | 64.42565
0.01884415 | 66.93932
0.02038093 | 69.38928
0.02195858 | 71.7766
0.02338977 | 73.96618
0.02475966 | 76.2799
0.02625488 | 78.80017
0.0278516 | 81.22925
0.02932707 | 83.15405
0.03067516 | 85.61828
0.03208115 | 88.11218
0.03358 | 90.49046
0.03492945 | 92.90965
0.03600847 | 95.28709
0.03725029 | 97.55247
0.03881704 | 99.96727
0.04027684 | 102.4172
0.04170735 | 104.6002
0.04288855 | 107.0952
0.0442741 | 109.5034
0.04545801 | 111.7864
0.04690283 | 114.1199
0.04824683 | 116.5786
0.04947094 | 119.0121
0.05084082 | 121.5126
0.05204995 | 124.0174
0.05350362 | 126.5179
0.05472977 | 128.9042
0.05589394 | 131.3585
0.05724815 | 133.8502
0.05869093 | 136.3221
0.05985986 | 138.6468
0.06136053 | 141.0726
0.0628108 | 143.5687
0.06410099 | 146.0286
0.06548109 | 148.417
0.06666364 | 150.7725
0.06809688 | 153.2378
0.06939524 | 155.7119
0.07074673 | 158.1003
0.07199605 | 160.4075
0.07329713 | 162.9585
0.07449467 | 165.4722
0.0757038 | 168.0056
0.07709412 | 170.293
0.07855392 | 172.7462
0.07981549 | 175.0083
0.08099805 | 177.2803
0.08234954 | 179.7412
0.08355798 | 182.2966
0.08493128 | 184.7773
0.08609544 | 187.2207
0.08745715 | 189.7585
0.08860905 | 192.0547
0.08995646 | 194.5508
0.09116081 | 197.1457
0.09230999 | 199.4968
0.09344827 | 201.9753
0.09457565 | 204.2517
0.09582087 | 206.5522
0.09713013 | 208.9088
0.09844961 | 211.4247
0.09967099 | 213.767
0.1008392 | 216.0499
0.1020027 | 218.4032
0.1032255 | 220.6752
0.1044271 | 223.1581
0.1056083 | 225.5004
0.1067282 | 227.9437
0.1080238 | 230.4882
0.1091199 | 232.9095
0.1102799 | 235.1969
0.1111968 | 237.4974
0.1124114 | 239.9957
0.1137643 | 242.4567
0.1149741 | 244.8385
0.1160857 | 247.146
0.1172397 | 249.6685
0.1184992 | 252.1755
0.1196784 | 254.7112
0.12088 | 257.2139
0.122051 | 259.7078
0.1233282 | 262.2786
0.1244917 | 264.5769
0.125664 | 267.0203
0.1268112 | 269.345
0.1279842 | 271.6631
0.1289828 | 274.0317
0.1302028 | 276.4751
0.1315557 | 278.9371
0.132837 | 281.453
0.1339453 | 283.8304
0.1352525 | 286.2694
0.1365822 | 288.7545
0.1377866 | 291.1265
0.1388799 | 293.4336
0.1399167 | 295.8022
0.1411796 | 298.3445
0.142354 | 300.8318
0.1435842 | 303.3674
0.1448485 | 305.8416
0.1459064 | 308.1003
0.1470195 | 310.4207
0.1482184 | 312.8684
0.1495611 | 315.3601
0.1506619 | 317.6167
0.1518008 | 319.8953
0.1529139 | 322.2134
0.1541142 | 324.615
0.1552279 | 327.0298
0.1565508 | 329.3831
0.1578512 | 331.8814
0.1590011 | 334.2412
0.1601802 | 336.5945
0.161405 | 339.1038
0.1624166 | 341.3669
0.1637238 | 343.9465
0.1648314 | 346.4141
0.166157 | 348.9299
0.1673955 | 351.4085
0.1686141 | 353.7024
0.1699765 | 356.1029
0.1711025 | 358.3793
0.1722503 | 360.715
0.1733736 | 363.1232
0.1745337 | 365.5446
0.1757428 | 367.8539
0.1769438 | 370.317
0.1780385 | 372.6351
0.179174 | 375.017
0.1804485 | 377.5262
0.1815493 | 380.0311
0.1825269 | 382.3141
0.183691 | 384.7553
0.1848797 | 387.0931
0.1860657 | 389.5189
0.1872939 | 391.9491
0.1884642 | 394.2672
0.1896685 | 396.7523
0.1907898 | 399.2155
0.1920071 | 401.7335
0.1931338 | 404.0956
0.1942639 | 406.5038
0.1955786 | 409.1086
0.1967359 | 411.5652
0.1978919 | 414.0481
0.1988837 | 416.3816
0.2000452 | 418.8891
0.201411 | 421.3874
0.2025827 | 423.9604
0.2037925 | 426.4895
0.2047952 | 428.812
0.205911 | 431.2487
0.2070997 | 433.6108
0.2082414 | 436.1245
0.2094171 | 438.6316
0.2105152 | 441.0068
0.2117352 | 443.4436
0.2129409 | 445.9748
0.2141582 | 448.4951
0.2151569 | 450.8264
0.2151569 | 450.8264
0.2162284 | 453.1203
0.2173994 | 455.6186
0.2185799 | 458.0268
0.2197352 | 460.479
0.2208183 | 462.8872
0.2219613 | 465.2295
0.2231166 | 467.6442
0.2242781 | 470.0261
0.2254967 | 472.5837
0.2266664 | 475.038
0.2279157 | 477.5781
0.2291398 | 480.1818
0.2303394 | 482.7505
0.2315614 | 485.33
0.2325423 | 487.7448
0.2337481 | 490.3046
0.2350314 | 492.748
0.2361697 | 495.1167
0.2373128 | 497.5512
0.2384524 | 500.0561
0.2396527 | 502.4753
0.2408053 | 504.9494
0.241981 | 507.4499
0.2429742 | 509.7702
0.2440927 | 512.4157
0.2452398 | 514.6987
0.2462671 | 516.9751
0.2473795 | 519.3877
0.2484612 | 521.8662
0.2494564 | 524.1777
0.2505756 | 526.5859
0.2518583 | 529.0776
0.2530688 | 531.5232
0.2542194 | 533.9951
0.2554482 | 536.4802
0.2566097 | 538.9038
0.2578243 | 541.2702
0.2587711 | 543.5246
0.2599693 | 546.0559
0.2610654 | 548.4773
0.2621969 | 550.758
0.263344 | 553.1904
0.2644611 | 555.5634
0.2654428 | 557.8684
0.2665497 | 560.4677
0.2677656 | 562.9704
0.2689618 | 565.3764
0.2699339 | 567.666
0.2710163 | 569.9423
0.2722322 | 572.5
0.2734039 | 575.007
0.2745354 | 577.3669
0.2756784 | 579.8059
0.2767942 | 582.2185
0.27791 | 584.7739
0.2789481 | 587.0239
0.2800851 | 589.5727
0.2813541 | 591.9348
0.2823337 | 594.2265
0.28336 | 596.5692
0.2845739 | 599.0433
0.2857783 | 601.379
0.2869765 | 603.9717
0.2880582 | 606.3162
0.2891924 | 608.575
0.2902639 | 610.9634
0.2914281 | 613.3233
0.2924165 | 615.6722
0.2934621 | 617.9376
0.2946903 | 620.5215
0.2959042 | 623.1011
0.2971113 | 625.5401
0.2983 | 628.0714
0.2993279 | 630.4466
0.3004751 | 632.9844
0.3016528 | 635.241
0.3027639 | 637.6075
0.3038947 | 640.0179
0.3050656 | 642.4459
0.3062312 | 644.8804
0.3074124 | 647.3699
0.3085309 | 649.9781
0.3096228 | 652.3226
0.310851 | 654.9066
0.3119668 | 657.262
0.3129641 | 659.545
0.3141324 | 661.8763
0.3152999 | 664.3306
0.3164328 | 666.7982
0.3175526 | 669.0504
0.3188939 | 671.5289
0.3200199 | 673.9678
0.3212522 | 676.4266
0.3224014 | 679.0018
0.3235833 | 681.4891
0.3247876 | 684.0753
0.3259014 | 686.3275
0.3270267 | 688.8653
0.3281555 | 691.3548
0.3293653 | 693.8674
0.3304238 | 696.2514
0.3316112 | 698.7827
0.3325839 | 701.1799
0.333605 | 703.4914
0.3347229 | 705.9304
0.3359211 | 708.3781
0.3371111 | 710.8896
0.3381479 | 713.1879
0.3391438 | 715.4643
0.3404224 | 718.0153
0.3415123 | 720.2939
0.3426207 | 722.7724
0.343731 | 725.2267
0.3448625 | 727.6745
0.3460225 | 730.1025
0.3470082 | 732.3613
0.348167 | 734.8046
0.349184 | 737.2128
0.3502412 | 739.6386
0.3514224 | 742.0732
0.3525927 | 744.655
0.353731 | 747.1203
0.3546383 | 749.4384
0.3557671 | 751.9916
0.3569414 | 754.5119
0.3580981 | 757.0959
0.3591151 | 759.4997
0.3601213 | 761.8068
0.3612779 | 764.393
0.3625456 | 767.0121
0.3636996 | 769.5742
0.3647268 | 772.0197
0.3657943 | 774.5092
0.3668814 | 776.9569
0.3680667 | 779.3893
0.3691866 | 781.8744
0.3703133 | 784.4144
0.3714822 | 787.0248
0.3724938 | 789.3121
0.3736539 | 791.9115
0.3746539 | 794.2406
0.375658 | 796.6422
0.3767166 | 798.9845
0.3777356 | 801.3575
0.3787608 | 803.7811
0.3797526 | 806.2267
0.3807056 | 808.7338
0.3816879 | 811.0541
0.3828099 | 813.4645
0.383801 | 815.7145
0.384831 | 817.9777
0.3858119 | 820.421
0.3868623 | 822.8776
0.3879508 | 825.2484
0.3889842 | 827.5863
0.3900503 | 830.0868
0.391098 | 832.4796
0.3921327 | 834.7362
0.3932267 | 837.2653
0.394194 | 839.524
0.3953057 | 842.0861
0.3963622 | 844.5997
0.39738 | 846.9552
0.3985428 | 849.3744
0.3997512 | 851.9298
0.4008799 | 854.371
0.4019392 | 856.6737
0.4029842 | 859.1171
0.4041381 | 861.6066
0.405288 | 864.1158
0.4063656 | 866.6559
0.4074651 | 869.1981
0.4084569 | 871.4525
0.4094412 | 873.7289
0.4104071 | 876.0162
0.4115897 | 878.6464
0.4125822 | 881.0765
0.4135611 | 883.4913
0.4146592 | 885.7479
0.4156612 | 888.1869
0.4166598 | 890.4698
0.4175611 | 892.7352
0.4187068 | 895.2906
0.4198322 | 897.7999
0.4209766 | 900.3971
0.4219963 | 902.7174
0.4229868 | 905.0575
0.4240045 | 907.4086
0.4250004 | 909.7794
0.4260937 | 912.069
0.4270883 | 914.4684
0.4281114 | 916.8458
0.4290985 | 919.1376
0.4302708 | 921.6556
0.4313798 | 924.1517
0.4323151 | 926.4017
0.4333185 | 928.7001
0.4343137 | 930.9918
0.4353423 | 933.3011
0.4363294 | 935.628
0.437375 | 937.9506
0.4383212 | 940.2093
0.439345 | 942.6066
0.4404179 | 945.1224
0.4414853 | 947.4559
0.4424308 | 949.8246
0.4434009 | 952.3097
0.4444165 | 954.775
0.4453709 | 957.0294
0.4464451 | 959.6551
0.4476583 | 962.2589
0.448736 | 964.5726
0.4499042 | 967.1874
0.4510996 | 969.7844
0.4521459 | 972.23
0.4531541 | 974.6843
0.4541711 | 977.0683
0.4552924 | 979.6435
0.4564743 | 982.2649
0.4575424 | 984.8269
0.458511 | 987.4548
0.4595464 | 989.9048
0.460712 | 992.4778
0.4617944 | 994.875
0.4627583 | 997.2173
0.4638795 | 999.7727
0.464934 | 1002.24
0.4659395 | 1004.503
0.4669599 | 1006.78
0.4679327 | 1009.175
0.4689197 | 1011.431
0.4700641 | 1014.04
0.4710784 | 1016.34
0.4720641 | 1018.647
0.473045 | 1021.077
0.4740457 | 1023.514
0.4750368 | 1025.907
0.4761125 | 1028.175
0.4771097 | 1030.565
0.4781683 | 1032.991
0.4792357 | 1035.357
0.4803045 | 1037.849
0.4813665 | 1040.251
0.4825062 | 1042.758
0.4834367 | 1045.109
0.4844912 | 1047.409
0.4854551 | 1049.69
0.4864925 | 1052.004
0.4874571 | 1054.357
0.4885184 | 1056.71
0.4895095 | 1059.255
0.4905409 | 1061.639
0.4916914 | 1064.207
0.4928242 | 1066.752
0.493861 | 1069.296
0.4949884 | 1071.902
0.496034 | 1074.218
0.4972343 | 1076.765
0.4981832 | 1079.076
0.4992227 | 1081.485
0.5001955 | 1083.869
0.501331 | 1086.268
0.5023153 | 1088.749
0.5033426 | 1091.032
0.5043439 | 1093.304
0.5052983 | 1095.639
0.5063793 | 1098.076
0.5075129 | 1100.614
0.5085469 | 1102.908
0.5097227 | 1105.507
0.5107281 | 1107.759
0.5119338 | 1110.322
0.513128 | 1112.873
0.5140912 | 1115.309
0.5151927 | 1117.759
0.5161681 | 1120.178
0.5172955 | 1122.747
0.5181899 | 1125.006
0.5191525 | 1127.302
0.5201838 | 1129.805
0.5211395 | 1132.329
0.522177 | 1134.661
0.5232396 | 1137.091
0.5242008 | 1139.488
0.5252342 | 1141.98
0.5263009 | 1144.515
0.5274011 | 1146.926
0.528288 | 1149.242
0.5293581 | 1151.769
0.5303268 | 1154.078
0.5314296 | 1156.646
0.5324405 | 1158.956
0.5333724 | 1161.23
0.5344554 | 1163.654
0.5354295 | 1166.187
0.5364868 | 1168.648
0.5375154 | 1171.021
0.5385651 | 1173.43
0.5396891 | 1175.919
0.5407122 | 1178.296
0.5417756 | 1180.799
0.5428825 | 1183.297
0.5438566 | 1185.578
0.5448655 | 1188.087
0.545873 | 1190.507
0.5469186 | 1192.919
0.5478736 | 1195.336
0.5489111 | 1197.725
0.5499738 | 1200.234
0.5510065 | 1202.666
0.5520637 | 1204.96
0.5530139 | 1207.3
0.5541583 | 1209.9
0.555191 | 1212.391
0.5563968 | 1214.947
0.5574785 | 1217.509
0.558704 | 1220.064
0.5596352 | 1222.42
0.5606781 | 1224.784
0.5616597 | 1227.146
0.5626931 | 1229.666
0.5637448 | 1232.02
0.5647612 | 1234.406
0.5657366 | 1236.739
0.5667714 | 1239.218
0.5679539 | 1241.681
0.5690125 | 1244.28
0.5700956 | 1246.533
0.5710799 | 1248.969
0.5720752 | 1251.312
0.573114 | 1253.575
0.5742965 | 1256.143
0.5753333 | 1258.677
0.5763497 | 1261.131
0.5774852 | 1263.726
0.5785452 | 1265.996
0.5796453 | 1268.527
0.5807495 | 1271.091
0.5817951 | 1273.539
0.5828169 | 1275.901
0.5839525 | 1278.454
0.5851051 | 1280.966
0.5860683 | 1283.242
0.5871371 | 1285.683
0.5882284 | 1288.153
0.5893523 | 1290.755
0.5903455 | 1293.031
0.5913326 | 1295.365
0.5924477 | 1297.865
0.5936119 | 1300.495
0.5945914 | 1302.8
0.5955812 | 1305.083
0.596571 | 1307.586
0.5976398 | 1310.201
0.5986384 | 1312.545
0.5997256 | 1314.916
0.6007086 | 1317.192
0.6017542 | 1319.572
0.602714 | 1322.039
0.6037181 | 1324.32
0.6048209 | 1326.739
0.6057841 | 1329.148
0.6067555 | 1331.622
0.6077869 | 1333.933
0.6088509 | 1336.328
0.6098802 | 1338.848
0.6109483 | 1341.294
0.611968 | 1343.854
0.6129885 | 1346.381
0.6140014 | 1348.69
0.6150436 | 1351.05
0.6161812 | 1353.594
0.6172466 | 1356.202
0.61828 | 1358.622
0.6192731 | 1360.971
0.6202684 | 1363.25
0.6212847 | 1365.77
0.6222881 | 1368.262
0.6232956 | 1370.58
0.6243624 | 1372.905
0.6253651 | 1375.322
0.6263583 | 1377.677
0.6273426 | 1380.18
0.628301 | 1382.522
0.6294134 | 1385.062
0.6305326 | 1387.653
0.631504 | 1389.931
0.6325408 | 1392.344
0.6335585 | 1394.732
0.6347056 | 1397.329
0.635724 | 1399.751
0.6367785 | 1402.313
0.6378242 | 1404.644
0.63894 | 1407.235
0.6400639 | 1409.834
0.6411266 | 1412.449
0.6421361 | 1414.784
0.6430823 | 1417.092
0.6440796 | 1419.375
0.6451218 | 1421.789
0.6460925 | 1424.114
0.6471123 | 1426.467
0.6481477 | 1428.922
0.6491756 | 1431.385
0.6501783 | 1433.672
0.6512165 | 1436.063
0.6521354 | 1438.398
0.6532614 | 1440.954
0.6542328 | 1443.426
0.6552614 | 1445.836
0.6564208 | 1448.462
0.6574194 | 1450.857
0.658414 | 1453.362
0.6594099 | 1455.746
0.6604651 | 1458.112
0.6615093 | 1460.501
0.6625809 | 1462.992
0.6635168 | 1465.348
0.6646599 | 1467.82
0.6658084 | 1470.446
0.666777 | 1472.777
0.6677409 | 1475.053
0.6687525 | 1477.38
0.6698083 | 1479.828
0.6708192 | 1482.225
0.6718737 | 1484.592
0.6728724 | 1487.002
0.6739085 | 1489.529
0.6749234 | 1491.972
0.6759323 | 1494.24
0.6770413 | 1496.789
0.6779371 | 1499.054
0.6789827 | 1501.317
0.6799738 | 1503.692
0.6810154 | 1506.12
0.6820351 | 1508.535
0.6830365 | 1510.873
0.6840923 | 1513.297
0.6851536 | 1515.861
0.6862252 | 1518.298
0.6872184 | 1520.578
0.6882109 | 1523.081
0.6891482 | 1525.59
0.6901141 | 1527.908
0.6911475 | 1530.264
0.6921236 | 1532.578
0.6930923 | 1534.931
0.694127 | 1537.337
0.6953096 | 1539.895
0.6962926 | 1542.283
0.6973927 | 1544.931
0.6983845 | 1547.356
0.6995528 | 1549.978
0.7005425 | 1552.278
0.7015569 | 1554.732
0.7025651 | 1557.026
0.7035269 | 1559.407
0.7045412 | 1561.794
0.7055249 | 1564.059
0.7065542 | 1566.388
0.7075739 | 1568.682
0.708591 | 1571.086
0.7096366 | 1573.367
0.7107953 | 1575.88
0.7117967 | 1578.207
0.7127067 | 1580.53
0.7138314 | 1583.151
0.7149819 | 1585.746
0.7159696 | 1588.093
0.7169683 | 1590.507
0.7179356 | 1592.823
0.7190016 | 1595.298
0.7200023 | 1597.699
0.7210616 | 1599.989
0.7220827 | 1602.283
0.7230983 | 1604.572
0.7241099 | 1606.943
0.7251753 | 1609.459
0.7263081 | 1611.937
0.7272979 | 1614.227
0.7282938 | 1616.668
0.7292693 | 1619.07
0.7302795 | 1621.386
0.7312502 | 1623.792
0.7322897 | 1626.158
0.733302 | 1628.63
0.7343565 | 1631.168
0.7354007 | 1633.569
0.7363708 | 1635.866
0.7373394 | 1638.195
0.7384511 | 1640.757
0.7393994 | 1643.09
0.7404396 | 1645.413
0.7416207 | 1647.922
0.7426337 | 1650.491
0.7436241 | 1653.059
0.7447093 | 1655.448
0.7457481 | 1657.838
0.7467856 | 1660.233
0.7478046 | 1662.666
0.7487842 | 1665.116
0.7497624 | 1667.445
0.7507883 | 1670.055
0.7518666 | 1672.342
0.7528108 | 1674.656
0.7537924 | 1677.023
0.7548366 | 1679.549
0.7558829 | 1681.874
0.7569626 | 1684.21
0.7579953 | 1686.8
0.7590253 | 1689.228
0.7600164 | 1691.656
0.761011 | 1694.065
0.7620587 | 1696.42
0.7631336 | 1698.929
0.7641097 | 1701.234
0.7650682 | 1703.541
0.7661411 | 1705.886
0.7670995 | 1708.226
0.7681268 | 1710.551
0.7691492 | 1712.913
0.770184 | 1715.382
0.7713822 | 1717.982
0.7723754 | 1720.282
0.7733113 | 1722.713
0.7743665 | 1725.299
0.7753481 | 1727.63
0.7763277 | 1730.032
0.7772814 | 1732.422
0.7783876 | 1734.758
0.7793338 | 1737.19
0.7803467 | 1739.686
0.7813685 | 1742.095
0.7824108 | 1744.527
0.7833999 | 1746.929
0.7843569 | 1749.337
0.7853961 | 1751.644
0.7865051 | 1754.147
0.7876113 | 1756.733
0.7885337 | 1759.304
0.7895902 | 1761.684
0.7905609 | 1764.151
0.7915439 | 1766.612
0.7926215 | 1769.097
0.7936222 | 1771.712
0.7946999 | 1774.27
0.7957094 | 1776.737
0.7967142 | 1779.053
0.7976297 | 1781.332
0.7985541 | 1783.584
0.7995622 | 1785.922
0.800614 | 1788.317
0.8014894 | 1790.677
0.8026099 | 1793.309
0.8035513 | 1795.886
0.8045942 | 1798.4
0.805708 | 1800.9
0.8067312 | 1803.416
0.807725 | 1805.842
0.8086194 | 1808.136
0.809648 | 1810.408
0.8105908 | 1812.72
0.8115867 | 1815.132
0.8125595 | 1817.459
0.8135438 | 1819.993
0.8146126 | 1822.5
0.8155853 | 1824.879
0.8166105 | 1827.204
0.8175438 | 1829.52
0.8183639 | 1831.827
0.8194137 | 1834.308
0.820385 | 1836.692
0.8213278 | 1839.025
0.8222808 | 1841.451
0.8233285 | 1843.837
0.8243121 | 1846.221
0.8252481 | 1848.616
0.8263012 | 1851.06
0.8273673 | 1853.51
0.8284593 | 1856.131
0.8294681 | 1858.794
0.8305635 | 1861.141
0.8315355 | 1863.461
0.8324422 | 1866.016
0.8335212 | 1868.376
0.8346466 | 1870.984
0.8355628 | 1873.329
0.8365594 | 1875.832
0.8376438 | 1878.405
0.8386534 | 1880.826
0.839588 | 1883.302
0.840654 | 1885.926
0.8417283 | 1888.248
0.8427283 | 1890.712
0.8436697 | 1893.201
0.8447671 | 1895.741
0.8458338 | 1898.31
0.8468795 | 1900.878
0.847859 | 1903.403
0.8487841 | 1905.739
0.8498311 | 1908.081
0.8508338 | 1910.639
0.8519067 | 1913.176
0.8529469 | 1915.675
0.8538781 | 1918.219
0.8549394 | 1920.559
0.8560239 | 1923.079
0.8570538 | 1925.571
0.8580463 | 1927.933
0.8589741 | 1930.377
0.8600511 | 1932.664
0.8610409 | 1934.978
0.8620552 | 1937.599
0.8630013 | 1940.073
0.8640722 | 1942.62
0.865019 | 1944.876
0.8659823 | 1947.366
0.8669598 | 1949.809
0.8679071 | 1952.268
0.8688595 | 1954.724
0.8698867 | 1957.15
0.8708513 | 1959.582
0.8719139 | 1962.037
0.8729024 | 1964.474
0.873931 | 1966.827
0.8749596 | 1969.143
0.8760141 | 1971.786
0.8770066 | 1974.469
0.8780311 | 1976.752
0.8789827 | 1979.081
0.879948 | 1981.43
0.8809037 | 1983.836
0.8818383 | 1986.281
0.882901 | 1988.883
0.8838982 | 1991.362
0.8849568 | 1993.86
0.8859847 | 1996.393
0.8870399 | 1999.05
0.8881053 | 2001.623
0.8890665 | 2003.884
0.8900794 | 2006.213
0.8909384 | 2008.584
0.8919765 | 2010.926
0.8929765 | 2013.299
0.8939213 | 2015.832
0.8949942 | 2018.399
0.896016 | 2021.003
0.8970256 | 2023.674
0.8981284 | 2026.342
0.8991768 | 2028.862
0.9001413 | 2031.413
0.9011911 | 2033.817
0.9021597 | 2036.223
0.9031079 | 2038.519
0.9042728 | 2041.127
0.9052735 | 2043.779
0.9062612 | 2046.346
0.907266 | 2048.69
0.9082666 | 2051.18
0.9093327 | 2053.737
0.9104117 | 2056.256
0.911394 | 2058.615
0.9123409 | 2061.061
0.9132571 | 2063.408
0.9144097 | 2066.031
0.9153586 | 2068.457
0.9163552 | 2070.841
0.9173266 | 2073.212
0.9183667 | 2075.583
0.9193667 | 2078.11
0.9203756 | 2080.667
0.9214383 | 2083.159
0.9224403 | 2085.695
0.9233981 | 2088.032
0.924364 | 2090.304
0.9252938 | 2092.605
0.9260786 | 2094.879
0.926911 | 2097.419
0.9277209 | 2099.733
0.9287482 | 2102.209
0.9297168 | 2104.565
0.9307366 | 2107.067
0.931834 | 2109.605
0.9328428 | 2111.967
0.9338851 | 2114.661
0.9348599 | 2117.298
0.9358183 | 2119.605
0.9367686 | 2121.936
0.9377297 | 2124.439
0.9387808 | 2126.931
0.9397795 | 2129.466
0.9407794 | 2131.929
0.9417965 | 2134.41
0.942821 | 2136.829
0.943885 | 2139.312
0.9449136 | 2141.969
0.9459238 | 2144.388
0.947088 | 2146.886
0.9479695 | 2149.224
0.9489695 | 2151.834
0.9499681 | 2154.258
0.9509783 | 2156.624
0.9519609 | 2159.125
0.9529555 | 2161.601
0.9540277 | 2164.172
0.9550284 | 2166.824
0.9560829 | 2169.43
0.9570556 | 2171.968
0.9580597 | 2174.29
0.9590154 | 2176.687
0.9599337 | 2179.113
0.960965 | 2181.502
0.9619554 | 2183.875
0.9629868 | 2186.551
0.9637872 | 2188.816
0.9648253 | 2191.383
0.9658934 | 2194.048
0.9667756 | 2196.3
0.9678655 | 2198.974
0.9688457 | 2201.495
0.9697912 | 2203.944
0.970747 | 2206.37
0.9716856 | 2208.807
0.9726822 | 2211.305
0.9737129 | 2213.957
0.9747497 | 2216.493
0.9757578 | 2218.8
0.9767796 | 2221.512
0.9776604 | 2223.861
0.978674 | 2226.429
0.9796951 | 2229.002
0.9805984 | 2231.434
0.9815664 | 2233.836
0.9825071 | 2236.321
0.9835139 | 2238.872
0.9845092 | 2241.366
0.9854983 | 2243.777
0.9865085 | 2246.165
0.9875269 | 2248.714
0.9885609 | 2251.326
0.9895466 | 2253.627
0.9905868 | 2256.099
0.9915657 | 2258.648
0.9924928 | 2261.01
0.9934512 | 2263.334
0.9944199 | 2265.784
0.9954369 | 2268.267
0.9964124 | 2270.662
0.9974328 | 2273.209
0.9984369 | 2275.782
0.9994968 | 2278.375
1.00056 | 2281.007
1.001553 | 2283.453
1.002484 | 2285.83
1.003483 | 2288.087
1.004561 | 2290.673
1.00555 | 2293.345
1.006561 | 2295.99
1.007563 | 2298.592
1.008597 | 2301.167
1.009615 | 2303.674
1.010664 | 2306.221
1.011691 | 2308.813
1.012698 | 2311.474
1.013708 | 2313.902
1.014638 | 2316.295
1.015613 | 2318.686
1.016584 | 2321.14
1.017554 | 2323.575
1.018574 | 2325.88
1.019598 | 2328.589
1.020482 | 2330.938
1.021481 | 2333.447
1.022527 | 2336.081
1.023563 | 2338.727
1.024572 | 2341.212
1.025551 | 2343.495
1.026474 | 2345.886
1.02748 | 2348.434
1.028421 | 2350.858
1.02945 | 2353.356
1.030512 | 2355.96
1.031528 | 2358.559
1.032604 | 2361.009
1.033689 | 2363.723
1.034537 | 2366.013
1.035498 | 2368.418
1.036474 | 2370.874
1.037477 | 2373.282
1.038447 | 2375.776
1.03945 | 2378.107
1.040473 | 2380.582
1.041448 | 2383.047
1.042497 | 2385.475
1.043469 | 2387.894
1.044536 | 2390.487
1.045386 | 2392.787
1.046384 | 2395.147
1.04748 | 2397.531
1.048409 | 2399.907
1.049374 | 2402.523
1.050384 | 2404.991
1.05136 | 2407.375
1.052351 | 2409.926
1.053321 | 2412.477
1.054427 | 2414.956
1.055266 | 2417.212
1.056247 | 2419.84
1.057272 | 2422.262
1.058201 | 2424.527
1.059165 | 2426.915
1.060063 | 2429.293
1.061067 | 2431.6
1.062057 | 2433.995
1.062877 | 2436.326
1.063702 | 2438.589
1.064767 | 2441.116
1.065797 | 2443.823
1.066668 | 2446.135
1.067677 | 2448.596
1.068637 | 2451.068
1.069581 | 2453.577
1.070568 | 2456.086
1.07153 | 2458.481
1.072543 | 2461.015
1.073367 | 2463.322
1.074392 | 2465.888
1.075404 | 2468.149
1.076422 | 2470.74
1.077323 | 2473.203
1.078362 | 2475.804
1.07935 | 2478.178
1.080257 | 2480.704
1.081247 | 2483.189
1.082245 | 2485.697
1.083181 | 2488.267
1.084261 | 2490.935
1.085266 | 2493.528
1.086321 | 2496.114
1.087182 | 2498.386
1.088047 | 2500.649
1.089103 | 2503.13
1.090045 | 2505.564
1.090868 | 2507.847
1.091808 | 2510.411
1.092776 | 2512.751
1.093781 | 2515.329
1.094601 | 2517.656
1.095648 | 2520.334
1.096688 | 2523.022
1.097581 | 2525.428
1.098487 | 2527.715
1.099477 | 2530.182
1.100485 | 2532.674
1.101449 | 2535.225
1.102428 | 2537.704
1.103411 | 2540.017
1.104258 | 2542.335
1.105073 | 2544.693
1.106079 | 2547.156
1.107074 | 2549.701
1.107912 | 2552.023
1.108845 | 2554.344
1.109881 | 2556.969
1.110875 | 2559.54
1.111771 | 2562.06
1.112707 | 2564.416
1.1137 | 2566.787
1.114638 | 2569.342
1.11566 | 2572.012
1.11666 | 2574.358
1.117643 | 2576.769
1.118504 | 2579.127
1.11938 | 2581.496
1.120457 | 2584.117
1.121433 | 2586.532
1.122337 | 2588.955
1.123303 | 2591.344
1.124237 | 2593.702
1.125254 | 2596.323
1.12623 | 2598.907
1.127228 | 2601.421
1.128282 | 2603.967
1.129274 | 2606.606
1.130318 | 2609.223
1.131368 | 2611.684
1.13232 | 2614.312
1.133271 | 2616.874
1.134208 | 2619.256
1.13521 | 2621.758
1.136207 | 2624.281
1.137198 | 2626.773
1.138201 | 2629.203
1.139036 | 2631.468
1.139929 | 2633.868
1.140992 | 2636.555
1.142015 | 2639.161
1.142991 | 2641.633
1.143929 | 2644.083
1.144905 | 2646.355
1.14587 | 2648.886
1.146723 | 2651.27
1.147807 | 2653.874
1.148721 | 2656.288
1.149786 | 2658.958
1.150816 | 2661.656
1.151918 | 2664.341
1.152792 | 2666.644
1.153544 | 2669.011
1.154504 | 2671.417
1.155474 | 2673.763
1.156481 | 2676.411
1.157487 | 2678.953
1.158433 | 2681.256
1.15952 | 2683.712
1.160373 | 2686.178
1.161283 | 2688.634
1.162354 | 2691.201
1.163373 | 2693.824
1.164348 | 2696.426
1.165264 | 2698.691
1.166254 | 2701.106
1.167264 | 2703.776
1.168251 | 2706.344
1.169284 | 2708.796
1.170274 | 2711.315
1.171326 | 2713.934
1.172398 | 2716.485
1.173379 | 2718.845
1.174379 | 2721.382
1.175284 | 2723.832
1.176204 | 2726.15
1.17718 | 2728.647
1.178187 | 2731.215
1.179181 | 2733.7
1.180175 | 2736.139
1.181171 | 2738.712
1.182205 | 2741.323
1.183237 | 2743.94
1.184244 | 2746.502
1.185245 | 2748.991
1.18617 | 2751.34
1.187254 | 2753.895
1.188287 | 2756.477
1.189225 | 2759.109
1.190253 | 2761.59
1.191241 | 2764.121
1.192323 | 2766.844
1.193388 | 2769.434
1.194364 | 2771.957
1.195375 | 2774.499
1.196289 | 2776.942
1.197215 | 2779.221
1.198214 | 2781.629
1.19918 | 2784.189
1.200249 | 2786.749
1.201244 | 2789.047
1.20226 | 2791.521
1.20316 | 2793.951
1.204017 | 2796.278
1.205062 | 2798.737
1.206021 | 2801.169
1.207017 | 2803.575
1.207959 | 2805.959
1.20894 | 2808.451
1.209924 | 2811.138
1.210887 | 2813.724
1.211945 | 2816.28
1.212961 | 2818.919
1.213868 | 2821.197
1.214949 | 2823.7
1.215968 | 2825.987
1.216858 | 2828.523
1.217827 | 2831.166
1.218828 | 2833.627
1.219805 | 2836.119
1.220814 | 2838.657
1.221844 | 2841.219
1.222908 | 2843.847
1.223831 | 2846.149
1.224665 | 2848.465
1.225743 | 2850.977
1.226697 | 2853.387
1.227617 | 2855.784
1.22863 | 2858.228
1.229752 | 2860.777
1.230755 | 2863.354
1.231594 | 2865.753
1.232566 | 2868.3
1.233596 | 2870.812
1.234639 | 2873.4
1.235657 | 2876.07
1.236678 | 2878.517
1.237591 | 2881.013
1.238528 | 2883.536
1.239506 | 2885.979
1.24051 | 2888.497
1.241482 | 2890.985
1.242446 | 2893.468
1.243504 | 2895.757
1.244544 | 2898.244
1.24541 | 2900.664
1.246271 | 2902.986
1.247192 | 2905.377
1.248127 | 2907.741
1.249075 | 2910.132
1.250015 | 2912.467
1.251102 | 2914.955
1.251891 | 2917.211
1.252724 | 2919.461
1.253766 | 2922.065
1.254781 | 2924.704
1.255831 | 2927.33
1.256803 | 2929.786
1.257907 | 2932.342
1.258888 | 2934.906
1.259704 | 2937.198
1.26073 | 2939.742
1.261724 | 2942.295
1.2627 | 2944.712
1.263719 | 2947.263
1.264744 | 2949.797
1.265818 | 2952.438
1.266803 | 2955.068
1.267749 | 2957.336
1.268761 | 2959.647
1.269711 | 2962.222
1.270701 | 2964.837
1.271715 | 2967.19
1.272775 | 2969.796
1.27361 | 2972.297
1.274519 | 2974.582
1.275564 | 2977.161
1.27655 | 2979.741
1.277515 | 2982.274
1.278425 | 2984.568
1.279463 | 2987.054
1.280262 | 2989.376
1.281314 | 2992.03
1.282333 | 2994.381
1.283365 | 2997.088
1.284261 | 2999.442
1.285313 | 3001.993
1.286344 | 3004.347
1.287169 | 3006.601
1.288073 | 3009.24
1.289099 | 3011.617
1.290071 | 3014.05
1.29107 | 3016.713
1.292087 | 3019.246
1.293058 | 3021.694
1.293962 | 3023.966
1.294843 | 3026.444
1.295861 | 3028.976
1.296817 | 3031.248
1.297694 | 3033.638
1.298622 | 3036.11
1.299633 | 3038.448
1.300616 | 3040.797
1.30146 | 3043.133
1.302272 | 3045.464
1.303268 | 3047.923
1.3044 | 3050.57
1.305353 | 3053.196
1.306325 | 3055.574
1.307267 | 3057.881
1.308167 | 3060.3
1.309205 | 3062.882
1.310168 | 3065.307
1.311177 | 3067.727
1.312175 | 3070.335
1.313203 | 3072.914
1.314263 | 3075.29
1.315255 | 3077.968
1.316013 | 3080.234
1.317007 | 3082.578
1.31795 | 3084.931
1.31891 | 3087.524
1.319904 | 3090.068
1.320989 | 3092.51
1.321774 | 3093.975
1.321762 | 3024.453
1.321053 | 2709.453
1.320045 | 2403.453
1.318688 | 2090.703
1.333773 | 1782.453
1.350078 | 1474.203
1.361108 | 1163.703
1.349685 | 855.4533
1.327974 | 547.2033
1.307658 | 238.9532
1.300639 | -0.6717613
1.308966 | 5.586051
1.327015 | 2.31652
1.343843 | 4.777457
1.357009 | 3.327262
1.362808 | 2.641715
1.360704 | 4.127067
1.351593 | 2.861442
1.337991 | 3.003165
1.32404 | 3.427238
1.314841 | 2.495597
1.322357 | 3.202567
1.334216 | 2.345634
1.345725 | 3.167411
1.353006 | 2.778495
1.354455 | 2.361014
1.349878 | 2.954276
1.341333 | 2.330253
1.331872 | 2.449454
1.324897 | 2.825187
1.323295 | 2.152824
1.327175 | 2.400016
1.334586 | 2.432288
1.34191 | 1.953285
1.34675 | 2.386146
1.344657 | 1.931312
1.338989 | 2.30265
1.333366 | 1.942298
1.330096 | 1.965232
1.33351 | 1.82241
1.337935 | 2.034446
1.341445 | 2.055869
1.342938 | 1.761436
1.339286 | 1.927329
1.336082 | 1.801536
1.333957 | 2.010276
1.335545 | 1.763152
1.337953 | 1.874114
1.339795 | 1.613738
1.337774 | 1.589294
1.335823 | 1.599731
1.338323 | 1.484374
1.336648 | 1.452857
1.338148 | 1.289436
1.337554 | 1.188361
1.33777 | 1.167075
1.337322 | 1.013715
1.337565 | 0.8011539
1.33772 | 0.7732074
1.337786 | 0.6826046
1.337178 | 0.5187667
1.337586 | 0.5396799
1.337771 | 0.4526377
1.33773 | 0.3758707
1.337536 | 0.3479757
1.337627 | 0.3827543
1.337646 | 0.4107008
1.337677 | 0.3967755
1.337677 | 0.3967755
1.337649 | 0.3724682
1.337597 | 0.3654301

## Образец2.8
Образец2.8 | Образец2.8
Деформация | Стандартное усилие
% | MPa
0 | 32.65213
0.0001313857 | 32.70794
0.0001271684 | 32.64171
0.0001257695 | 32.71834
0.0001443007 | 32.74285
0.0001528804 | 32.75305
0.000178572 | 32.73588
0.0002968271 | 33.20637
0.001237133 | 34.86201
0.00255116 | 37.16914
0.003704765 | 39.22139
0.00520544 | 41.42085
0.006489494 | 43.85322
0.007644121 | 46.18233
0.008965642 | 48.50593
0.01027218 | 50.79658
0.01160664 | 53.22896
0.01294723 | 55.48555
0.01403374 | 57.78609
0.0152667 | 60.15254
0.01666384 | 62.56843
0.01812568 | 64.96895
0.01953508 | 67.43758
0.02076259 | 69.71394
0.02210795 | 71.98262
0.02345672 | 74.39851
0.02481571 | 76.80232
0.02610521 | 79.31819
0.0273627 | 81.72859
0.02877959 | 84.31038
0.03006228 | 86.78889
0.03126663 | 89.07185
0.03261268 | 91.37239
0.03386948 | 93.83552
0.03499482 | 96.27229
0.03635108 | 98.54646
0.03773799 | 101.0162
0.03909221 | 103.4639
0.04032994 | 105.9908
0.04157381 | 108.2496
0.0428456 | 110.7314
0.04419573 | 113.3066
0.04543687 | 115.5961
0.04674272 | 118.0373
0.04792392 | 120.3225
0.04931083 | 122.7768
0.05050497 | 125.1718
0.05167663 | 127.4438
0.05283398 | 129.986
0.05401108 | 132.4008
0.05540141 | 134.7991
0.05671543 | 137.2865
0.05797512 | 139.7907
0.05914133 | 142.1286
0.06029527 | 144.528
0.06150235 | 146.9384
0.06267809 | 149.3026
0.06388517 | 151.8317
0.06508953 | 154.1498
0.06629524 | 156.6283
0.06748802 | 159.0277
0.06865968 | 161.4887
0.06978842 | 163.798
0.07091375 | 166.3886
0.07200707 | 168.7374
0.0733538 | 171.2401
0.07450502 | 173.5275
0.0757012 | 175.8829
0.07686536 | 178.2889
0.0780595 | 180.7806
0.07929996 | 183.3602
0.08057652 | 185.8585
0.08178973 | 188.4074
0.08295934 | 190.8265
0.08407242 | 193.1095
0.08525838 | 195.454
0.08632649 | 197.7677
0.08756831 | 200.244
0.08853834 | 202.5336
0.0897352 | 204.922
0.09103424 | 207.3335
0.09224132 | 209.7769
0.0933939 | 212.1543
0.09464117 | 214.646
0.09586255 | 217.1597
0.09701854 | 219.6887
0.09812685 | 222.1057
0.09929101 | 224.4194
0.1005042 | 226.9924
0.1018455 | 229.5215
0.1029422 | 231.9978
0.1041425 | 234.3489
0.1052569 | 236.8626
0.106278 | 239.1279
0.1074497 | 241.5098
0.1088066 | 244.1201
0.1100219 | 246.4756
0.1112351 | 249.0332
0.1124224 | 251.4326
0.1135498 | 253.7815
0.1148209 | 256.2974
0.115874 | 258.6133
0.1170437 | 261.0039
0.1181908 | 263.3594
0.1193951 | 265.7302
0.1205307 | 268.2197
0.1217167 | 270.6213
0.1227385 | 272.9724
0.1239551 | 275.5147
0.1251894 | 277.7932
0.1263542 | 280.1773
0.1275579 | 282.6096
0.1286655 | 285.0156
0.1297984 | 287.2986
0.1309223 | 289.6519
0.1322214 | 292.2029
0.1333985 | 294.6397
0.134564 | 297.0545
0.1357752 | 299.4956
0.1369114 | 301.7852
0.1381096 | 304.3054
0.1392711 | 306.6785
0.1403494 | 309.1284
0.1415126 | 311.704
0.1428955 | 314.2462
0.144031 | 316.5731
0.1451223 | 318.8978
0.1462885 | 321.383
0.1474424 | 323.6835
0.1485596 | 326.0412
0.1497108 | 328.4867
0.150924 | 330.9037
0.1521454 | 333.3295
0.1533014 | 335.7575
0.1545589 | 338.2821
0.1557156 | 340.798
0.1568756 | 343.3666
0.157971 | 345.7199
0.1592551 | 348.2511
0.1605357 | 350.7857
0.1616365 | 353.1785
0.1628082 | 355.6087
0.1639669 | 358.0454
0.1651256 | 360.4998
0.1663524 | 363.053
0.1675527 | 365.6392
0.1687966 | 368.1067
0.1699866 | 370.7105
0.1712441 | 373.2901
0.1724056 | 375.7664
0.1735595 | 378.157
0.1746842 | 380.8267
0.1756841 | 383.1997
0.1768238 | 385.4871
0.1779893 | 387.9238
0.1791412 | 390.2661
0.1801651 | 392.5337
0.1813469 | 394.9353
0.1824995 | 397.3699
0.1837127 | 399.833
0.1847223 | 402.1511
0.1859368 | 404.6406
0.1870594 | 407.1104
0.18818 | 409.4878
0.1893626 | 411.8653
0.1904613 | 414.2954
0.1914109 | 416.5564
0.1925281 | 419.0327
0.1937011 | 421.2981
0.1948196 | 423.7173
0.1960424 | 426.1277
0.197024 | 428.3975
0.1982181 | 430.8958
0.1994306 | 433.4314
0.200637 | 435.9517
0.2017815 | 438.4785
0.2029095 | 440.9483
0.2040056 | 443.2488
0.2050355 | 445.624
0.2062528 | 447.9795
0.2072167 | 450.2647
0.207558 | 451.1062
0.2085798 | 453.5144
0.2097494 | 455.8633
0.2109599 | 458.2693
0.2121656 | 460.7786
0.2133366 | 463.367
0.2145552 | 465.929
0.2156908 | 468.4295
0.2168652 | 470.8728
0.2179837 | 473.4832
0.2191043 | 475.7705
0.2202228 | 478.2381
0.2214108 | 480.7429
0.2225886 | 483.2764
0.2237194 | 485.8845
0.2247894 | 488.2266
0.2259311 | 490.7754
0.2271477 | 493.166
0.2282056 | 495.449
0.2294025 | 497.9385
0.2304195 | 500.2148
0.2315524 | 502.6582
0.2326825 | 505.0027
0.2337656 | 507.5098
0.2349611 | 510.0388
0.2361123 | 512.5327
0.2372724 | 515.0727
0.2384719 | 517.6655
0.2396368 | 520.2407
0.2407383 | 522.6841
0.2417356 | 525.0769
0.2429467 | 527.5203
0.2440952 | 529.957
0.2452498 | 532.4487
0.2464242 | 534.8811
0.2474971 | 537.2014
0.2486551 | 539.6536
0.2497839 | 542.1145
0.2508152 | 544.448
0.2520168 | 547.0144
0.2532151 | 549.5896
0.2544085 | 552.2153
0.2554739 | 554.4763
0.2565284 | 556.7593
0.2575454 | 559.2663
0.2586081 | 561.5801
0.2597743 | 563.8498
0.2609112 | 566.2339
0.2620025 | 568.6421
0.2631782 | 571.2217
0.264354 | 573.7024
0.2655154 | 576.0688
0.2667062 | 578.6352
0.2676857 | 580.8896
0.2688792 | 583.4209
0.2700699 | 586.029
0.2710924 | 588.312
0.2723069 | 590.8344
0.2733281 | 593.135
0.2742511 | 595.4157
0.2753553 | 597.7778
0.2766257 | 600.3497
0.277777 | 602.826
0.2789207 | 605.2891
0.2800651 | 607.8138
0.2812585 | 610.2945
0.28242 | 612.6961
0.2836039 | 615.2999
0.2846325 | 617.6707
0.2856666 | 619.9559
0.2868627 | 622.452
0.2879411 | 624.8162
0.2891025 | 627.242
0.2900283 | 629.4964
0.2911182 | 632.054
0.2923109 | 634.4007
0.2934942 | 636.7913
0.2946468 | 639.3533
0.2958123 | 641.8319
0.2969656 | 644.3214
0.2981386 | 646.879
0.2992149 | 649.1729
0.3002271 | 651.557
0.3014471 | 654.1036
0.3025309 | 656.5755
0.3036556 | 659.0474
0.30477 | 661.4842
0.3059294 | 664.0462
0.3069437 | 666.3292
0.3081 | 668.8215
0.3093051 | 671.1352
0.3104454 | 673.6379
0.311647 | 676.2131
0.312677 | 678.5422
0.3137356 | 680.8911
0.314914 | 683.4817
0.3160441 | 685.9624
0.3171851 | 688.531
0.3182996 | 691.0095
0.3194528 | 693.365
0.320568 | 696.0017
0.3216368 | 698.2868
0.3226279 | 700.6115
0.323647 | 703.0835
0.3248316 | 705.6652
0.3260441 | 708.2514
0.3272682 | 710.7827
0.3282655 | 713.0546
0.329307 | 715.3794
0.3304337 | 717.915
0.3315522 | 720.2221
0.3324964 | 722.4875
0.3334984 | 724.7946
0.3347055 | 727.405
0.3358513 | 729.8769
0.3368785 | 732.1643
0.3378826 | 734.5088
0.3389568 | 737.0466
0.3400256 | 739.5427
0.34126 | 742.0586
0.3422538 | 744.3481
0.3434057 | 746.8552
0.3445529 | 749.448
0.3456666 | 752.0385
0.3468621 | 754.594
0.3479881 | 757.0461
0.3491394 | 759.6543
0.3501557 | 761.924
0.3513294 | 764.4773
0.3523471 | 766.8064
0.3533948 | 769.0893
0.3544568 | 771.592
0.3554581 | 774.1233
0.3566298 | 776.6589
0.3578512 | 779.2802
0.3589813 | 781.728
0.3601236 | 784.1845
0.361078 | 786.4961
0.3622394 | 789.0932
0.3633968 | 791.6684
0.3644213 | 794.0107
0.3654451 | 796.3003
0.3665882 | 798.8952
0.367798 | 801.466
0.368875 | 803.8918
0.3699914 | 806.5307
0.3709608 | 808.9082
0.3720548 | 811.457
0.3731835 | 813.7356
0.3743225 | 816.2075
0.3754567 | 818.7299
0.376471 | 821.0041
0.3774465 | 823.3134
0.3785084 | 825.6294
0.3797046 | 828.1738
0.3807441 | 830.5644
0.3817448 | 832.9309
0.3827428 | 835.26
0.3839199 | 837.8176
0.3850323 | 840.3093
0.3861351 | 842.8537
0.3870942 | 845.2268
0.3881337 | 847.5273
0.389287 | 849.9795
0.39049 | 852.6008
0.3916657 | 855.222
0.3926712 | 857.5599
0.393742 | 859.867
0.3947495 | 862.1214
0.3957856 | 864.4044
0.3967665 | 866.6741
0.3979096 | 869.2186
0.3990097 | 871.7498
0.4001555 | 874.3536
0.4013455 | 876.9771
0.4022972 | 879.3304
0.4033121 | 881.6375
0.4043053 | 883.9556
0.4053482 | 886.2188
0.4063639 | 888.5941
0.4074613 | 890.9759
0.4084252 | 893.3489
0.4095199 | 895.6143
0.4106425 | 898.0928
0.4117508 | 900.6966
0.4128428 | 903.3245
0.4140253 | 905.9107
0.4152099 | 908.4771
0.4162085 | 910.7886
0.4172337 | 913.0606
0.4182651 | 915.504
0.4193441 | 918.0133
0.4203904 | 920.3973
0.4214299 | 922.7088
0.4225811 | 925.3301
0.4235696 | 927.6922
0.4245641 | 929.9466
0.4256908 | 932.4339
0.4268413 | 935.075
0.42784 | 937.3953
0.428998 | 939.9815
0.4300171 | 942.2996
0.4310252 | 944.609
0.4320252 | 946.9227
0.4330709 | 949.2122
0.4341056 | 951.7984
0.4350797 | 954.5032
0.4361138 | 956.9049
0.4370783 | 959.1768
0.4381914 | 961.6488
0.4393086 | 964.2569
0.4404298 | 966.7925
0.441564 | 969.2886
0.4427554 | 971.9144
0.4437643 | 974.2984
0.4447241 | 976.6231
0.445767 | 978.9083
0.4468229 | 981.3209
0.4478351 | 983.661
0.448814 | 986.0472
0.449801 | 988.4422
0.4508828 | 990.9339
0.4519781 | 993.2454
0.4531253 | 995.8602
0.4542254 | 998.4244
0.4553126 | 1000.756
0.456314 | 1003.067
0.4574843 | 1005.568
0.4584849 | 1007.982
0.4595653 | 1010.485
0.4605823 | 1012.786
0.4617083 | 1015.368
0.4627124 | 1017.661
0.4638085 | 1020.259
0.464831 | 1022.684
0.4657969 | 1025.068
0.4669937 | 1027.677
0.4681511 | 1030.234
0.4693085 | 1032.814
0.4703255 | 1035.11
0.4713357 | 1037.41
0.4723909 | 1039.669
0.4734467 | 1042.018
0.4744685 | 1044.538
0.4753967 | 1046.804
0.476507 | 1049.355
0.477708 | 1051.981
0.4786698 | 1054.266
0.479648 | 1056.575
0.4806453 | 1059.069
0.4817257 | 1061.469
0.4829055 | 1063.947
0.4839184 | 1066.263
0.4849695 | 1068.616
0.4860111 | 1071.082
0.4870424 | 1073.376
0.4881568 | 1075.852
0.4892897 | 1078.394
0.4902079 | 1080.761
0.4912365 | 1083.037
0.4922052 | 1085.333
0.4933925 | 1087.882
0.4944354 | 1090.26
0.4954443 | 1092.738
0.4965083 | 1095.278
0.4975465 | 1097.651
0.4986296 | 1099.923
0.4996139 | 1102.283
0.5007637 | 1104.832
0.501885 | 1107.44
0.5028727 | 1109.705
0.5040628 | 1112.226
0.5050396 | 1114.517
0.5060423 | 1116.91
0.5070355 | 1119.224
0.5081956 | 1121.823
0.5092024 | 1124.139
0.5102555 | 1126.422
0.5113039 | 1128.901
0.5123325 | 1131.375
0.5134694 | 1133.981
0.5145382 | 1136.483
0.5156411 | 1138.966
0.5167657 | 1141.566
0.517904 | 1144.185
0.5190954 | 1146.718
0.5201083 | 1149.014
0.5211513 | 1151.451
0.5221329 | 1153.782
0.5231594 | 1156.136
0.5241976 | 1158.474
0.5251737 | 1160.831
0.5263113 | 1163.448
0.5272371 | 1165.779
0.5282255 | 1168.056
0.5293365 | 1170.629
0.530344 | 1172.923
0.5313052 | 1175.212
0.5323528 | 1177.53
0.5333624 | 1179.82
0.5345095 | 1182.386
0.5356021 | 1184.735
0.5366471 | 1187.341
0.5376328 | 1189.695
0.5387513 | 1192.327
0.5398766 | 1194.884
0.5410286 | 1197.442
0.5419952 | 1199.743
0.5430013 | 1202.195
0.5440027 | 1204.581
0.5451552 | 1207.207
0.5461757 | 1209.562
0.5472254 | 1211.977
0.5482479 | 1214.348
0.5493098 | 1216.743
0.5503323 | 1219.032
0.5512642 | 1221.309
0.5523868 | 1223.906
0.553491 | 1226.516
0.5545183 | 1229.004
0.5556818 | 1231.605
0.5566933 | 1233.954
0.5577226 | 1236.461
0.5587086 | 1238.744
0.5599382 | 1241.386
0.5609927 | 1243.739
0.5620383 | 1246.081
0.5630185 | 1248.371
0.5639756 | 1250.744
0.5650996 | 1253.304
0.5662283 | 1255.822
0.5672351 | 1258.21
0.5681874 | 1260.581
0.569231 | 1262.895
0.5702637 | 1265.241
0.5712937 | 1267.751
0.5723666 | 1270.306
0.5734054 | 1272.947
0.574464 | 1275.373
0.5756213 | 1277.972
0.5767494 | 1280.532
0.5778741 | 1283.066
0.5788495 | 1285.463
0.5798666 | 1287.834
0.580857 | 1290.141
0.5818686 | 1292.41
0.5828843 | 1294.795
0.5838911 | 1297.183
0.5849503 | 1299.51
0.5859428 | 1301.916
0.5870068 | 1304.43
0.5879537 | 1306.715
0.588844 | 1309.064
0.5898168 | 1311.362
0.590951 | 1313.966
0.5921022 | 1316.596
0.5930865 | 1318.879
0.5941281 | 1321.302
0.5951097 | 1323.669
0.5963038 | 1326.295
0.5972977 | 1328.696
0.5983086 | 1331.285
0.5993971 | 1333.631
0.6004625 | 1336.189
0.6015613 | 1338.755
0.6025156 | 1341.029
0.6035122 | 1343.348
0.6044857 | 1345.808
0.6054884 | 1348.116
0.6065068 | 1350.416
0.6075647 | 1352.763
0.6086028 | 1355.178
0.6095837 | 1357.674
0.6106437 | 1360.014
0.6117751 | 1362.609
0.6127554 | 1364.933
0.6136879 | 1367.256
0.6146184 | 1369.576
0.615677 | 1371.835
0.6166886 | 1374.241
0.6176866 | 1376.702
0.61869 | 1379.174
0.6196927 | 1381.584
0.620677 | 1383.975
0.6217928 | 1386.412
0.6228309 | 1388.671
0.6237628 | 1390.958
0.6247826 | 1393.302
0.6258561 | 1395.882
0.627055 | 1398.448
0.6280012 | 1400.87
0.6290128 | 1403.379
0.6300523 | 1405.666
0.6310714 | 1407.98
0.63207 | 1410.445
0.6331388 | 1412.924
0.634164 | 1415.446
0.635181 | 1417.947
0.6362021 | 1420.298
0.6372955 | 1422.84
0.6384167 | 1425.338
0.639414 | 1427.687
0.6403929 | 1430.069
0.6414085 | 1432.346
0.6423711 | 1434.681
0.6434951 | 1437.316
0.6445905 | 1439.779
0.6455312 | 1442.196
0.6466395 | 1444.67
0.6476586 | 1447.054
0.6486 | 1449.368
0.64957 | 1451.769
0.6505237 | 1454.118
0.6515414 | 1456.399
0.6524767 | 1458.695
0.6535714 | 1461.066
0.654557 | 1463.45
0.6555584 | 1465.915
0.6565611 | 1468.218
0.657587 | 1470.683
0.658681 | 1473.269
0.6596619 | 1475.612
0.6607266 | 1478.108
0.6618295 | 1480.652
0.6627655 | 1483.056
0.6638383 | 1485.37
0.6647525 | 1487.747
0.6657913 | 1490.112
0.6667055 | 1492.414
0.667794 | 1494.908
0.6688642 | 1497.336
0.6698622 | 1499.749
0.6708949 | 1502.109
0.6718029 | 1504.453
0.6729466 | 1507.019
0.6738799 | 1509.344
0.6750052 | 1511.944
0.6760256 | 1514.328
0.6769827 | 1516.654
0.6780297 | 1519.039
0.6790338 | 1521.425
0.6800842 | 1524.127
0.6809384 | 1526.413
0.6819248 | 1528.854
0.6830011 | 1531.115
0.6839881 | 1533.683
0.6850515 | 1535.988
0.6859983 | 1538.3
0.6871284 | 1540.811
0.6881523 | 1543.283
0.6890937 | 1545.904
0.6901339 | 1548.271
0.6912129 | 1550.697
0.6922381 | 1553.158
0.6932503 | 1555.625
0.6942728 | 1558.15
0.6952926 | 1560.525
0.6962251 | 1562.793
0.6973811 | 1565.41
0.6983266 | 1567.699
0.6993709 | 1570.039
0.7003423 | 1572.443
0.7013525 | 1574.845
0.7024342 | 1577.233
0.7034533 | 1579.795
0.7045493 | 1582.416
0.7055282 | 1584.75
0.7065371 | 1587.075
0.7074935 | 1589.408
0.7083525 | 1591.693
0.7094669 | 1594.236
0.7104029 | 1596.604
0.7113967 | 1598.92
0.7124369 | 1601.322
0.7133953 | 1603.69
0.7145213 | 1606.246
0.7155956 | 1608.812
0.7166112 | 1611.185
0.7176439 | 1613.541
0.718601 | 1616.035
0.7195683 | 1618.362
0.7205397 | 1620.666
0.7215628 | 1623.057
0.722537 | 1625.347
0.7235356 | 1627.766
0.7245526 | 1630.321
0.7255397 | 1632.82
0.7266135 | 1635.244
0.7276298 | 1637.682
0.7286714 | 1640.121
0.729591 | 1642.402
0.7305583 | 1644.674
0.7317082 | 1647.201
0.7327865 | 1649.847
0.7337994 | 1652.318
0.7347422 | 1654.674
0.7358307 | 1657.1
0.7367899 | 1659.517
0.7377967 | 1661.973
0.7388893 | 1664.529
0.7398709 | 1667.038
0.7408757 | 1669.4
0.7417824 | 1671.65
0.7429111 | 1674.227
0.7438907 | 1676.554
0.744798 | 1678.855
0.7459097 | 1681.252
0.7468879 | 1683.517
0.7478668 | 1685.95
0.7488695 | 1688.536
0.7499581 | 1691.179
0.7510296 | 1693.671
0.751954 | 1696.128
0.7529751 | 1698.391
0.7538981 | 1700.726
0.7548668 | 1703.082
0.7558252 | 1705.519
0.7568681 | 1707.982
0.7579022 | 1710.324
0.7588109 | 1712.754
0.7598954 | 1715.151
0.7608538 | 1717.476
0.762018 | 1720.038
0.7630411 | 1722.657
0.7639512 | 1725.017
0.7649028 | 1727.296
0.7658538 | 1729.649
0.7668497 | 1732.029
0.7678197 | 1734.375
0.7688252 | 1736.955
0.769894 | 1739.526
0.7708939 | 1741.967
0.7719035 | 1744.54
0.7730125 | 1747.102
0.7740009 | 1749.583
0.7750526 | 1752.004
0.7761467 | 1754.48
0.7770554 | 1756.805
0.777898 | 1759.07
0.7789355 | 1761.556
0.7799293 | 1763.926
0.7809416 | 1766.365
0.7819375 | 1768.857
0.7830506 | 1771.443
0.7841119 | 1774.122
0.7851752 | 1776.668
0.7861698 | 1779.101
0.7871452 | 1781.428
0.788088 | 1783.735
0.7890226 | 1786.095
0.7900689 | 1788.439
0.7910294 | 1790.77
0.7920607 | 1793.35
0.793071 | 1795.826
0.7940669 | 1798.349
0.7951214 | 1800.953
0.7961282 | 1803.359
0.7971513 | 1805.773
0.7980866 | 1808.091
0.7991384 | 1810.647
0.8001554 | 1812.919
0.80112 | 1815.244
0.8021247 | 1817.575
0.8031009 | 1820.119
0.8041343 | 1822.585
0.8051567 | 1824.971
0.8061513 | 1827.432
0.8070389 | 1829.726
0.808028 | 1832.316
0.8091383 | 1834.85
0.8101096 | 1837.157
0.8110109 | 1839.604
0.8120558 | 1842.127
0.8130252 | 1844.737
0.8139924 | 1847.09
0.8150374 | 1849.507
0.8160313 | 1852.001
0.8171096 | 1854.515
0.8181382 | 1857.171
0.8191477 | 1859.652
0.8202608 | 1862.236
0.8212152 | 1864.669
0.822207 | 1867.202
0.8231525 | 1869.555
0.8242138 | 1871.974
0.825241 | 1874.514
0.8261825 | 1876.993
0.8272581 | 1879.603
0.8282942 | 1882.253
0.8293439 | 1884.793
0.8302867 | 1887.046
0.8312642 | 1889.302
0.8322512 | 1891.745
0.8332369 | 1894.145
0.8343384 | 1896.665
0.8353745 | 1899.106
0.8362199 | 1901.385
0.8372866 | 1903.969
0.8382866 | 1906.388
0.8393438 | 1908.941
0.840211 | 1911.191
0.8412437 | 1913.701
0.842194 | 1916.115
0.8431681 | 1918.48
0.8441524 | 1920.866
0.8451286 | 1923.184
0.846104 | 1925.59
0.8471102 | 1928.178
0.8481667 | 1930.756
0.8492382 | 1933.098
0.8503186 | 1935.728
0.8511742 | 1938.059
0.852168 | 1940.597
0.8531728 | 1942.981
0.8540938 | 1945.317
0.8550686 | 1947.716
0.8561013 | 1950.228
0.857074 | 1952.805
0.8581012 | 1955.293
0.8590999 | 1957.659
0.8600481 | 1960.047
0.8611462 | 1962.623
0.8621728 | 1965.244
0.8631741 | 1967.621
0.8641455 | 1969.918
0.8650753 | 1972.354
0.866061 | 1974.727
0.8669922 | 1977.028
0.8680024 | 1979.41
0.8690011 | 1981.965
0.8699656 | 1984.428
0.8710269 | 1986.876
0.8720222 | 1989.491
0.8730794 | 1992.15
0.8740882 | 1994.503
0.8750623 | 1996.803
0.8759656 | 1999.124
0.8768614 | 2001.508
0.8778866 | 2003.76
0.8788655 | 2006.172
0.8798736 | 2008.836
0.8808757 | 2011.354
0.8819138 | 2013.806
0.8830105 | 2016.401
0.8839751 | 2018.967
0.8849983 | 2021.415
0.8860112 | 2023.933
0.8869186 | 2026.385
0.8878995 | 2028.837
0.8889165 | 2031.265
0.8899138 | 2033.742
0.8908927 | 2036.165
0.8918627 | 2038.507
0.8928927 | 2040.861
0.8939397 | 2043.539
0.8948198 | 2045.807
0.8958328 | 2048.186
0.8967939 | 2050.557
0.8977939 | 2053.003
0.8987394 | 2055.338
0.8997299 | 2057.652
0.9006883 | 2060.155
0.9017122 | 2062.686
0.9027694 | 2065.171
0.9037755 | 2067.775
0.9048498 | 2070.319
0.9058995 | 2072.875
0.9069022 | 2075.248
0.9078811 | 2077.667
0.9087728 | 2080.229
0.909738 | 2082.578
0.910798 | 2085.067
0.9117877 | 2087.588
0.9127741 | 2090.145
0.9138443 | 2092.78
0.9147326 | 2095.258
0.9156242 | 2097.928
0.9164812 | 2100.178
0.9174832 | 2102.624
0.9184723 | 2105.126
0.9194628 | 2107.556
0.9204369 | 2109.925
0.9213967 | 2112.206
0.9224055 | 2114.768
0.9234171 | 2117.413
0.9244273 | 2119.804
0.9253865 | 2122.362
0.9264628 | 2125.001
0.9275649 | 2127.626
0.9285343 | 2130.046
0.9294879 | 2132.43
0.9304253 | 2134.748
0.9313769 | 2137.022
0.9323265 | 2139.415
0.9333026 | 2141.878
0.9343142 | 2144.297
0.9352897 | 2146.567
0.9363312 | 2149.08
0.9372011 | 2151.46
0.9382597 | 2154.057
0.9392686 | 2156.503
0.9402127 | 2158.887
0.9411555 | 2161.187
0.9420594 | 2163.475
0.9430737 | 2165.995
0.9440383 | 2168.55
0.9450424 | 2170.994
0.9460526 | 2173.505
0.9470996 | 2176.019
0.9481125 | 2178.592
0.9491214 | 2181.125
0.9502113 | 2183.472
0.9511725 | 2186.054
0.9520866 | 2188.622
0.953058 | 2191.011
0.9540539 | 2193.483
0.9550914 | 2195.992
0.9560655 | 2198.471
0.9570825 | 2201.006
0.9579469 | 2203.348
0.9588468 | 2205.601
0.9599211 | 2208.211
0.9608938 | 2210.654
0.961887 | 2213.172
0.9628434 | 2215.592
0.9639217 | 2218.101
0.9648938 | 2220.522
0.9657323 | 2222.913
0.9667582 | 2225.552
0.967778 | 2228.09
0.9688011 | 2230.742
0.9698863 | 2233.458
0.9709053 | 2236.048
0.9719012 | 2238.518
0.9728454 | 2241.003
0.9738079 | 2243.398
0.9748025 | 2245.811
0.9757398 | 2248.195
0.9767652 | 2250.816
0.9777938 | 2253.222
0.9788313 | 2255.632
0.979725 | 2257.955
0.9805568 | 2260.369
0.9816855 | 2263.05
0.9827223 | 2265.656
0.9836297 | 2268.025
0.9845922 | 2270.367
0.9855622 | 2272.817
0.9865595 | 2275.333
0.9875608 | 2277.86
0.9886242 | 2280.463
0.9896296 | 2282.911
0.9906283 | 2285.427
0.9917141 | 2287.971
0.9927066 | 2290.235
0.9936671 | 2292.726
0.994601 | 2295.313
0.9955451 | 2297.602
0.9965097 | 2299.955
0.9974681 | 2302.41
0.9985042 | 2304.992
0.9995042 | 2307.459
1.000497 | 2310.01
1.001378 | 2312.267
1.002408 | 2314.829
1.003425 | 2317.358
1.004386 | 2319.74
1.005343 | 2322.13
1.006425 | 2324.622
1.007355 | 2326.905
1.008232 | 2329.245
1.009047 | 2331.53
1.010044 | 2333.991
1.011081 | 2336.593
1.012138 | 2339.179
1.013191 | 2341.783
1.014202 | 2344.378
1.015159 | 2346.874
1.016093 | 2349.264
1.017056 | 2351.534
1.017982 | 2354.019
1.019055 | 2356.515
1.020031 | 2358.965
1.021024 | 2361.338
1.021911 | 2363.59
1.022754 | 2365.909
1.02383 | 2368.565
1.024848 | 2371.206
1.025879 | 2373.667
1.026808 | 2376.066
1.027741 | 2378.367
1.028796 | 2380.775
1.029774 | 2383.344
1.030792 | 2385.805
1.031802 | 2388.233
1.032824 | 2390.799
1.033915 | 2393.504
1.034899 | 2395.888
1.035931 | 2398.292
1.036909 | 2400.966
1.037807 | 2403.444
1.038984 | 2406.053
1.039951 | 2408.656
1.040992 | 2411.269
1.041997 | 2413.745
1.043007 | 2416.358
1.043943 | 2418.621
1.044995 | 2421.22
1.046025 | 2423.747
1.047008 | 2426.177
1.047917 | 2428.625
1.048941 | 2431.009
1.049924 | 2433.263
1.050895 | 2435.951
1.051828 | 2438.286
1.052772 | 2440.778
1.053775 | 2443.252
1.054813 | 2445.94
1.055684 | 2448.258
1.056704 | 2450.806
1.057624 | 2453.281
1.058594 | 2455.676
1.059496 | 2457.959
1.060505 | 2460.319
1.061487 | 2462.958
1.062466 | 2465.414
1.063483 | 2467.75
1.064522 | 2470.323
1.065367 | 2472.779
1.066229 | 2475.058
1.06725 | 2477.53
1.06819 | 2479.991
1.069071 | 2482.379
1.070056 | 2484.783
1.071034 | 2487.327
1.072034 | 2489.997
1.073066 | 2492.511
1.074051 | 2495.033
1.075126 | 2497.701
1.075958 | 2499.966
1.076967 | 2502.48
1.077955 | 2504.818
1.078872 | 2507.437
1.079699 | 2509.709
1.08067 | 2512.165
1.081675 | 2514.78
1.082716 | 2517.397
1.083665 | 2519.906
1.084687 | 2522.521
1.085566 | 2524.822
1.086481 | 2527.168
1.08752 | 2529.697
1.088433 | 2532.108
1.08941 | 2534.676
1.09039 | 2537.17
1.091361 | 2539.451
1.092354 | 2542.09
1.093241 | 2544.588
1.094132 | 2546.895
1.095157 | 2549.409
1.096234 | 2552.079
1.09724 | 2554.755
1.098211 | 2557.233
1.099196 | 2559.675
1.10014 | 2562.226
1.101128 | 2564.717
1.102121 | 2567.13
1.103131 | 2569.747
1.104167 | 2572.406
1.105269 | 2574.906
1.106277 | 2577.563
1.107141 | 2579.918
1.108169 | 2582.526
1.109141 | 2584.996
1.110126 | 2587.527
1.111117 | 2590.168
1.112117 | 2592.511
1.113106 | 2595.055
1.114066 | 2597.692
1.115077 | 2600.236
1.116128 | 2602.864
1.117012 | 2605.182
1.118034 | 2607.788
1.118961 | 2610.04
1.119907 | 2612.317
1.120834 | 2614.951
1.121816 | 2617.502
1.122814 | 2620.034
1.123798 | 2622.631
1.124821 | 2625.199
1.125871 | 2627.722
1.126914 | 2630.4
1.127751 | 2632.797
1.12871 | 2635.278
1.129647 | 2637.577
1.130587 | 2639.998
1.131604 | 2642.507
1.132585 | 2644.955
1.133523 | 2647.328
1.134441 | 2649.626
1.135231 | 2651.947
1.136301 | 2654.586
1.137373 | 2657.244
1.138334 | 2659.817
1.139324 | 2662.225
1.14024 | 2664.568
1.141078 | 2666.897
1.141894 | 2669.285
1.142895 | 2671.777
1.143925 | 2674.226
1.144914 | 2676.81
1.145806 | 2679.069
1.146809 | 2681.435
1.147864 | 2683.973
1.148723 | 2686.392
1.149634 | 2688.904
1.150574 | 2691.195
1.151578 | 2693.603
1.152539 | 2696.159
1.153573 | 2698.71
1.154578 | 2701.29
1.155588 | 2703.948
1.156641 | 2706.565
1.157685 | 2709.16
1.158714 | 2711.819
1.159721 | 2714.359
1.160789 | 2716.932
1.161804 | 2719.221
1.162604 | 2721.502
1.163464 | 2723.827
1.164478 | 2726.323
1.165475 | 2728.911
1.166373 | 2731.229
1.167264 | 2733.488
1.168354 | 2736.156
1.169375 | 2738.839
1.170289 | 2741.365
1.171253 | 2743.659
1.172203 | 2746.072
1.173204 | 2748.634
1.17424 | 2751.137
1.175211 | 2753.422
1.17627 | 2756.107
1.177165 | 2758.594
1.17806 | 2760.906
1.17902 | 2763.327
1.179977 | 2765.68
1.180901 | 2768.207
1.181855 | 2770.49
1.182825 | 2772.83
1.183814 | 2775.5
1.184811 | 2778.124
1.185802 | 2780.547
1.186864 | 2783.168
1.187731 | 2785.445
1.188776 | 2787.908
1.189851 | 2790.452
1.190777 | 2793.096
1.19177 | 2795.629
1.192716 | 2798.055
1.19373 | 2800.593
1.194737 | 2803.179
1.195762 | 2805.791
1.196801 | 2808.404
1.197678 | 2810.663
1.198511 | 2812.917
1.199543 | 2815.422
1.200441 | 2817.822
1.201391 | 2820.23
1.202411 | 2822.761
1.20346 | 2825.165
1.204505 | 2827.766
1.205252 | 2830.025
1.206278 | 2832.501
1.207301 | 2834.998
1.208181 | 2837.263
1.209211 | 2839.9
1.210145 | 2842.273
1.211147 | 2844.705
1.212113 | 2847.313
1.213071 | 2849.822
1.21413 | 2852.279
1.215103 | 2854.859
1.216118 | 2857.451
1.217216 | 2859.835
1.218275 | 2862.43
1.21911 | 2864.869
1.220081 | 2867.493
1.22101 | 2869.798
1.22197 | 2872.219
1.22294 | 2874.731
1.223968 | 2877.295
1.224884 | 2879.549
1.225746 | 2881.925
1.226654 | 2884.278
1.2277 | 2886.96
1.228728 | 2889.586
1.229691 | 2892.095
1.230618 | 2894.424
1.231761 | 2897.002
1.232758 | 2899.641
1.233574 | 2902.022
1.234596 | 2904.49
1.235597 | 2907.048
1.236601 | 2909.673
1.23766 | 2912.312
1.238707 | 2914.806
1.239681 | 2917.434
1.240595 | 2919.948
1.241672 | 2922.545
1.24267 | 2925.001
1.24363 | 2927.526
1.244611 | 2929.934
1.245654 | 2932.301
1.246502 | 2934.674
1.247382 | 2937.091
1.248394 | 2939.69
1.24935 | 2942.224
1.250301 | 2944.63
1.251211 | 2947.025
1.252201 | 2949.373
1.253235 | 2951.902
1.254211 | 2954.506
1.255254 | 2957.084
1.256322 | 2959.652
1.257164 | 2961.904
1.258202 | 2964.552
1.259166 | 2966.824
1.260283 | 2969.439
1.261102 | 2971.744
1.261909 | 2974.044
1.262931 | 2976.439
1.263922 | 2978.949
1.264894 | 2981.517
1.265907 | 2984.02
1.266821 | 2986.345
1.267715 | 2988.687
1.268674 | 2991.28
1.269636 | 2993.651
1.270597 | 2995.986
1.271585 | 2998.599
1.272552 | 3001.141
1.273775 | 3003.762
1.274608 | 3006.028
1.275439 | 3008.519
1.276356 | 3010.807
1.277387 | 3013.494
1.278386 | 3016.08
1.279331 | 3018.568
1.280254 | 3021.046
1.281264 | 3023.733
1.282086 | 3026.023
1.283124 | 3028.552
1.284144 | 3031.092
1.284998 | 3033.489
1.285927 | 3035.906
1.286997 | 3038.398
1.287978 | 3040.852
1.28877 | 3043.23
1.289731 | 3045.825
1.290734 | 3048.195
1.291717 | 3050.777
1.292684 | 3053.396
1.293736 | 3055.851
1.294668 | 3058.428
1.295558 | 3060.828
1.296448 | 3063.121
1.297385 | 3065.543
1.298353 | 3067.951
1.299302 | 3070.489
1.300271 | 3072.954
1.301264 | 3075.261
1.302125 | 3077.575
1.302958 | 3080.036
1.304005 | 3082.717
1.305013 | 3085.382
1.305921 | 3087.674
1.306853 | 3090.185
1.307897 | 3092.813
1.308885 | 3095.41
1.309707 | 3097.68
1.310718 | 3100.206
1.311747 | 3102.768
1.312575 | 3105.188
1.313614 | 3107.886
1.314662 | 3110.239
1.315705 | 3112.951
1.316484 | 3115.293
1.317412 | 3117.78
1.318391 | 3120.175
1.319414 | 3122.785
1.320414 | 3125.418
1.321401 | 3127.85
1.322438 | 3130.441
1.323234 | 3132.853
1.324158 | 3135.191
1.325218 | 3137.826
1.326121 | 3140.368
1.327081 | 3142.853
1.328027 | 3145.129
1.329008 | 3147.527
1.329887 | 3149.876
1.330702 | 3152.235
1.331762 | 3154.837
1.332638 | 3157.162
1.333518 | 3159.614
1.334578 | 3162.18
1.335476 | 3164.474
1.336427 | 3167.078
1.337249 | 3169.387
1.338248 | 3171.96
1.339254 | 3174.516
1.340307 | 3177.133
1.341345 | 3179.747
1.342441 | 3182.397
1.343328 | 3184.823
1.344194 | 3187.233
1.345097 | 3189.582
1.346038 | 3192.019
1.347053 | 3194.658
1.34803 | 3197.213
1.349064 | 3199.622
1.350025 | 3202.322
1.350935 | 3204.752
1.351816 | 3207.057
1.35282 | 3209.751
1.353787 | 3212.205
1.354688 | 3214.638
1.355644 | 3216.949
1.356685 | 3219.452
1.357434 | 3221.827
1.358448 | 3224.46
1.35945 | 3227.136
1.360304 | 3229.458
1.361397 | 3232.15
1.362351 | 3234.596
1.363275 | 3237.298
1.364087 | 3239.862
1.364865 | 3242.174
1.365871 | 3244.593
1.366845 | 3247.19
1.367693 | 3249.515
1.368782 | 3252.066
1.369807 | 3254.534
1.370664 | 3256.979
1.371517 | 3259.381
1.372443 | 3261.787
1.373381 | 3264.265
1.374391 | 3266.887
1.375432 | 3269.501
1.376387 | 3271.929
1.377242 | 3274.186
1.378129 | 3276.566
1.379184 | 3279.187
1.380188 | 3281.802
1.381164 | 3284.366
1.382127 | 3286.726
1.383271 | 3289.316
1.384228 | 3291.94
1.385052 | 3294.311
1.38613 | 3296.991
1.387131 | 3299.553
1.388142 | 3302.164
1.38921 | 3304.805
1.390204 | 3307.332
1.391111 | 3309.986
1.392104 | 3312.581
1.393039 | 3314.899
1.394071 | 3317.464
1.394947 | 3319.716
1.396035 | 3322.373
1.397081 | 3324.851
1.397975 | 3327.205
1.398802 | 3329.595
1.399771 | 3332.087
1.400741 | 3334.537
1.401766 | 3337.121
1.402704 | 3339.661
1.403735 | 3342.038
1.404741 | 3344.585
1.40559 | 3346.978
1.406481 | 3349.274
1.407508 | 3351.884
1.408427 | 3354.334
1.409366 | 3356.789
1.410349 | 3359.153
1.411325 | 3361.431
1.412164 | 3363.684
1.412985 | 3366.054
1.41401 | 3368.623
1.415022 | 3371.244
1.416083 | 3373.927
1.417009 | 3376.287
1.417971 | 3378.601
1.418914 | 3381.18
1.419894 | 3383.868
1.420924 | 3386.427
1.421901 | 3388.937
1.422944 | 3391.578
1.423984 | 3394.085
1.425034 | 3396.445
1.425959 | 3399.139
1.426781 | 3401.518
1.427776 | 3404.019
1.428767 | 3406.587
1.429765 | 3409.228
1.430737 | 3411.784
1.431773 | 3414.234
1.432651 | 3416.583
1.433513 | 3419.013
1.434543 | 3421.581
1.435535 | 3424.091
1.436454 | 3426.528
1.43743 | 3428.942
1.43839 | 3431.206
1.43947 | 3433.754
1.440321 | 3436.158
1.441164 | 3438.435
1.442202 | 3441.087
1.443077 | 3443.4
1.444062 | 3445.971
1.445151 | 3448.566
1.44613 | 3450.992
1.447 | 3453.361
1.4478 | 3455.661
1.44883 | 3458.26
1.449747 | 3460.543
1.450591 | 3462.864
1.451626 | 3465.358
1.452847 | 3467.968
1.453804 | 3470.666
1.454587 | 3473.028
1.455577 | 3475.436
1.456543 | 3477.974
1.457581 | 3480.558
1.458571 | 3483.039
1.459631 | 3485.511
1.460496 | 3487.82
1.46132 | 3490.215
1.462271 | 3492.663
1.463213 | 3495.082
1.464154 | 3497.466
1.465148 | 3499.828
1.46611 | 3502.186
1.467144 | 3504.649
1.467978 | 3507.051
1.468839 | 3509.38
1.469881 | 3511.966
1.470794 | 3514.471
1.4717 | 3516.765
1.472697 | 3519.164
1.473699 | 3521.454
1.474687 | 3523.915
1.475648 | 3526.536
1.476734 | 3529.153
1.477851 | 3531.805
1.478831 | 3534.433
1.479781 | 3536.756
1.480904 | 3539.237
1.481908 | 3541.834
1.48273 | 3544.152
1.48369 | 3546.615
1.484759 | 3549.217
1.485614 | 3551.59
1.486484 | 3553.859
1.487527 | 3556.25
1.488424 | 3558.717
1.4894 | 3561.297
1.49041 | 3563.831
1.4914 | 3566.25
1.492423 | 3568.93
1.493438 | 3571.582
1.494537 | 3574.002
1.495601 | 3576.641
1.496337 | 3578.994
1.497324 | 3581.439
1.498269 | 3583.705
1.499275 | 3586.247
1.50026 | 3588.884
1.501294 | 3591.321
1.502367 | 3593.999
1.503278 | 3596.587
1.504141 | 3598.853
1.505149 | 3601.14
1.506044 | 3603.529
1.507027 | 3606.183
1.508019 | 3608.534
1.509188 | 3611.199
1.510012 | 3613.629
1.510856 | 3616.024
1.511934 | 3618.584
1.512983 | 3621.115
1.513871 | 3623.601
1.514924 | 3626.185
1.516038 | 3628.648
1.517007 | 3631.148
1.517963 | 3633.651
1.519053 | 3636.048
1.520135 | 3638.419
1.520106 | 3547.176
1.519289 | 3175.926
1.517981 | 2815.926
1.519638 | 2451.426
1.555736 | 2086.926
1.618864 | 1724.676
1.694896 | 1360.176
1.737097 | 997.9262
1.74852 | 635.6762
1.737097 | 273.4262
1.716433 | 0.05119659
1.68295 | 6.660571
1.634122 | 3.39104
1.570995 | 5.799243
1.505077 | 4.252369
1.450319 | 3.505298
1.419802 | 5.35979
1.440039 | 3.920581
1.464453 | 4.33147
1.479712 | 3.127369
1.489303 | 4.085376
1.500638 | 3.812915
1.515722 | 2.912037
1.530458 | 3.962329
1.541619 | 3.347095
1.548463 | 2.971363
1.546087 | 2.879078
1.541531 | 3.091114
1.538327 | 3.444873
1.543834 | 3.056507
1.547016 | 2.568714
1.543976 | 2.757679
1.539899 | 2.57201
1.535932 | 2.960926
1.533894 | 2.457752
1.538085 | 2.72417
1.541594 | 2.275928
1.54373 | 2.581348
1.540612 | 2.158924
1.536296 | 2.484119
1.532677 | 2.223743
1.537751 | 2.071582
1.541217 | 2.139423
1.53732 | 2.166889
1.534138 | 2.139698
1.537555 | 2.02544
1.541435 | 1.934253
1.543756 | 2.132007
1.540143 | 1.986164
1.53574 | 2.072956
1.532427 | 1.886188
1.535049 | 1.975864
1.538668 | 1.805576
1.541501 | 1.92313
1.538341 | 1.811618
1.535507 | 1.645725
1.537774 | 1.512584
1.54076 | 1.592235
1.542679 | 1.585472
1.539971 | 1.560752
1.536658 | 1.533287
1.534173 | 1.494834
1.537696 | 1.4948
1.54029 | 1.536548
1.536601 | 1.463626
1.534955 | 1.512241
1.537323 | 1.418308
1.539623 | 1.445911
1.541192 | 1.397296
1.539385 | 1.435404
1.53702 | 1.338175
1.535156 | 1.341453
1.537873 | 1.274986
1.540096 | 1.271759
1.537017 | 1.181122
1.538568 | 1.181122
1.540307 | 1.090622
1.537751 | 1.059173
1.536061 | 1.055654
1.537571 | 1.017305
1.539587 | 0.9511126
1.537066 | 0.9196986
1.535398 | 0.9058283
1.538248 | 0.8500008
1.540188 | 0.8465161
1.538145 | 0.8221402
1.536172 | 0.8325085
1.539297 | 0.773354
1.536703 | 0.7837224
1.535266 | 0.783791
1.538351 | 0.7559132
1.539876 | 0.7593636
1.53843 | 0.7314869
1.536762 | 0.7557941
1.53822 | 0.6931721
1.536274 | 0.6582218
1.538291 | 0.6374164
1.540203 | 0.6269794
1.538187 | 0.6582296
1.536618 | 0.6234853
1.538049 | 0.5711629
1.536444 | 0.5156001
1.538231 | 0.4667109
1.539784 | 0.4456824
1.537934 | 0.4491553
1.535858 | 0.4317276
1.537726 | 0.4561207
1.538863 | 0.4630877
1.537005 | 0.4525821
1.538819 | 0.4561084
1.537121 | 0.4665969
1.53863 | 0.4038718
1.536723 | 0.3551372
1.53831 | 0.3410609
1.537805 | 0.306351
1.537805 | 0.306351
1.537189 | 0.3132175
1.536753 | 0.3340915

## Образец2.9
Образец2.9 | Образец2.9
Деформация | Стандартное усилие
% | MPa
0 | 32.84466
4.858061e-05 | 32.84464
4.573875e-05 | 32.87245
6.428787e-05 | 32.94576
4.713118e-05 | 32.87602
5.428563e-05 | 32.86557
5.856903e-05 | 32.90396
0.0001628452 | 33.41619
0.001231301 | 35.00866
0.002374007 | 37.42456
0.00338388 | 39.44604
0.004839936 | 41.66308
0.005869905 | 43.91967
0.006872625 | 46.46191
0.008145099 | 48.76245
0.009429835 | 51.24096
0.01065667 | 53.63159
0.01198704 | 56.22876
0.01296184 | 58.5227
0.01411987 | 60.98584
0.01552654 | 63.43029
0.01685964 | 66.04284
0.01812258 | 68.44885
0.01930105 | 70.71423
0.02055649 | 73.03564
0.02167638 | 75.32629
0.02277106 | 77.60266
0.02398835 | 79.91198
0.02529421 | 82.28283
0.0265224 | 84.62072
0.0277758 | 86.90149
0.0290367 | 89.39978
0.03034051 | 91.77832
0.0315108 | 94.38867
0.03265657 | 96.90234
0.03399853 | 99.29297
0.03512114 | 101.688
0.03634797 | 104.2588
0.03759661 | 106.678
0.0387669 | 108.9895
0.03992153 | 111.3735
0.04132956 | 113.9377
0.04249849 | 116.4756
0.04385612 | 119.0178
0.04497668 | 121.3249
0.0462185 | 123.6782
0.04738266 | 126.0798
0.04863879 | 128.5605
0.04965377 | 130.8787
0.05082611 | 133.21
0.05229954 | 135.6962
0.05404 | 137.6695
0.05529408 | 139.9689
0.05656655 | 142.3178
0.05782268 | 144.8491
0.0590066 | 147.1847
0.06018234 | 149.5644
0.06138397 | 152.0956
0.06258696 | 154.539
0.06380222 | 157.0241
0.06505698 | 159.4675
0.06624226 | 161.8647
0.06751746 | 164.2883
0.06869388 | 166.7734
0.07003652 | 169.1684
0.07163665 | 171.615
0.07287507 | 174.0826
0.07416798 | 176.5842
0.07541388 | 179.0451
0.07654671 | 181.3852
0.07770134 | 183.6945
0.07891251 | 186.1115
0.08018975 | 188.5329
0.08190364 | 190.2973
0.08335969 | 192.2216
0.08462535 | 194.5572
0.08572276 | 196.8072
0.08696254 | 199.3132
0.08792098 | 201.6226
0.08903405 | 204.145
0.09038214 | 206.6411
0.09147137 | 209.0185
0.09264848 | 211.4092
0.09382967 | 214.0129
0.09499384 | 216.397
0.09599111 | 218.6975
0.09721658 | 221.2903
0.09842707 | 223.8523
0.09953128 | 226.2495
0.1006382 | 228.6138
0.1017268 | 230.9692
0.1028726 | 233.3884
0.104004 | 235.9988
0.1050265 | 238.3323
0.1061934 | 240.8372
0.1075108 | 243.4343
0.1087629 | 246.0161
0.1099999 | 248.5693
0.1111682 | 251.1577
0.1124195 | 253.6956
0.1135285 | 256.0444
0.1146525 | 258.4373
0.1159365 | 260.9905
0.1170482 | 263.4448
0.1182281 | 265.8267
0.1194079 | 268.3975
0.1206211 | 270.8144
0.1216054 | 273.104
0.1228513 | 275.6792
0.1242621 | 278.1951
0.1254508 | 280.5198
0.1268908 | 283.0488
0.1280427 | 285.3625
0.1292941 | 287.8257
0.1304024 | 290.0999
0.1315611 | 292.4663
0.1326994 | 294.9053
0.1339453 | 297.4783
0.1351524 | 299.9107
0.1363056 | 302.2639
0.1374657 | 304.6962
0.1386912 | 307.3242
0.1397327 | 309.7368
0.140995 | 312.2592
0.1421108 | 314.5751
0.1433553 | 317.0317
0.1444841 | 319.4025
0.1455699 | 321.8217
0.1467054 | 324.1354
0.1478526 | 326.5546
0.1489895 | 328.9431
0.1501605 | 331.4457
0.1513553 | 333.9968
0.1525855 | 336.5544
0.153685 | 338.8088
0.1548355 | 341.3115
0.1559738 | 343.6406
0.1569138 | 345.9301
0.158172 | 348.402
0.1592394 | 350.6652
0.1604595 | 353.1328
0.1615453 | 355.5893
0.1626809 | 358.0458
0.1638253 | 360.487
0.1650875 | 363.0798
0.1662394 | 365.6528
0.1674751 | 368.0786
0.1686195 | 370.5834
0.1698538 | 373.0444
0.1709751 | 375.5229
0.1721774 | 378.1376
0.1731951 | 380.4448
0.1741025 | 382.7145
0.1753995 | 385.2194
0.1765507 | 387.6606
0.1776808 | 389.9501
0.1787653 | 392.4418
0.1800125 | 394.7995
0.18108 | 397.2209
0.1823538 | 399.6818
0.1834968 | 402.2636
0.1847053 | 404.7399
0.1857611 | 407.2097
0.1869893 | 409.7892
0.188097 | 412.2392
0.1893265 | 414.6628
0.1903224 | 417.1765
0.1915513 | 419.5363
0.1927584 | 422.0873
0.1940152 | 424.5131
0.1951167 | 427.0576
0.1963728 | 429.6196
0.1975799 | 432.1706
0.1987495 | 434.6205
0.1997754 | 436.9255
0.200979 | 439.4875
0.2021555 | 441.9309
0.2034327 | 444.5192
0.2045042 | 446.9186
0.2057474 | 449.4059
0.2062154 | 450.6013
0.2071384 | 452.9831
0.2082951 | 455.3627
0.2095424 | 457.6721
0.2106071 | 460.0473
0.2118577 | 462.5368
0.2128666 | 464.789
0.2140349 | 467.3334
0.2151438 | 469.601
0.2163441 | 472.1916
0.217434 | 474.736
0.2185668 | 477.1376
0.2196656 | 479.4558
0.2208626 | 482.042
0.2219457 | 484.5513
0.2230512 | 486.9595
0.2240553 | 489.3259
0.225257 | 491.6836
0.2263952 | 494.0874
0.2276023 | 496.6538
0.2286493 | 498.9675
0.2299361 | 501.5691
0.2310914 | 504.074
0.2321425 | 506.4514
0.2332481 | 508.9893
0.2344184 | 511.3096
0.2355737 | 513.7925
0.2365703 | 516.0513
0.2377126 | 518.6023
0.2388114 | 521.105
0.240058 | 523.6516
0.2410355 | 525.9851
0.2422726 | 528.3757
0.2432923 | 530.6477
0.2445484 | 533.2097
0.2457085 | 535.752
0.2467991 | 538.0591
0.2479054 | 540.4453
0.249077 | 543.0139
0.2502923 | 545.5562
0.2514387 | 548.0786
0.2526438 | 550.544
0.2537541 | 553.0422
0.2549183 | 555.5867
0.2559816 | 558.1641
0.2571008 | 560.5481
0.2582439 | 562.9387
0.259361 | 565.2942
0.2604455 | 567.6958
0.2614782 | 570.0733
0.2626533 | 572.5584
0.2638494 | 575.0369
0.2649169 | 577.4583
0.2660122 | 579.7281
0.2670708 | 582.2
0.2681866 | 584.5621
0.2693426 | 587.1812
0.2705095 | 589.7937
0.2717152 | 592.4085
0.2726355 | 594.8277
0.2739407 | 597.3282
0.2751498 | 599.9034
0.2762165 | 602.3533
0.2773514 | 604.7681
0.2785217 | 607.2928
0.2796818 | 609.813
0.2809025 | 612.263
0.2820428 | 614.814
0.2830837 | 617.2156
0.2840796 | 619.5469
0.2853309 | 622.1309
0.2865271 | 624.7281
0.2876674 | 627.2571
0.2886055 | 629.5401
0.2896266 | 632.0779
0.2908997 | 634.4092
0.2920727 | 636.8768
0.2931756 | 639.4783
0.2943718 | 642.0579
0.295337 | 644.3167
0.2963656 | 646.5887
0.2976211 | 649.2056
0.298587 | 651.4952
0.2996756 | 653.7583
0.3007212 | 656.1424
0.3018213 | 658.6077
0.3028724 | 660.9808
0.304034 | 663.4128
0.3050565 | 665.7551
0.306175 | 668.3632
0.307391 | 670.7582
0.3085401 | 673.2851
0.309752 | 675.7768
0.3107751 | 678.2246
0.3118385 | 680.6921
0.3128569 | 682.9641
0.3140524 | 685.5436
0.3150224 | 687.798
0.3161838 | 690.3117
0.3172826 | 692.7199
0.3184066 | 695.3127
0.3194338 | 697.6726
0.3203957 | 700.0148
0.3214474 | 702.4516
0.3224209 | 704.717
0.3236865 | 707.2329
0.3248602 | 709.8124
0.3259794 | 712.2734
0.327008 | 714.7321
0.3279726 | 717.0217
0.3291484 | 719.5244
0.3301238 | 721.7897
0.3312355 | 724.3803
0.3324011 | 726.8984
0.3335727 | 729.4714
0.3345598 | 731.8598
0.3355571 | 734.2131
0.3366184 | 736.7004
0.3376347 | 739.1613
0.3388125 | 741.6706
0.3398213 | 743.9645
0.3410366 | 746.5749
0.3422042 | 749.2028
0.3432811 | 751.7582
0.3443513 | 754.206
0.3455141 | 756.7351
0.3464623 | 759.0861
0.3476054 | 761.6877
0.3488322 | 764.2849
0.3498383 | 766.5415
0.3507613 | 768.8508
0.3518397 | 771.2985
0.3528792 | 773.8078
0.3538526 | 776.1303
0.3550583 | 778.7055
0.356185 | 781.2258
0.3572654 | 783.5571
0.3581884 | 785.8159
0.3592027 | 788.0878
0.3602218 | 790.3928
0.3612245 | 792.7043
0.3621898 | 794.9785
0.363247 | 797.3295
0.3642279 | 799.6301
0.3653055 | 801.9746
0.3662974 | 804.3872
0.3673709 | 806.736
0.3683137 | 809.2014
0.3694424 | 811.7941
0.3705555 | 814.1298
0.3716965 | 816.6501
0.3728655 | 819.2868
0.3738695 | 821.6994
0.3749199 | 824.0307
0.3760623 | 826.6081
0.3770759 | 828.9152
0.3780637 | 831.3652
0.3791583 | 833.7976
0.3802394 | 836.0981
0.3813266 | 838.6953
0.3823511 | 840.9958
0.3832728 | 843.4172
0.3842782 | 845.7946
0.385394 | 848.2622
0.3865255 | 850.7407
0.3875511 | 853.0763
0.3885953 | 855.3922
0.3895899 | 857.7477
0.3906512 | 860.1185
0.3916655 | 862.474
0.3927465 | 864.7855
0.3937322 | 867.1476
0.3947785 | 869.4042
0.395848 | 871.8893
0.3968208 | 874.1613
0.3979536 | 876.7474
0.39894 | 879.1073
0.3999625 | 881.4935
0.4009522 | 883.8468
0.402019 | 886.222
0.4030094 | 888.5358
0.4040953 | 890.8802
0.4051082 | 893.3236
0.4061784 | 895.701
0.4071797 | 897.9598
0.4081613 | 900.3483
0.4093023 | 902.9476
0.4104195 | 905.5316
0.4114406 | 907.9113
0.4124508 | 910.2469
0.4136157 | 912.8046
0.4146456 | 915.2941
0.4156483 | 917.6781
0.4166368 | 919.9325
0.4176926 | 922.2506
0.4187083 | 924.6742
0.4197355 | 927.0406
0.4207253 | 929.3126
0.4218227 | 931.8087
0.4229153 | 934.4301
0.4238765 | 936.7306
0.425057 | 939.264
0.4261824 | 941.8568
0.4271796 | 944.2826
0.4281721 | 946.6007
0.4291837 | 948.9408
0.4301994 | 951.5446
0.4310863 | 953.9
0.4320992 | 956.5345
0.433121 | 958.7845
0.4342041 | 961.3729
0.4352995 | 963.9525
0.4364255 | 966.4662
0.4375508 | 969.0414
0.4385726 | 971.3551
0.4395481 | 973.7369
0.4406155 | 976.1166
0.4415808 | 978.4742
0.4426407 | 980.9176
0.4436809 | 983.4335
0.4447191 | 985.8878
0.4456952 | 988.3619
0.4466714 | 990.6559
0.4478253 | 993.0948
0.4489227 | 995.6459
0.4500869 | 998.254
0.4510583 | 1000.627
0.4520671 | 1002.917
0.4532211 | 1005.417
0.4542252 | 1007.812
0.4552483 | 1010.359
0.4563341 | 1012.818
0.4573764 | 1015.261
0.4583655 | 1017.621
0.4593341 | 1019.904
0.4603437 | 1022.314
0.4613198 | 1024.681
0.4624254 | 1027.258
0.4636209 | 1029.875
0.4646154 | 1032.129
0.4656257 | 1034.417
0.4666509 | 1036.755
0.4676917 | 1039.161
0.4687517 | 1041.507
0.4697585 | 1044.043
0.4707639 | 1046.46
0.4717969 | 1048.756
0.472756 | 1051.025
0.4737043 | 1053.304
0.4748112 | 1055.857
0.4758337 | 1058.314
0.4768241 | 1060.702
0.4779937 | 1063.28
0.4790237 | 1065.598
0.4800707 | 1067.938
0.4811136 | 1070.412
0.482179 | 1072.895
0.4832022 | 1075.222
0.4843868 | 1077.85
0.485337 | 1080.315
0.486367 | 1082.618
0.4874855 | 1085.261
0.4884556 | 1087.623
0.4894583 | 1089.939
0.4904494 | 1092.283
0.4914726 | 1094.834
0.4924562 | 1097.192
0.4936565 | 1099.748
0.4947028 | 1102.132
0.4957784 | 1104.593
0.496777 | 1106.937
0.4978642 | 1109.464
0.4989923 | 1111.925
0.5000897 | 1114.551
0.5010638 | 1116.816
0.502057 | 1119.189
0.50304 | 1121.553
0.5040379 | 1123.832
0.5052171 | 1126.471
0.5062211 | 1129.017
0.5072695 | 1131.459
0.5083165 | 1133.825
0.5093185 | 1136.108
0.5104568 | 1138.666
0.5115399 | 1141.192
0.5126741 | 1143.763
0.5136537 | 1146.022
0.5148124 | 1148.591
0.5157456 | 1151.005
0.5168185 | 1153.442
0.5177994 | 1155.809
0.5188308 | 1158.234
0.5198771 | 1160.649
0.5208907 | 1163.079
0.5219241 | 1165.582
0.5228839 | 1167.959
0.5240508 | 1170.532
0.5251114 | 1173.072
0.5261182 | 1175.327
0.5271134 | 1177.669
0.5281182 | 1180.128
0.5292939 | 1182.675
0.5304567 | 1185.307
0.5314908 | 1187.864
0.5324785 | 1190.27
0.5335698 | 1192.716
0.5345957 | 1195.195
0.5355957 | 1197.482
0.5365425 | 1199.765
0.5374942 | 1202.07
0.5384649 | 1204.362
0.5394465 | 1206.631
0.5404737 | 1208.919
0.541486 | 1211.375
0.5425268 | 1213.717
0.543505 | 1216.007
0.5445766 | 1218.398
0.5455984 | 1220.881
0.5466569 | 1223.355
0.547661 | 1225.726
0.548627 | 1228.11
0.5495554 | 1230.388
0.5506985 | 1232.871
0.5517073 | 1235.314
0.5526842 | 1237.782
0.5538265 | 1240.274
0.5548779 | 1242.529
0.5559079 | 1244.893
0.5569324 | 1247.339
0.5580469 | 1250.002
0.5590482 | 1252.39
0.5602328 | 1254.996
0.5612451 | 1257.455
0.5621838 | 1259.766
0.5633452 | 1262.359
0.5643071 | 1264.644
0.5653268 | 1267.055
0.5663241 | 1269.393
0.5673411 | 1271.919
0.5683452 | 1274.422
0.5693752 | 1276.694
0.5704038 | 1278.995
0.5714467 | 1281.431
0.5724337 | 1283.837
0.5734228 | 1286.217
0.5744984 | 1288.755
0.5756095 | 1291.247
0.5765999 | 1293.604
0.5775638 | 1295.971
0.578587 | 1298.291
0.5795556 | 1300.572
0.5805665 | 1303.004
0.5815686 | 1305.364
0.5825897 | 1307.887
0.5836898 | 1310.438
0.5846666 | 1312.822
0.5856912 | 1315.074
0.5867525 | 1317.504
0.5877422 | 1319.776
0.5886768 | 1322.041
0.5896571 | 1324.311
0.5908029 | 1326.776
0.5918069 | 1329.204
0.5928137 | 1331.742
0.5938424 | 1334.08
0.5948791 | 1336.508
0.5959425 | 1339.031
0.5969479 | 1341.421
0.5979098 | 1343.913
0.5989009 | 1346.222
0.5999854 | 1348.738
0.6011414 | 1351.313
0.6021196 | 1353.576
0.6031441 | 1355.963
0.6041414 | 1358.393
0.60514 | 1360.773
0.6061611 | 1363.095
0.6071843 | 1365.644
0.6082537 | 1368.129
0.6092524 | 1370.471
0.6102496 | 1372.822
0.6112197 | 1375.217
0.612238 | 1377.56
0.6131611 | 1379.902
0.6141638 | 1382.213
0.6151454 | 1384.593
0.6161583 | 1386.922
0.6172087 | 1389.289
0.6181828 | 1391.708
0.6192285 | 1394.103
0.6202612 | 1396.529
0.621317 | 1398.979
0.6223184 | 1401.426
0.6233381 | 1403.709
0.6242823 | 1405.981
0.6252414 | 1408.293
0.6262039 | 1410.589
0.6272353 | 1412.859
0.6282026 | 1415.26
0.6292393 | 1417.717
0.630238 | 1420.083
0.6313 | 1422.533
0.6323994 | 1424.988
0.6334083 | 1427.424
0.6344839 | 1429.903
0.6353994 | 1432.186
0.6365656 | 1434.776
0.6375165 | 1437.103
0.6384979 | 1439.455
0.6395109 | 1441.705
0.6404857 | 1444.037
0.6415497 | 1446.493
0.6425081 | 1448.864
0.6435565 | 1451.367
0.6445756 | 1453.815
0.6456028 | 1456.24
0.6465912 | 1458.62
0.6477295 | 1461.235
0.6487336 | 1463.595
0.649658 | 1465.856
0.6508092 | 1468.424
0.6517281 | 1470.698
0.6527499 | 1473.162
0.6537199 | 1475.526
0.6547479 | 1477.822
0.6557281 | 1480.263
0.6567867 | 1482.779
0.657818 | 1485.2
0.6587955 | 1487.637
0.6598337 | 1490.037
0.6607799 | 1492.304
0.6617042 | 1494.563
0.6626654 | 1496.82
0.6636511 | 1499.186
0.6646477 | 1501.528
0.6656456 | 1503.906
0.6666552 | 1506.314
0.6676954 | 1508.825
0.6687097 | 1511.291
0.6697526 | 1513.765
0.6707812 | 1516.206
0.6717437 | 1518.485
0.6728384 | 1521.137
0.6738098 | 1523.639
0.6748588 | 1526.25
0.6757941 | 1528.5
0.6768098 | 1530.796
0.6778213 | 1533.204
0.6787798 | 1535.636
0.6798241 | 1538.007
0.680854 | 1540.303
0.6819289 | 1542.874
0.6829255 | 1545.528
0.683931 | 1547.811
0.6848956 | 1550.088
0.6858411 | 1552.419
0.6868084 | 1554.717
0.6878267 | 1557.154
0.6888022 | 1559.587
0.6898383 | 1562.048
0.6908526 | 1564.379
0.6918751 | 1566.75
0.6929085 | 1569.171
0.6939398 | 1571.672
0.6950065 | 1574.073
0.6961339 | 1576.686
0.6970951 | 1579.122
0.6980535 | 1581.601
0.6991911 | 1584.198
0.7002136 | 1586.547
0.7011939 | 1588.979
0.7022456 | 1591.414
0.7032531 | 1593.994
0.7042953 | 1596.586
0.7053791 | 1599.162
0.706388 | 1601.611
0.7074527 | 1604.028
0.7083812 | 1606.36
0.7095324 | 1608.97
0.7106856 | 1611.567
0.7116768 | 1613.945
0.7126999 | 1616.474
0.7136822 | 1618.849
0.7147108 | 1621.198
0.7156699 | 1623.613
0.7166965 | 1626.091
0.7177598 | 1628.576
0.7188184 | 1631.163
0.7198014 | 1633.569
0.7208436 | 1636.098
0.721955 | 1638.657
0.722908 | 1640.96
0.7239326 | 1643.401
0.7248999 | 1645.684
0.7258896 | 1648.033
0.7268808 | 1650.588
0.727925 | 1653.142
0.7289966 | 1655.576
0.7299898 | 1658.061
0.7310068 | 1660.456
0.7319679 | 1662.814
0.7328951 | 1665.137
0.7338698 | 1667.461
0.7348296 | 1669.797
0.7358038 | 1672.152
0.736831 | 1674.501
0.7378508 | 1676.995
0.7388651 | 1679.41
0.7400728 | 1682.044
0.7410626 | 1684.486
0.7421266 | 1687.039
0.7431464 | 1689.517
0.7440966 | 1691.846
0.7450326 | 1694.178
0.7460156 | 1696.527
0.7470169 | 1698.856
0.7480013 | 1701.323
0.7490108 | 1703.802
0.7500094 | 1706.133
0.751021 | 1708.557
0.7520026 | 1711.044
0.7530598 | 1713.52
0.7541327 | 1716.014
0.7551082 | 1718.407
0.7561014 | 1720.793
0.7570537 | 1723.234
0.7579971 | 1725.614
0.7589828 | 1727.98
0.7600223 | 1730.512
0.7609808 | 1732.973
0.7620325 | 1735.387
0.7630741 | 1737.943
0.7640822 | 1740.509
0.7651183 | 1743.008
0.7661422 | 1745.51
0.767164 | 1747.954
0.7680843 | 1750.298
0.7690523 | 1752.61
0.7702212 | 1755.161
0.7712294 | 1757.71
0.7722437 | 1760.331
0.7732028 | 1762.768
0.7742566 | 1765.349
0.7752893 | 1767.839
0.7763567 | 1770.495
0.7774446 | 1773.147
0.7784766 | 1775.72
0.779448 | 1778.159
0.7804936 | 1780.794
0.7815127 | 1783.202
0.7824997 | 1785.573
0.7834738 | 1787.997
0.7845358 | 1790.348
0.7854841 | 1792.857
0.7865324 | 1795.437
0.7875821 | 1798.027
0.7886298 | 1800.659
0.7896019 | 1803.039
0.7905998 | 1805.41
0.7915569 | 1807.737
0.7924827 | 1810.004
0.7934656 | 1812.294
0.7944125 | 1814.636
0.7954322 | 1816.913
0.7964534 | 1819.347
0.7974595 | 1821.885
0.7984595 | 1824.287
0.7994554 | 1826.622
0.8005078 | 1829.274
0.8015153 | 1831.847
0.8024997 | 1834.13
0.8035793 | 1836.721
0.8045555 | 1839.164
0.8055057 | 1841.529
0.8064798 | 1843.99
0.8075104 | 1846.515
0.8085309 | 1848.993
0.8095465 | 1851.353
0.8105683 | 1853.797
0.8116085 | 1856.42
0.8126228 | 1859.017
0.8137768 | 1861.614
0.8147611 | 1864.06
0.8156637 | 1866.572
0.8166814 | 1868.892
0.8176296 | 1871.276
0.8186637 | 1873.765
0.8196568 | 1876.341
0.8206855 | 1878.94
0.8216855 | 1881.544
0.8227222 | 1884.099
0.8237733 | 1886.641
0.824774 | 1889.151
0.8257781 | 1891.656
0.8266922 | 1894.022
0.8278584 | 1896.599
0.8288326 | 1899.084
0.829618 | 1901.339
0.8306847 | 1903.883
0.8316881 | 1906.291
0.832712 | 1908.777
0.8337385 | 1911.42
0.8348094 | 1914.079
0.8358625 | 1916.729
0.8368714 | 1919.262
0.8378339 | 1921.657
0.8389211 | 1924.267
0.8398965 | 1926.7
0.8409054 | 1929.286
0.8418897 | 1931.538
0.8429136 | 1933.874
0.843795 | 1936.159
0.8446656 | 1938.446
0.8457412 | 1940.98
0.846765 | 1943.507
0.8477684 | 1946.143
0.848797 | 1948.62
0.8497337 | 1951.039
0.8507242 | 1953.509
0.8516908 | 1955.954
0.8527071 | 1958.373
0.8537235 | 1960.799
0.8547514 | 1963.343
0.8557384 | 1965.846
0.8567384 | 1968.136
0.8577766 | 1970.577
0.8587936 | 1973.216
0.8598168 | 1975.679
0.8607514 | 1978.056
0.8616941 | 1980.37
0.8626655 | 1982.783
0.8636451 | 1985.239
0.8646485 | 1987.76
0.8655913 | 1990.185
0.8666035 | 1992.539
0.8675565 | 1994.885
0.8686519 | 1997.482
0.8694993 | 1999.82
0.8705367 | 2002.275
0.8716539 | 2004.863
0.8726137 | 2007.372
0.8735456 | 2009.928
0.8745081 | 2012.197
0.8754754 | 2014.595
0.8764665 | 2017.157
0.8774808 | 2019.635
0.8784938 | 2022.191
0.8795571 | 2024.856
0.8806007 | 2027.44
0.8816266 | 2029.984
0.8826252 | 2032.445
0.8835667 | 2034.882
0.884538 | 2037.233
0.8855299 | 2039.525
0.886521 | 2041.964
0.8875224 | 2044.568
0.8884771 | 2047.075
0.8895071 | 2049.514
0.8904785 | 2052.019
0.8915555 | 2054.616
0.8925984 | 2057.147
0.8936127 | 2059.786
0.8945895 | 2062.313
0.8955766 | 2064.763
0.8965411 | 2067.224
0.8975125 | 2069.601
0.8984914 | 2072.003
0.8994512 | 2074.341
0.9005057 | 2076.896
0.9015214 | 2079.573
0.9025595 | 2082.163
0.9036555 | 2084.815
0.9046453 | 2087.509
0.9056869 | 2090.053
0.9065854 | 2092.354
0.9075642 | 2095.083
0.9083551 | 2097.562
0.9092339 | 2099.853
0.9102482 | 2102.299
0.9112325 | 2104.76
0.9122638 | 2107.335
0.9132951 | 2109.866
0.9143694 | 2112.365
0.9152311 | 2114.641
0.916244 | 2117.308
0.9172365 | 2119.758
0.9182079 | 2122.178
0.9192284 | 2124.7
0.9201895 | 2127.17
0.9211752 | 2129.602
0.9221698 | 2132.177
0.9232052 | 2134.774
0.9241936 | 2137.249
0.9251984 | 2139.797
0.9261187 | 2142.069
0.9271309 | 2144.596
0.9282794 | 2147.222
0.9291779 | 2149.667
0.9301466 | 2152.201
0.9310894 | 2154.552
0.9320723 | 2156.956
0.9330764 | 2159.522
0.9340641 | 2162.034
0.9350784 | 2164.637
0.9359299 | 2166.894
0.9368352 | 2169.17
0.9378209 | 2171.669
0.9388598 | 2174.088
0.9397766 | 2176.551
0.9407255 | 2178.869
0.9416908 | 2181.15
0.9426894 | 2183.492
0.9436486 | 2185.777
0.9444224 | 2188.041
0.9454197 | 2190.526
0.9463965 | 2192.965
0.9474251 | 2195.507
0.9484598 | 2198.139
0.9494755 | 2200.668
0.9504769 | 2203.151
0.9514169 | 2205.621
0.9523713 | 2207.996
0.9533767 | 2210.404
0.954374 | 2212.867
0.9553999 | 2215.361
0.9563856 | 2217.618
0.9573719 | 2220.096
0.9582282 | 2222.36
0.959111 | 2224.684
0.9601723 | 2227.242
0.9611791 | 2229.773
0.9621199 | 2232.21
0.9630681 | 2234.493
0.9640224 | 2236.932
0.965047 | 2239.529
0.9660211 | 2242.056
0.9670381 | 2244.51
0.9680728 | 2247.042
0.9690585 | 2249.612
0.9700878 | 2252.163
0.9710987 | 2254.666
0.9720149 | 2256.918
0.972851 | 2259.197
0.973787 | 2261.729
0.974744 | 2264.053
0.9757059 | 2266.525
0.9767427 | 2269.065
0.9776637 | 2271.537
0.9787216 | 2274.141
0.9795805 | 2276.452
0.980648 | 2279.083
0.9816977 | 2281.77
0.9825996 | 2284.026
0.9836064 | 2286.542
0.9845696 | 2288.86
0.9855526 | 2291.284
0.9865138 | 2293.971
0.9874756 | 2296.511
0.988477 | 2299.111
0.9895151 | 2301.723
0.9905655 | 2304.378
0.9915696 | 2306.887
0.9924565 | 2309.157
0.9933012 | 2311.475
0.9943237 | 2313.971
0.9952508 | 2316.348
0.9961867 | 2318.763
0.9971622 | 2321.242
0.9981111 | 2323.591
0.9991295 | 2325.863
0.9999442 | 2328.126
1.000788 | 2330.534
1.001765 | 2333.008
1.002783 | 2335.522
1.003825 | 2338.156
1.00487 | 2340.793
1.005851 | 2343.28
1.00679 | 2345.697
1.007732 | 2348.2
1.008679 | 2350.593
1.009672 | 2353.036
1.010653 | 2355.537
1.011672 | 2358.022
1.012657 | 2360.45
1.013751 | 2363.009
1.014616 | 2365.387
1.015471 | 2367.663
1.016495 | 2370.274
1.017379 | 2372.688
1.018374 | 2375.035
1.019327 | 2377.369
1.020302 | 2379.847
1.02131 | 2382.416
1.022281 | 2384.947
1.023319 | 2387.272
1.024301 | 2389.763
1.025208 | 2392.092
1.026102 | 2394.347
1.02705 | 2396.694
1.028097 | 2399.304
1.028875 | 2401.618
1.029817 | 2404.046
1.030853 | 2406.403
1.031818 | 2408.948
1.032848 | 2411.622
1.033874 | 2414.19
1.034737 | 2416.467
1.035798 | 2419.136
1.036838 | 2421.756
1.037861 | 2424.243
1.03881 | 2426.761
1.039788 | 2429.237
1.040915 | 2431.799
1.041902 | 2434.317
1.042707 | 2436.649
1.043723 | 2439.158
1.044757 | 2441.72
1.045654 | 2444.007
1.046516 | 2446.332
1.047432 | 2448.646
1.04844 | 2451.271
1.049434 | 2453.822
1.050421 | 2456.279
1.051355 | 2458.687
1.052357 | 2461.221
1.053355 | 2463.783
1.054358 | 2466.241
1.055392 | 2468.656
1.056207 | 2470.95
1.057064 | 2473.293
1.058139 | 2475.875
1.059141 | 2478.437
1.060123 | 2480.979
1.061087 | 2483.47
1.062049 | 2485.815
1.062982 | 2488.333
1.063961 | 2490.844
1.064912 | 2493.24
1.065938 | 2495.683
1.066925 | 2498.315
1.067958 | 2500.985
1.069007 | 2503.408
1.070008 | 2506.001
1.070845 | 2508.363
1.071775 | 2510.822
1.07267 | 2513.105
1.073648 | 2515.54
1.074624 | 2518.161
1.07563 | 2520.758
1.076624 | 2523.408
1.077657 | 2526.102
1.078719 | 2528.752
1.079732 | 2531.309
1.080762 | 2533.944
1.081747 | 2536.537
1.082694 | 2538.789
1.083664 | 2541.197
1.084638 | 2543.893
1.085664 | 2546.528
1.086636 | 2549.074
1.08765 | 2551.742
1.088654 | 2554.35
1.089688 | 2556.945
1.090578 | 2559.254
1.091437 | 2561.623
1.092405 | 2564.242
1.093341 | 2566.626
1.094309 | 2569.148
1.095257 | 2571.774
1.096255 | 2574.154
1.097292 | 2576.804
1.098155 | 2579.289
1.099025 | 2581.633
1.100044 | 2584.327
1.100958 | 2586.713
1.101788 | 2589.08
1.102802 | 2591.572
1.103693 | 2594.01
1.104628 | 2596.691
1.105495 | 2599.009
1.106477 | 2601.635
1.107351 | 2603.896
1.108185 | 2606.203125
1.109266 | 2608.866
1.110368 | 2611.569
1.111231 | 2614.043
1.112103 | 2616.438
1.113021 | 2618.965
1.114055 | 2621.498
1.115022 | 2624.06
1.115991 | 2626.605
1.116991 | 2629.083
1.118001 | 2631.753
1.118969 | 2634.434
1.119984 | 2637.048
1.121073 | 2639.755
1.121975 | 2642.045
1.122935 | 2644.523
1.123837 | 2646.789
1.124775 | 2649.324
1.125772 | 2652.003
1.126715 | 2654.523
1.127703 | 2657.043
1.128721 | 2659.581
1.129717 | 2662.148
1.130759 | 2664.8
1.131625 | 2667.316
1.132458 | 2669.715
1.13346 | 2672.233
1.134364 | 2674.575
1.135337 | 2677.094
1.136294 | 2679.62
1.137349 | 2682.029
1.138302 | 2684.663
1.139087 | 2687.083
1.140167 | 2689.766
1.141211 | 2692.427
1.14207 | 2694.677
1.1431 | 2697.303
1.144034 | 2699.783
1.145 | 2702.297
1.14594 | 2704.964
1.146967 | 2707.511
1.147963 | 2710.031
1.148793 | 2712.312
1.149653 | 2714.584
1.150701 | 2717.058
1.151763 | 2719.673
1.152639 | 2722.204
1.153604 | 2724.823
1.154542 | 2727.205
1.155471 | 2729.763
1.156496 | 2732.263
1.157455 | 2734.733
1.158317 | 2736.996
1.15916 | 2739.363
1.160056 | 2741.676
1.160894 | 2743.935
1.161971 | 2746.543
1.16301 | 2749.233
1.163994 | 2751.757
1.165084 | 2754.39
1.166049 | 2757.024
1.166874 | 2759.384
1.167911 | 2761.948
1.168881 | 2764.466
1.169927 | 2767.156
1.170804 | 2769.412
1.171857 | 2772.084
1.172787 | 2774.585
1.173608 | 2776.964
1.174556 | 2779.366
1.175508 | 2781.79
1.176484 | 2784.389
1.177492 | 2786.922
1.178477 | 2789.241
1.179493 | 2791.855
1.18029 | 2794.281
1.181178 | 2796.645
1.1821 | 2798.996
1.182977 | 2801.26
1.183929 | 2803.734
1.184828 | 2806.069
1.18576 | 2808.458
1.186731 | 2811.176
1.187708 | 2813.793
1.188762 | 2816.306
1.189581 | 2818.559
1.190613 | 2821.204
1.191613 | 2823.623
1.192658 | 2826.091
1.193548 | 2828.475
1.194303 | 2830.729
1.195215 | 2832.986
1.196175 | 2835.467
1.197167 | 2837.965
1.198151 | 2840.432
1.199117 | 2842.915
1.199991 | 2845.229
1.200847 | 2847.596
1.201771 | 2849.861
1.202796 | 2852.491
1.203786 | 2855.031
1.204735 | 2857.452
1.205838 | 2859.94
1.206814 | 2862.271
1.207657 | 2864.631
1.208495 | 2866.934
1.209481 | 2869.483
1.21047 | 2872.106
1.211372 | 2874.376
1.212442 | 2877.026
1.21344 | 2879.59
1.214433 | 2882.257
1.215357 | 2884.795
1.216351 | 2887.221
1.217356 | 2889.765
1.218334 | 2892.299
1.219357 | 2894.777
1.22038 | 2897.139
1.221273 | 2899.565
1.222189 | 2902.079
1.223178 | 2904.648
1.224178 | 2907.272
1.225108 | 2909.719
1.226086 | 2912.092
1.227068 | 2914.446
1.228043 | 2917.071
1.228909 | 2919.332
1.229926 | 2921.965
1.230808 | 2924.232
1.231707 | 2926.515
1.232725 | 2929.172
1.233794 | 2931.657
1.234736 | 2934.151
1.235543 | 2936.436
1.236541 | 2939.051
1.237491 | 2941.556
1.238473 | 2944.032
1.239516 | 2946.662
1.240491 | 2949.204
1.241535 | 2951.863
1.242408 | 2954.126
1.24338 | 2956.653
1.244327 | 2959.026
1.245265 | 2961.63
1.24626 | 2964.234
1.247225 | 2966.497
1.248228 | 2968.876
1.249053 | 2971.267
1.2499 | 2973.614
1.250923 | 2976.127
1.25182 | 2978.428
1.252674 | 2980.731
1.253599 | 2983.143
1.254494 | 2985.464
1.255454 | 2988.072
1.256481 | 2990.689
1.257441 | 2993.156
1.258453 | 2995.681
1.259303 | 2997.959
1.260187 | 3000.282
1.261255 | 3002.725
1.26221 | 3005.195
1.263023 | 3007.597
1.264011 | 3010.194
1.26497 | 3012.547
1.265989 | 3015.133
1.266812 | 3017.405
1.267751 | 3019.914
1.268829 | 3022.553
1.269671 | 3024.858
1.270521 | 3027.135
1.271591 | 3029.741
1.272571 | 3032.283
1.27351 | 3034.871
1.274433 | 3037.225
1.275515 | 3039.846
1.276382 | 3042.412
1.277286 | 3045.042
1.278143 | 3047.385
1.279252 | 3050.072
1.280124 | 3052.388
1.281104 | 3054.994
1.282084 | 3057.354
1.283017 | 3059.933
1.284011 | 3062.592
1.285004 | 3065.022
1.286048 | 3067.69
1.28689 | 3070.023
1.287964 | 3072.68
1.289048 | 3075.154
1.289882 | 3077.406
1.29075 | 3079.882
1.291688 | 3082.37
1.292639 | 3084.747
1.293648 | 3087.302
1.294632 | 3089.873
1.295606 | 3092.398
1.296624 | 3095.081
1.29751 | 3097.375
1.29855 | 3100.049
1.299561 | 3102.631
1.300517 | 3105.19
1.301421 | 3107.678
1.302538 | 3110.213
1.303523 | 3112.782
1.304309 | 3115.21
1.305344 | 3117.847
1.306392 | 3120.517
1.307238 | 3122.85
1.308082 | 3125.173
1.309093 | 3127.658
1.31002 | 3130.119
1.310925 | 3132.771
1.311954 | 3135.298
1.312922 | 3137.776
1.313738 | 3140.046
1.314595 | 3142.318
1.315537 | 3144.887
1.316458 | 3147.194
1.317378 | 3149.879
1.318191 | 3152.252
1.319127 | 3154.708
1.320085 | 3157.22
1.321073 | 3159.778
1.322078 | 3162.322
1.323141 | 3164.985
1.323934 | 3167.237
1.324808 | 3169.575
1.325729 | 3171.838
1.326697 | 3174.449
1.327607 | 3176.976
1.328554 | 3179.421
1.329668 | 3182.005
1.330695 | 3184.675
1.331546 | 3187.136
1.332564 | 3189.801
1.333449 | 3192.099
1.33428 | 3194.442
1.335155 | 3196.947
1.336366 | 3199.571
1.3373 | 3202.214
1.338134 | 3204.651
1.338927 | 3206.996
1.339896 | 3209.527
1.339215 | 3207.598
1.339081 | 3114.786
1.338815 | 3012.411
1.338349 | 2909.473
1.341161 | 2807.098
1.345281 | 2704.161
1.350076 | 2601.786
1.35315 | 2498.848
1.355003 | 2395.348
1.355978 | 2291.848
1.355166 | 2189.473
1.354322 | 2178.153
1.353433 | 2175.788
1.353224 | 2172.954
1.353985 | 2170.489
1.355431 | 2169.495
1.356909 | 2169.321
1.357784 | 2169.059
1.358346 | 2168.92
1.358963 | 2168.683
1.359589 | 2168.617
1.359896 | 2168.439
1.360203 | 2168.164
1.360563 | 2168.111
1.360849 | 2167.704
1.361129 | 2167.003
1.361299 | 2166.773
1.361597 | 2166.713
1.361771 | 2166.463
1.361882 | 2166.386
1.362021 | 2166.069
1.362251 | 2165.971
1.362364 | 2165.835
1.362489 | 2165.748
1.36248 | 2165.713
1.36248 | 2165.713
1.362489 | 2165.727
1.362497 | 2165.71

## Образец2.10
Образец2.10 | Образец2.10
Деформация | Стандартное усилие
% | MPa
0 | 30.86511
8.427139e-06 | 30.8825
7.130472e-05 | 30.87555
9.273546e-05 | 30.92787
0.0001055764 | 30.98359
9.991394e-05 | 30.96262
0.0001098681 | 30.90692
0.0001883149 | 31.23097
0.001124139 | 32.17881
0.002131287 | 34.02232
0.003578147 | 36.38877
0.005035225 | 38.48716
0.006510696 | 40.6273
0.007966412 | 42.69053
0.00930973 | 45.02842
0.01080359 | 47.42125
0.0123213 | 49.53282
0.01385944 | 51.67735
0.01529131 | 54.0504
0.0167225 | 55.87742
0.01816392 | 58.33067
0.01955356 | 60.59605
0.02102358 | 62.89329
0.02257943 | 65.03343
0.02407533 | 67.39659
0.02554263 | 69.4774
0.02711006 | 71.9625
0.02867068 | 74.16526
0.03014206 | 76.56687
0.03165159 | 79.02122
0.0331911 | 81.29319
0.03471902 | 83.49705
0.03617542 | 85.92612
0.03760388 | 88.20249
0.03907799 | 90.43272
0.04054256 | 92.90464
0.04187839 | 95.31943
0.04332797 | 97.58152
0.04480957 | 99.53049
0.04631703 | 101.8382
0.04779659 | 103.7026
0.04926933 | 105.8833
0.05078023 | 108.2333
0.05237354 | 110.7085
0.05381087 | 113.0992
0.05513784 | 115.5238
0.05646957 | 117.9255
0.05785649 | 120.3556
0.05915144 | 122.6562
0.06028086 | 124.9194
0.06170797 | 127.4451
0.06281355 | 129.7457
0.06399066 | 132.1539
0.06533057 | 134.4588
0.06670318 | 136.8681
0.06803219 | 139.3488
0.06941775 | 141.9108
0.07061393 | 144.207
0.07204444 | 146.7756
0.0734007 | 149.3244
0.07464661 | 151.6886
0.07600695 | 153.9716
0.07750559 | 156.2128
0.07894087 | 158.6419
0.08015816 | 161.0292
0.08128963 | 163.2946
0.0824027 | 165.8522
0.08361114 | 168.3307
0.0848952 | 170.7818
0.0860035 | 173.0647
0.0872426 | 175.629
0.08816698 | 177.8921
0.08928686 | 180.1575
0.0904592 | 182.6734
0.09178208 | 185.1805
0.09288835 | 187.5645
0.09404229 | 189.8189
0.09518261 | 192.1546
0.09655931 | 194.6584
0.09768942 | 197.0842
0.09885494 | 199.3913
0.09999526 | 201.9533
0.1012255 | 204.3967
0.1025947 | 206.8049
0.1038161 | 209.1823
0.1049877 | 211.4828
0.106111 | 213.768
0.1074155 | 216.2641
0.1084939 | 218.547
0.1097725 | 221.0475
0.1108951 | 223.4272
0.1121076 | 225.7453
0.1135088 | 228.2765
0.114688 | 230.5485
0.1159325 | 232.9435
0.1170769 | 235.2507
0.118175 | 237.5094
0.1193453 | 239.9176
0.1207922 | 242.4489
0.1219679 | 245.0109
0.1231253 | 247.2653
0.1242309 | 249.6955
0.1254039 | 251.974
0.1265735 | 254.3625
0.1277853 | 256.674
0.1289495 | 259.1415
0.1301864 | 261.5327
0.131264 | 263.8399
0.132574 | 266.1602
0.1337436 | 268.6101
0.1349398 | 270.9744
0.1359411 | 273.2639
0.1370521 | 275.6941
0.1382313 | 278.1188
0.139341 | 280.5775
0.1405351 | 283.0165
0.1416679 | 285.6027
0.1429452 | 288.0394
0.1441693 | 290.5905
0.1454588 | 292.9437
0.1466393 | 295.2904
0.1478041 | 297.591
0.1489731 | 299.9354
0.1501393 | 302.3766
0.1512639 | 304.7365
0.1524281 | 307.2348
0.1535269 | 309.8561
0.1546692 | 312.2599
0.1558423 | 314.5231
0.1569982 | 316.9599
0.1581897 | 319.3197
0.1593892 | 321.8004
0.1605711 | 324.2899
0.1618804 | 326.8651
0.1630595 | 329.3722
0.1643661 | 331.8573
0.165537 | 334.1952
0.1669096 | 336.6979
0.1680036 | 338.9567
0.1692795 | 341.411
0.1704457 | 343.8214
0.1716004 | 346.2934
0.1729042 | 348.8356
0.1743313 | 351.3581
0.1755281 | 353.6344
0.1769253 | 356.1723
0.1782509 | 358.5739
0.1794668 | 360.8327
0.1808864 | 363.3551
0.1822066 | 365.8237
0.1835683 | 368.3715
0.1848169 | 370.8873
0.1861125 | 373.3769
0.1873496 | 375.9279
0.1885008 | 378.3361
0.1894824 | 380.6234
0.1906479 | 383.2404
0.1919565 | 385.809
0.1931765 | 388.2282
0.1943652 | 390.588
0.1955737 | 393.1325
0.1967576 | 395.5165
0.1978809 | 397.8895
0.1990212 | 400.1527
0.2000839 | 402.5895
0.2014292 | 405.1581
0.2028148 | 407.7069
0.2040437 | 409.9613
0.2053979 | 412.3179
0.2065266 | 414.6272
0.2076554 | 417.0508
0.2088052 | 419.3294
0.2101581 | 421.8782
0.2113509 | 424.315
0.2125436 | 426.6287
0.2136253 | 429.0313
0.2149611 | 431.5537
0.2160797 | 433.9356
0.2171907 | 436.2954
0.2183494 | 438.6882
0.219534 | 441.125
0.2207193 | 443.5244
0.221861 | 446.0293
0.2230292 | 448.2991
0.2241981 | 450.9138
0.2241981 | 450.9138
0.2252472 | 453.2231
0.2264427 | 455.6182
0.2276511 | 458.0066
0.228818 | 460.5642
0.229957 | 462.8823
0.2310592 | 465.1763
0.232207 | 467.5471
0.233365 | 469.9158
0.2345251 | 472.4075
0.2357621 | 474.8662
0.2369236 | 477.303
0.2381681 | 479.7837
0.2393125 | 482.2249
0.2405509 | 484.6924
0.2415639 | 486.971
0.2427764 | 489.5681
0.244115 | 492.0291
0.2454038 | 494.6394
0.2467035 | 497.1729
0.2477941 | 499.491
0.248961 | 501.7564
0.2501367 | 504.1162
0.2513302 | 506.5244
0.2525407 | 509.0798
0.2537198 | 511.51
0.2549439 | 513.9885
0.2561312 | 516.4912
0.2573622 | 518.9697
0.2585236 | 521.5559
0.2597055 | 524.1685
0.2608356 | 526.5635
0.2621666 | 529.042
0.2632797 | 531.3887
0.2644827 | 533.7134
0.2656407 | 536.2183
0.2670038 | 538.5649
0.268264 | 540.9248
0.2693826 | 543.2067
0.2705379 | 545.6237
0.2717613 | 548.1088
0.2729595 | 550.4752
0.2741754 | 552.8834
0.2754241 | 555.3378
0.276531 | 557.7636
0.2776168 | 560.2025
0.2789166 | 562.7162
0.2800555 | 564.9991
0.2811754 | 567.3656
0.2823212 | 569.7914
0.2835078 | 572.2919
0.2846918 | 574.7616
0.2858307 | 577.1325
0.2871059 | 579.7362
0.2881079 | 582.0434
0.2893307 | 584.5087
0.2904009 | 586.8686
0.2914751 | 589.1933
0.2927653 | 591.7443
0.2937183 | 594.0141
0.2948538 | 596.5959
0.2960507 | 598.9425
0.2972181 | 601.4202
0.2983482 | 603.8987
0.2995055 | 606.509
0.3007283 | 609.0601
0.3019626 | 611.5671
0.3031622 | 614.1006
0.3041765 | 616.4296875
0.305278 | 618.8687
0.3064027 | 621.2659
0.3075069 | 623.6257
0.3086826 | 626.1196
0.3098407 | 628.6663
0.3109742 | 631.259
0.3121799 | 633.7529
0.3133141 | 636.1633
0.3144006 | 638.4287
0.3155893 | 640.9666
0.3167446 | 643.5769
0.3180606 | 646.1543
0.3191764 | 648.4614
0.3203427 | 650.9949
0.3214237 | 653.425
0.3225654 | 655.9167
0.3236894 | 658.4019
0.3248637 | 660.8408
0.3260293 | 663.3523
0.3270879 | 665.7253
0.3282752 | 668.1995
0.3295109 | 670.5286
0.3307336 | 672.9829
0.3319645 | 675.3801
0.3331539 | 677.953125
0.3342493 | 680.3306
0.3353821 | 682.6816
0.3366062 | 685.2788
0.337767 | 687.8826
0.3389284 | 690.3918
0.3400796 | 692.8923
0.3413078 | 695.4675
0.3423194 | 697.7461
0.3433364 | 700.0862
0.3443746 | 702.5076
0.3456348 | 705.1157
0.3468439 | 707.625
0.3479692 | 710.1738
0.3492165 | 712.7864
0.3503282 | 715.2166
0.3514651 | 717.6467
0.3526947 | 720.0571
0.3538064 | 722.5598
0.3549522 | 725.0295
0.3561293 | 727.4861
0.3572996 | 729.9668
0.3582696 | 732.2717
0.359335 | 734.5613
0.3603479 | 737.0947
0.3614024 | 739.4941
0.3625155 | 741.843
0.3635836 | 744.2402
0.364728 | 746.5627
0.3658227 | 749.0852
0.3669984 | 751.689
0.3681653 | 754.1565
0.3693513 | 756.7119
0.3702825 | 758.9949
0.3714725 | 761.5261
0.3724807 | 763.8223
0.3735284 | 766.1294
0.3745263 | 768.4585
0.3755549 | 770.7283
0.3765522 | 773.0881
0.3775052 | 775.3425
0.3785951 | 777.6848
0.3796953 | 780.1458
0.3808365 | 782.6241
0.3818753 | 784.8961
0.3828235 | 787.1966
0.383848 | 789.4774
0.3850068 | 792.0218
0.3861048 | 794.4234
0.3871464 | 796.8075
0.3882997 | 799.3431
0.3893398 | 801.5997
0.3903208 | 803.8959
0.3914808 | 806.4645
0.3923698 | 808.7518
0.3935081 | 811.2919
0.3946498 | 813.6935
0.3958507 | 816.2467
0.3968521 | 818.5538
0.3978337 | 820.9335
0.399021 | 823.5087
0.4000564 | 825.807
0.4011143 | 828.1691
0.4021511 | 830.5926
0.4032008 | 832.9195
0.4043309 | 835.4376
0.4054637 | 838.0611
0.4065537 | 840.5331
0.4075482 | 842.7919
0.4085693 | 845.2989
0.4097083 | 847.7928
0.4108949 | 850.2713
0.4118908 | 852.5345
0.4129324 | 854.8021
0.4139991 | 857.2213
0.4149807 | 859.4735
0.416245 | 862.0663
0.4174296 | 864.692
0.4183738 | 867.0475
0.4195597 | 869.5853
0.4206483 | 871.9034
0.421824 | 874.5028
0.4229582 | 877.0099
0.4239446 | 879.3763
0.4249507 | 881.7362
0.4259739 | 884.0477
0.4272184 | 886.6932
0.4282341 | 889.0619
0.4293424 | 891.4283
0.4303281 | 893.7289
0.4313499 | 896.0294
0.4324698 | 898.6068
0.4334936 | 900.9029
0.4344663 | 903.1793
0.4355964 | 905.7128
0.4367681 | 908.2792
0.437779 | 910.5753
0.4387579 | 912.8451
0.4397695 | 915.1698
0.4408021 | 917.5472
0.4418083 | 919.8895
0.4429854 | 922.5108
0.4440235 | 924.8356
0.4450623 | 927.191
0.4461809 | 929.7421
0.4472592 | 932.159
0.4483907 | 934.776
0.4493369 | 937.0458
0.450516 | 939.5858
0.4515194 | 941.9149
0.4526713 | 944.5318
0.4538266 | 947.1224
0.4548396 | 949.3944
0.4558579 | 952.0091
0.4566965 | 954.2855
0.4577435 | 956.7486
0.4587455 | 959.0382
0.4598409 | 961.5387
0.4607912 | 963.8282
0.4618736 | 966.3441
0.4630112 | 968.9039
0.4639796 | 971.2338
0.4649537 | 973.7651
0.4659694 | 976.1777
0.4669926 | 978.5222
0.4680491 | 980.904
0.4690607 | 983.343
0.4701601 | 985.8632
0.4711792 | 988.3352
0.4723209 | 990.8576
0.4734053 | 993.3295
0.4745627 | 995.9399
0.4757064 | 998.5437
0.476705 | 1000.824
0.4777207 | 1003.085
0.4788638 | 1005.634
0.4798726 | 1008.071
0.4808481 | 1010.49
0.4818937 | 1012.85
0.4829468 | 1015.201
0.4840116 | 1017.669
0.4850095 | 1020.044
0.4859911 | 1022.43
0.4869523 | 1024.823
0.488094 | 1027.255
0.4892384 | 1029.817
0.490344 | 1032.399
0.4913869 | 1034.735
0.4924162 | 1037.106
0.493425 | 1039.483
0.4944768 | 1041.79
0.4954992 | 1044.198
0.4965694 | 1046.679
0.4975694 | 1049.103
0.4985694 | 1051.416
0.4995197 | 1053.697
0.5006641 | 1056.292
0.501754 | 1058.953
0.5027942 | 1061.337
0.5039222 | 1063.871
0.5048725 | 1066.211
0.5059147 | 1068.674
0.5070081 | 1071.165
0.5080407 | 1073.644
0.5091293 | 1075.984
0.5101947 | 1078.427
0.5111913 | 1080.919
0.5123684 | 1083.534
0.5134678 | 1086.087
0.5144535 | 1088.344
0.5156218 | 1090.895
0.5165938 | 1093.261
0.5176068 | 1095.687
0.5186388 | 1097.974
0.5197832 | 1100.629
0.5207955 | 1102.982
0.5218363 | 1105.39
0.5228309 | 1107.796
0.523914 | 1110.09
0.5250093 | 1112.641
0.5259937 | 1115.001
0.5268969 | 1117.295
0.5280454 | 1119.918
0.5290522 | 1122.188
0.5300182 | 1124.5
0.5311653 | 1127.123
0.5321837 | 1129.654
0.5332225 | 1132.003
0.534403 | 1134.594
0.5354282 | 1136.974
0.5364493 | 1139.303
0.5374466 | 1141.636
0.5385597 | 1144.255
0.539638 | 1146.657
0.5408192 | 1149.179
0.5417395 | 1151.638
0.5427845 | 1154.029
0.543749 | 1156.288
0.5447708 | 1158.606
0.5459323 | 1161.229
0.5469452 | 1163.602
0.5479788 | 1166.162
0.5490108 | 1168.653
0.5500694 | 1171.066
0.5510551 | 1173.325
0.552177 | 1175.9
0.5532765 | 1178.521
0.5542683 | 1180.798
0.555395 | 1183.314
0.5564181 | 1185.619
0.5574413 | 1188.229
0.5584365 | 1190.547
0.5594236 | 1192.801
0.5604522 | 1195.201
0.5614964 | 1197.58
0.5625686 | 1200.112
0.5635993 | 1202.656
0.5646552 | 1205.238
0.5657866 | 1207.692
0.5667294 | 1209.975
0.5677778 | 1212.335
0.5687498 | 1214.631
0.5697512 | 1216.949
0.5707852 | 1219.215
0.5718023 | 1221.7
0.572852 | 1224.301
0.5738751 | 1226.721
0.5749596 | 1229.113
0.5759364 | 1231.443
0.5769698 | 1233.783
0.5778894 | 1236.114
0.5790406 | 1238.689
0.5801898 | 1241.168
0.5811483 | 1243.446
0.5823308 | 1246.037
0.583324 | 1248.351
0.5843553 | 1250.858
0.5853764 | 1253.195
0.5866224 | 1255.856
0.5876155 | 1258.401
0.5887218 | 1260.906
0.5897007 | 1263.175
0.5906993 | 1265.505
0.5917027 | 1267.895
0.5927838 | 1270.411
0.5937627 | 1272.942
0.5947865 | 1275.405
0.5959765 | 1277.978
0.5969854 | 1280.248
0.5979684 | 1282.527
0.5989861 | 1284.999
0.6000508 | 1287.501
0.601095 | 1289.89
0.6020964 | 1292.14
0.6029098 | 1294.601
0.6039172 | 1297.007
0.6049275 | 1299.261
0.6058668 | 1301.603
0.6068927 | 1304.023
0.6078627 | 1306.424
0.6088641 | 1308.903
0.6098498 | 1311.3
0.6108552 | 1313.642
0.6118307 | 1315.976
0.6129165 | 1318.377
0.6139083 | 1320.9
0.6149451 | 1323.332
0.6160766 | 1325.954
0.6170439 | 1328.265
0.6179955 | 1330.638
0.6189349 | 1332.921
0.6199308 | 1335.25
0.6209008 | 1337.623
0.6219233 | 1340.06
0.6229056 | 1342.576
0.6239151 | 1345.129
0.625035 | 1347.586
0.6260398 | 1349.91
0.6270425 | 1352.312
0.6280425 | 1354.641
0.6290268 | 1357.032
0.6299594 | 1359.317
0.6310839 | 1361.775
0.6320451 | 1364.2
0.633058 | 1366.626
0.6340812 | 1369.037
0.635105 | 1371.379
0.636075 | 1373.818
0.6371193 | 1376.331
0.6381295 | 1378.843
0.6392112 | 1381.539
0.6402167 | 1383.798
0.6411751 | 1386.14
0.642154 | 1388.531
0.6431179 | 1390.809
0.6441322 | 1393.187
0.6450927 | 1395.527
0.6461165 | 1397.788
0.6471111 | 1400.277
0.6481513 | 1402.828
0.6491492 | 1405.285
0.6501969 | 1407.735
0.6512405 | 1410.231
0.6522725 | 1412.685
0.6532909 | 1415.151
0.6542084 | 1417.568
0.6552064 | 1419.842
0.6563208 | 1422.463
0.657344 | 1424.871
0.6582949 | 1427.317
0.6593508 | 1429.771
0.6603569 | 1432.1
0.6613821 | 1434.588
0.6624625 | 1437.202
0.6634809 | 1439.786
0.6645647 | 1442.28
0.6655735 | 1444.759
0.666517 | 1447.123
0.6674768 | 1449.437
0.6683368 | 1451.887
0.669206 | 1454.554
0.6702264 | 1456.826
0.6712864 | 1459.395
0.6722925 | 1461.777
0.6733007 | 1464.227
0.6743136 | 1466.635
0.6753538 | 1469.008
0.676381 | 1471.484
0.677411 | 1474.07
0.6783735 | 1476.443
0.6794566 | 1479.034
0.6804069 | 1481.334
0.6813912 | 1483.694
0.6823735 | 1486.037
0.6833762 | 1488.476
0.6843612 | 1490.965
0.6853497 | 1493.316
0.6863994 | 1495.711
0.6874082 | 1498.249
0.6884784 | 1500.697
0.6894212 | 1503.041
0.6904627 | 1505.414
0.6913898 | 1507.732
0.6923224 | 1510.009
0.6934593 | 1512.571
0.6943435 | 1514.986
0.6953442 | 1517.462
0.6963196 | 1519.984
0.6973121 | 1522.713
0.6981854 | 1525.196
0.699105 | 1527.552
0.7001282 | 1530.144
0.7011725 | 1532.63
0.7021309 | 1535.064
0.703071 | 1537.569
0.704058 | 1539.832
0.7050335 | 1542.24
0.7058523 | 1544.499
0.706872 | 1546.932
0.7078727 | 1549.302
0.7088353 | 1551.759
0.709904 | 1554.297
0.7108741 | 1556.863
0.7118032 | 1559.153
0.7126595 | 1561.405
0.7136138 | 1563.881
0.7145724 | 1566.299
0.7155452 | 1568.773
0.7166051 | 1571.289
0.7175452 | 1573.673
0.7185738 | 1575.98
0.7195956 | 1578.507
0.7206221 | 1581.152
0.7216725 | 1583.666
0.7226895 | 1586.109
0.723744 | 1588.713
0.724774 | 1591.299
0.7257665 | 1593.791
0.7267324 | 1596.124
0.727635 | 1598.374
0.7286255 | 1600.657
0.7296698 | 1603.063
0.7306582 | 1605.621
0.7317168 | 1608.176
0.7327167 | 1610.543
0.7337665 | 1612.942
0.7346411 | 1615.225
0.7356908 | 1617.842
0.7367692 | 1620.307
0.7377024 | 1622.742
0.7386541 | 1625.018
0.7396438 | 1627.473
0.7406683 | 1629.945
0.7416036 | 1632.355
0.7426493 | 1634.807
0.7436295 | 1637.2
0.7446424 | 1639.551
0.7456465 | 1642.008
0.7467153 | 1644.524
0.7477303 | 1646.872
0.7487521 | 1649.307
0.7496996 | 1651.889
0.7506308 | 1654.246
0.7515682 | 1656.562
0.7525552 | 1658.968
0.7535736 | 1661.265
0.7545355 | 1663.725
0.7555784 | 1666.347
0.7565436 | 1668.711
0.7575824 | 1671.119
0.7585681 | 1673.549
0.7596376 | 1676.072
0.7606281 | 1678.484
0.7615579 | 1680.756
0.7627023 | 1683.299
0.7636526 | 1685.685
0.7646505 | 1688.177
0.7656751 | 1690.631
0.7666594 | 1692.938
0.7676607 | 1695.278
0.768675 | 1697.64
0.7697282 | 1700.119
0.7707241 | 1702.668
0.7718215 | 1705.113
0.7728167 | 1707.425
0.7739121 | 1710.022
0.7748664 | 1712.325
0.7759781 | 1714.937
0.7771552 | 1717.536
0.7783208 | 1720.164
0.7793378 | 1722.786
0.7803112 | 1725.174
0.7813058 | 1727.549
0.782365 | 1730.043
0.7834481 | 1732.553
0.7844883 | 1735.044
0.7854338 | 1737.38
0.7865094 | 1739.953
0.7876463 | 1742.524
0.7886395 | 1744.895
0.7896552 | 1747.279
0.7906409 | 1749.65
0.7916695 | 1752.027
0.7928411 | 1754.609
0.7938609 | 1757.248
0.7947669 | 1759.5
0.7957778 | 1761.956
0.7967751 | 1764.369
0.7977505 | 1766.742
0.7987364 | 1769.08
0.7996839 | 1771.379
0.8006737 | 1773.848
0.8016894 | 1776.23
0.8026764 | 1778.559
0.8037064 | 1781.047
0.8047241 | 1783.494
0.8057738 | 1786.039
0.806878 | 1788.618
0.8078855 | 1791.075
0.8089584 | 1793.619
0.8098712 | 1796.056
0.8108283 | 1798.433
0.8118153 | 1800.747
0.8128106 | 1803.006
0.8138181 | 1805.408
0.8147854 | 1807.915
0.8158364 | 1810.259
0.8168208 | 1812.65
0.8178324 | 1815.115
0.8188664 | 1817.576
0.8199195 | 1820.186
0.8208623 | 1822.658
0.8219549 | 1825.15
0.8230796 | 1827.765
0.8240408 | 1830.351
0.8250251 | 1832.79
0.8260353 | 1835.214
0.8270469 | 1837.683
0.8280292 | 1840.151
0.8290455 | 1842.651
0.8300966 | 1845.281
0.8311238 | 1847.734
0.8320741 | 1850.1
0.8330836 | 1852.469
0.8339964 | 1854.82
0.8349351 | 1857.213
0.8359651 | 1859.487
0.8370823 | 1862.084
0.8381041 | 1864.736
0.8389569 | 1867.004
0.8399637 | 1869.333
0.8410536 | 1871.853
0.8420959 | 1874.45
0.8430679 | 1876.937
0.8440741 | 1879.451
0.8450209 | 1881.883
0.8459337 | 1884.193
0.8469181 | 1886.447
0.8479269 | 1888.724
0.848963 | 1891.286
0.8499582 | 1893.784
0.851136 | 1896.405
0.8521708 | 1898.972
0.8530454 | 1901.268
0.8540692 | 1903.784
0.8550692 | 1906.115
0.8559841 | 1908.503
0.8569807 | 1910.923
0.8579752 | 1913.329
0.8589507 | 1915.756
0.8599527 | 1918.312
0.8609623 | 1920.79
0.8619711 | 1923.168
0.8629984 | 1925.66
0.8640222 | 1928.36
0.8651094 | 1930.913
0.8661053 | 1933.256
0.8671107 | 1935.708
0.868044 | 1938.193
0.8690256 | 1940.535
0.8699956 | 1942.989
0.8709411 | 1945.415
0.8720269 | 1947.929
0.8730283 | 1950.533
0.8741059 | 1953.167
0.8749833 | 1955.441
0.8760569 | 1958.03
0.8770794 | 1960.444
0.8780467 | 1962.945
0.8790378 | 1965.34
0.8801413 | 1967.909
0.8811679 | 1970.268
0.8821384 | 1972.854
0.8831738 | 1975.339
0.8841683 | 1977.734
0.8851554 | 1980.232
0.8861935 | 1982.752
0.8872746 | 1985.242
0.8882725 | 1987.764
0.889248 | 1990.175
0.8901955 | 1992.464
0.8912998 | 1995.009
0.8922194 | 1997.362
0.8932425 | 1999.849
0.8942439 | 2002.227
0.8953665 | 2004.784
0.8963406 | 2007.346
0.8973958 | 2010.001
0.8984598 | 2012.427
0.8994925 | 2014.997
0.9004421 | 2017.392
0.9014094 | 2019.662
0.9023106 | 2021.982
0.9033249 | 2024.476
0.9042595 | 2026.964
0.9052452 | 2029.328
0.9062527 | 2031.743
0.9072636 | 2034.234
0.9083256 | 2036.779
0.9093365 | 2039.238
0.9103596 | 2041.83
0.9113583 | 2044.5
0.9123256 | 2046.88
0.9132636 | 2049.213
0.9142581 | 2051.635
0.9152908 | 2054.124
0.9162567 | 2056.539
0.9172956 | 2059.013
0.9182165 | 2061.621
0.9192738 | 2064.161
0.9203616 | 2066.699
0.9213868 | 2069.283
0.9224079 | 2071.786
0.9233337 | 2074.13
0.9243378 | 2076.525
0.9253269 | 2078.973
0.9262799 | 2081.392
0.927258 | 2083.862
0.9282526 | 2086.376
0.9293282 | 2088.931
0.9303445 | 2091.427
0.931224 | 2093.754
0.9320918 | 2096.424
0.9329467 | 2098.876
0.9339467 | 2101.308
0.9350353 | 2103.894
0.9360141 | 2106.307
0.936991 | 2108.687
0.9380509 | 2110.952
0.9390352 | 2113.354
0.9398568 | 2115.661
0.9408833 | 2118.293
0.9419501 | 2120.796
0.9430611 | 2123.459
0.944008 | 2125.926
0.9450522 | 2128.4
0.9460039 | 2130.817
0.9469623 | 2133.142
0.947965 | 2135.491
0.9488996 | 2137.833
0.9499494 | 2140.398
0.9509793 | 2142.933
0.9519739 | 2145.199
0.9530379 | 2147.492
0.9540849 | 2150.127
0.9549854 | 2152.399
0.9559412 | 2154.735
0.9568696 | 2156.996
0.9578083 | 2159.296
0.9587341 | 2161.625
0.9597177 | 2163.998
0.9607082 | 2166.435
0.9617041 | 2168.942
0.9626721 | 2171.429
0.963734 | 2173.855
0.9648008 | 2176.452
0.9658425 | 2179.084
0.9669127 | 2181.668
0.9679835 | 2184.181
0.9689665 | 2186.787
0.9699236 | 2189.297
0.9709481 | 2191.722
0.9719467 | 2194.192
0.9729855 | 2196.715
0.973944 | 2199.123
0.9750346 | 2201.59
0.9760979 | 2204.26
0.9770897 | 2206.73
0.9781551 | 2209.318
0.9791408 | 2211.654
0.9801238 | 2214.08
0.9811354 | 2216.367
0.9821551 | 2218.652
0.983104 | 2221.113
0.9839412 | 2223.372
0.9849766 | 2225.94
0.9860502 | 2228.454
0.987074 | 2230.979
0.9881224 | 2233.46
0.9891265 | 2235.837
0.990025 | 2238.168
0.990978 | 2240.546
0.9919793 | 2242.87
0.9929752 | 2245.171
0.9940086 | 2247.702
0.9950079 | 2250.277
0.9960692 | 2252.683
0.9970549 | 2255.01
0.9981012 | 2257.709
0.9990025 | 2259.961
0.9999609 | 2262.255
1.000892 | 2264.509
1.001828 | 2266.788
1.002905 | 2269.183
1.003846 | 2271.549
1.004872 | 2274.045
1.005859375 | 2276.544
1.006914 | 2279.051
1.00784 | 2281.305
1.008886 | 2283.948
1.009924 | 2286.493
1.011006 | 2289.044
1.011988 | 2291.366
1.012819 | 2293.673
1.013824 | 2296.196
1.014772 | 2298.567
1.01579 | 2301.1
1.016846 | 2303.561
1.017851 | 2306.018
1.018924 | 2308.654
1.019948 | 2311.249
1.020921 | 2313.684
1.021827 | 2316.022
1.022778 | 2318.32
1.023687 | 2320.7
1.024675 | 2323.154
1.025662 | 2325.569
1.026671 | 2328.287
1.027557 | 2330.711
1.028585 | 2333.275
1.029589 | 2335.907
1.030647 | 2338.557
1.031557 | 2341
1.032517 | 2343.411
1.033488 | 2345.99
1.03445 | 2348.458
1.035468 | 2350.906
1.036437 | 2353.408
1.037419 | 2355.799
1.038484 | 2358.275
1.039539 | 2360.749
1.040584 | 2363.397
1.041611 | 2365.97
1.042534 | 2368.352
1.04351 | 2370.791
1.044434 | 2373.109
1.045388 | 2375.511
1.04647 | 2377.967
1.047446 | 2380.386
1.048401 | 2382.74
1.049448 | 2385.278
1.050502 | 2387.84
1.051577 | 2390.523
1.052567 | 2393.133
1.053547 | 2395.416
1.054598 | 2398.013
1.055428 | 2400.344
1.056278 | 2402.667
1.057281 | 2405.141
1.058317 | 2407.672
1.059338 | 2410.362
1.060373 | 2412.957
1.061455 | 2415.644
1.062304 | 2417.971
1.063319 | 2420.539
1.064418 | 2423.117
1.065348 | 2425.507
1.066358 | 2428.111
1.067308 | 2430.473
1.068284 | 2432.862
1.069203 | 2435.2
1.070093 | 2437.606
1.070983 | 2439.86
1.072068 | 2442.545
1.073071 | 2445.142
1.07406 | 2447.594
1.074975 | 2450.011
1.075945 | 2452.523
1.076955 | 2455.173
1.078022 | 2457.682
1.079007 | 2459.941
1.079971 | 2462.356
1.081022 | 2464.986
1.082063 | 2467.429
1.083154 | 2469.875
1.084039 | 2472.472
1.085033 | 2474.961
1.085934 | 2477.233
1.086926 | 2479.666
1.087919 | 2482.166
1.088845 | 2484.581
1.089885 | 2487.073
1.090885 | 2489.635
1.091938 | 2492.293
1.093018 | 2494.873
1.09403 | 2497.358
1.094952 | 2499.771
1.096021 | 2502.368
1.097114 | 2504.89
1.098108 | 2507.534
1.099131 | 2510.216
1.100121 | 2512.666
1.101148 | 2515.151
1.102172 | 2517.784
1.103214 | 2520.412
1.104242 | 2522.985
1.105174 | 2525.507
1.106138 | 2527.819
1.107084 | 2530.159
1.108073 | 2532.705
1.109112 | 2535.327
1.110084 | 2537.682
1.111101 | 2540.033
1.11194 | 2542.305
1.11283 | 2544.683
1.113854 | 2547.254
1.114881 | 2549.813
1.115876 | 2552.316
1.11681 | 2554.676
1.117758 | 2557.001
1.118764 | 2559.475
1.119806 | 2562.083
1.120786 | 2564.662
1.121864 | 2567.216
1.122739 | 2569.51
1.123809 | 2572.186
1.124758 | 2574.484
1.125778 | 2576.811
1.126729 | 2579.426
1.127692 | 2581.874
1.128669 | 2584.236
1.129609 | 2586.826
1.130699 | 2589.507
1.131764 | 2592.076
1.132625 | 2594.396
1.133523 | 2596.747
1.134551 | 2599.347
1.135548 | 2601.814
1.136444 | 2604.271
1.137408 | 2606.797
1.138509 | 2609.287
1.139461 | 2611.557
1.140453 | 2614.209
1.14128 | 2616.498
1.142291 | 2618.97
1.143306 | 2621.594
1.144224 | 2623.965
1.145183 | 2626.568
1.146318 | 2629.201
1.147275 | 2631.64
1.148188 | 2634.213
1.149195 | 2636.709
1.150148 | 2639.288
1.151184 | 2641.815
1.152226 | 2644.428
1.153264 | 2646.999
1.154304 | 2649.627
1.155251 | 2652.208
1.156203 | 2654.516
1.157165 | 2656.946
1.158135 | 2659.424
1.159171 | 2661.78
1.160109 | 2664.241
1.160938 | 2666.563
1.161799 | 2668.96
1.162833 | 2671.637
1.163896 | 2674.199
1.164894 | 2676.838
1.165815 | 2679.336
1.166888 | 2681.915
1.167932 | 2684.425
1.16882 | 2686.782
1.169767 | 2689.294
1.170771 | 2691.658
1.171786 | 2694.284
1.17279 | 2696.978
1.173897 | 2699.619
1.174933 | 2702.157
1.175829 | 2704.688
1.176731 | 2707.166
1.177751 | 2709.528
1.178802 | 2712.128
1.17973 | 2714.813
1.180857 | 2717.263
1.181807 | 2719.766
1.182671 | 2722.154
1.183553 | 2724.545
1.184594 | 2727.144
1.185643 | 2729.633
1.186474 | 2732.123
1.187494 | 2734.516
1.188487 | 2737.023
1.189264 | 2739.317
1.190204 | 2741.571
1.191177 | 2744.072
1.192241 | 2746.647
1.193148 | 2748.943
1.194209 | 2751.553
1.195251 | 2753.913
1.196158 | 2756.499
1.197119 | 2759.136
1.198059 | 2761.604
1.199106 | 2764.067
1.200108 | 2766.526
1.201155 | 2769.101
1.202158 | 2771.617
1.203036 | 2773.932
1.203954 | 2776.24
1.204863 | 2778.553
1.205938 | 2781.109
1.206882 | 2783.563
1.207934 | 2786.072
1.209012 | 2788.648
1.209973 | 2791.045
1.210881 | 2793.429
1.211812 | 2796.055
1.212901 | 2798.553
1.213921 | 2801.13
1.214878 | 2803.49
1.215897 | 2806.011
1.217005 | 2808.406
1.217904 | 2810.826
1.218973 | 2813.155
1.219963 | 2815.563
1.220997 | 2818.02
1.222048 | 2820.582
1.223113 | 2822.981
1.224238 | 2825.49
1.225181 | 2827.898
1.226124 | 2830.443
1.227046 | 2832.757
1.228151 | 2835.140625
1.229138 | 2837.588
1.230157 | 2839.95
1.231178 | 2842.28
1.232168 | 2844.771
1.233007 | 2847.059
1.234065 | 2849.581
1.235119 | 2851.923
1.23598 | 2854.257
1.237069 | 2856.647
1.238124 | 2859.216
1.239385 | 2861.807
1.240194 | 2864.061
1.241059 | 2866.379
1.242148 | 2868.86
1.243089 | 2871.415
1.244231 | 2873.911
1.245124 | 2876.249
1.246245 | 2878.833
1.247219 | 2881.296
1.248192 | 2883.968
1.249244 | 2886.335
1.250211 | 2888.868
1.251407 | 2891.479
1.252468 | 2893.928
1.253651 | 2896.479
1.254581 | 2898.934
1.255328 | 2901.19
1.256358 | 2903.671
1.257381 | 2906.06
1.258383 | 2908.349
1.259403 | 2910.795
1.260351 | 2913.053
1.261408 | 2915.473
1.262221 | 2917.725
1.263327 | 2920.351
1.264452 | 2922.974
1.265475 | 2925.523
1.266627 | 2928.153
1.267718 | 2930.737
1.268802 | 2933.005
1.269693 | 2935.595
1.270783 | 2938.186
1.27183 | 2940.715
1.272909 | 2943.18
1.273819 | 2945.47
1.274879 | 2948.056
1.276025 | 2950.607
1.276943 | 2952.918
1.278048 | 2955.3
1.279075 | 2957.854
1.280227 | 2960.205
1.28109 | 2962.828125
1.282073 | 2965.091
1.283294 | 2967.596
1.28439 | 2970.147
1.285368 | 2972.588
1.286511 | 2975.084
1.287651 | 2977.618
1.28861 | 2980.099
1.289655 | 2982.601
1.290641 | 2984.966
1.291554 | 2987.227
1.292591 | 2989.907
1.293594 | 2992.315
1.294729 | 2994.682
1.295868 | 2997.193
1.296817 | 2999.639
1.297966 | 3002.205
1.299008 | 3004.518
1.29992 | 3006.775
1.300734 | 3009.089
1.301798 | 3011.486
1.302807 | 3013.87
1.303748 | 3016.21
1.304751 | 3018.59
1.305851 | 3021.235
1.306864 | 3023.832
1.30786 | 3026.471
1.308913 | 3028.921
1.309916 | 3031.294
1.311015 | 3033.968
1.312132 | 3036.53
1.313261 | 3038.844
1.314401 | 3041.456
1.315358 | 3043.975
1.316455 | 3046.451
1.317499 | 3048.811
1.318498 | 3051.274
1.319484 | 3053.752
1.32055 | 3056.143
1.321681 | 3058.692
1.322585 | 3061.153
1.323654 | 3063.739
1.324754 | 3066.266
1.325723 | 3068.744
1.326728 | 3071.199
1.327917 | 3073.686
1.329077 | 3076.237
1.330127 | 3078.904
1.331184 | 3081.48
1.332315 | 3084.105
1.3334 | 3086.65
1.334313 | 3088.909
1.335265 | 3091.26
1.336289 | 3093.756
1.337336 | 3096.366
1.338368 | 3098.842
1.339381 | 3101.108
1.340448 | 3103.494
1.341487 | 3105.869
1.342424 | 3108.152
1.343659 | 3110.703
1.344663 | 3113.087
1.345505 | 3115.375
1.346518 | 3117.743
1.347506 | 3120.09
1.34855 | 3122.485
1.349556 | 3124.959
1.350607 | 3127.424
1.351588 | 3129.8
1.352572 | 3132.16
1.353481 | 3134.493
1.354664 | 3137.106
1.355774 | 3139.727
1.356835 | 3142.06
1.357841 | 3144.317
1.359026 | 3146.919
1.360145 | 3149.652
1.361016 | 3151.917
1.362135 | 3154.255
1.363221 | 3156.663
1.364392 | 3159.171
1.365364 | 3161.454
1.366565 | 3164.04
1.36761 | 3166.628
1.368482 | 3168.975
1.369587 | 3171.466
1.370593 | 3173.866
1.371588 | 3176.125
1.372644 | 3178.731
1.373818 | 3181.071
1.374988 | 3183.736
1.375984 | 3186.368
1.376992 | 3188.801
1.377936 | 3191.154
1.379075 | 3193.795
1.380078 | 3196.287
1.381171 | 3198.633
1.382275 | 3201.141
1.383233 | 3203.642
1.384236 | 3206.079
1.385374 | 3208.63
1.386422 | 3211.03125
1.38743 | 3213.439
1.388517 | 3215.709
1.389631 | 3218.153
1.390568 | 3220.407
1.391543 | 3222.885
1.392697 | 3225.397
1.393824 | 3227.84
1.394975 | 3230.321
1.395979 | 3232.626
1.39699 | 3234.988
1.397919 | 3237.436
1.398768 | 3239.822
1.399892 | 3242.353
1.401135 | 3244.933
1.402337 | 3247.556
1.403315 | 3249.885
1.404488 | 3252.322
1.405648 | 3254.821
1.406712 | 3257.512
1.407761 | 3260.015
1.408812 | 3262.401
1.409991 | 3265.009
1.410988 | 3267.374
1.412082 | 3269.96
1.413133 | 3272.375
1.414172 | 3275.073
1.415221 | 3277.67
1.416286 | 3280.045
1.417344 | 3282.48
1.418276 | 3284.87
1.419381 | 3287.254
1.420535 | 3289.652
1.421551 | 3292.093
1.422498 | 3294.637
1.423639 | 3297.261
1.424872 | 3299.726
1.425942 | 3302.064
1.42704 | 3304.501
1.42819 | 3306.861
1.429336 | 3309.489
1.430322 | 3311.998
1.431434 | 3314.487
1.432639 | 3317.052
1.433631 | 3319.548
1.434731 | 3322.079
1.435893 | 3324.456
1.436867 | 3326.75
1.437786 | 3329.141
1.438891 | 3331.698
1.4401 | 3334.302
1.441224 | 3336.924
1.442248 | 3339.354
1.44347 | 3341.744
1.444665 | 3344.335
1.445591 | 3346.693
1.446703 | 3349.145
1.447937 | 3351.636
1.44915 | 3354.201
1.450357 | 3356.78
1.451504 | 3359.164
1.452754 | 3361.691
1.453781 | 3363.996
1.454746 | 3366.257
1.455833 | 3368.65
1.456814 | 3370.946
1.457801 | 3373.258
1.458799 | 3375.606
1.459945 | 3377.986
1.460998 | 3380.26
1.462057 | 3382.772
1.463104 | 3385.129
1.464286 | 3387.65
1.465374 | 3390.012
1.466473 | 3392.333
1.467796 | 3394.694
1.469172 | 3397.238
1.47027 | 3399.6
1.47128 | 3401.975
1.472604 | 3404.326
1.473759 | 3406.715
1.474905 | 3408.987
1.476085 | 3411.472
1.477216 | 3414.032
1.478222 | 3416.405
1.479349 | 3419.037
1.480392 | 3421.327
1.481436 | 3423.632
1.482426 | 3425.914
1.483548 | 3428.358
1.484841 | 3430.902
1.486017 | 3433.387
1.486979 | 3435.848
1.488015 | 3438.246
1.489057 | 3440.529
1.490091 | 3442.822
1.491171 | 3445.105
1.492331 | 3447.626
1.493631 | 3449.922
1.494699 | 3452.282
1.495638 | 3454.666
1.496928 | 3457.162
1.497969 | 3459.423
1.499169 | 3461.996
1.500325 | 3464.349
1.501723 | 3466.751
1.503045 | 3469.324
1.503953 | 3471.84
1.504991 | 3474.188
1.506064 | 3476.57
1.507177 | 3478.967
1.508254 | 3481.543
1.509466 | 3483.819
1.510752 | 3486.134
1.512003 | 3488.388
1.513292 | 3490.714
1.514632 | 3493.076
1.515861 | 3495.559
1.517195 | 3498.033
1.518425 | 3500.525
1.519818 | 3502.902
1.520956 | 3505.385
1.52217 | 3507.741
1.523351 | 3510.07
1.524623 | 3512.632
1.525831 | 3514.924
1.527065 | 3517.302
1.528437 | 3519.765
1.529515 | 3522.087
1.530912 | 3524.51
1.532087 | 3526.896
1.533517 | 3529.16
1.534899 | 3529.955
1.536486 | 3528.784
1.535733 | 3526.367
1.535 | 3524.117
1.535783 | 3521.093
1.537301 | 3522.447
1.537611 | 3313.473
1.537343 | 2962.473
1.537069 | 2609.223
1.544132 | 2258.223
1.581625 | 1904.973
1.65103 | 1553.973
1.737875 | 1202.973
1.817046 | 849.7226
1.882964 | 498.7226
1.940511 | 147.7227
1.988991 | 4.285162
2.032064 | 3.713873
2.069732 | 5.454107
2.103039 | 3.625982
2.131464 | 5.225591
2.155006 | 3.089849
2.173927 | 3.599615
2.186745 | 4.267584
2.193633 | 2.808599
2.190292 | 3.379888
2.181965 | 2.865728
2.170848 | 3.929205
2.157682 | 2.922857
2.143731 | 2.907408
2.129955 | 3.601743
2.116004 | 2.64813
2.101966 | 3.116148
2.088276 | 3.245237
2.076157 | 2.449827
2.066653 | 3.126585
2.059982 | 2.814573
2.056059 | 2.427854
2.054402 | 2.974973
2.056249 | 2.44375
2.058266 | 2.795313
2.060282 | 2.188867
2.062124 | 2.397608
2.063595 | 2.485498
2.0653 | 2.378931
2.06682 | 2.025583
2.067347 | 1.739801
2.067532 | 1.635335
2.067455 | 1.405171
2.067617 | 1.237802
2.06751 | 1.046043
2.067513 | 0.9066365
2.067521 | 0.7114661
2.067527 | 0.6347715
2.067484 | 0.488413
2.06748 | 0.4814092
2.067493 | 0.439509
2.067486 | 0.4186179
2.067474 | 0.3420054
2.067481 | 0.401273
2.067484 | 0.3175803
2.067486 | 0.1851306
2.067481 | 0.1538882
2.067491 | 0.181663
2.067498 | 0.2197177
2.067487 | 0.1119659
2.067479 | 0.03176566
2.067478 | 0.05607291
2.067478 | 0.05607291
2.067481 | 0.07358237
2.067486 | 0.07011481

## Образец2.11
Образец2.11 | Образец2.11
Деформация | Стандартное усилие
% | MPa
0 | 32.87898
8.514949e-06 | 32.82672
-7.718801e-05 | 32.83719
-1.577756e-05 | 32.85805
-8.631022e-06 | 32.89966
3.708688e-05 | 32.94177
5.850584e-05 | 32.9591
0.0001384612 | 33.50265
0.001152081 | 35.38846
0.002601325 | 37.79336
0.003847999 | 40.08621
0.005178034 | 42.48123
0.00625228 | 44.85428
0.007291785 | 47.22073
0.008618073 | 49.70364
0.009688913 | 51.96902
0.01089122 | 54.26077
0.01228495 | 56.78433
0.01333808 | 59.04751
0.0145254 | 61.37222
0.01594161 | 63.7189
0.01732376 | 66.17544
0.01866367 | 68.7023
0.01996407 | 71.13577
0.02135644 | 73.67911
0.02270793 | 76.13785
0.02377468 | 78.49661
0.02533803 | 80.96414
0.02664252 | 83.45364
0.02800082 | 85.74319
0.02920245 | 88.12723
0.03060708 | 90.42447
0.03207233 | 92.95791
0.03317927 | 95.31558
0.03471196 | 97.74136
0.03601646 | 100.1188
0.03758525 | 102.471
0.03914042 | 104.9945
0.04037815 | 107.3983
0.04187951 | 109.8878
0.04302937 | 112.1466
0.04449803 | 114.6208
0.04569216 | 117.0894
0.04718262 | 119.5086
0.04844896 | 121.7904
0.04981408 | 124.2283
0.05117988 | 126.5552
0.05236789 | 128.8843
0.05354772 | 131.3343
0.05486379 | 133.771
0.05642986 | 136.0265
0.05752386 | 138.3798
0.05900126 | 140.5739
0.06025739 | 143.1096
0.06160684 | 145.4409
0.06296991 | 147.8062
0.0642853 | 150.154
0.06544402 | 152.4435
0.06675259 | 154.8331
0.06822398 | 157.2852
0.06947125 | 159.6758
0.07071375 | 161.972
0.0718493 | 164.2615
0.07310883 | 166.6741
0.07444125 | 169.1252
0.07580977 | 171.4224
0.07710677 | 173.8295
0.07846848 | 176.2465
0.07972869 | 178.7668
0.08110403 | 181.2189
0.08225934 | 183.5195
0.08346846 | 185.9013
0.08470619 | 188.2963
0.0860863 | 190.8364
0.08723956 | 193.1127
0.08849909 | 195.5099
0.08967824 | 197.8412
0.09075385 | 200.1473
0.09197115 | 202.5818
0.09324498 | 205.0779
0.09451269 | 207.3433
0.09582535 | 209.8943
0.09704265 | 212.1509
0.0982109 | 214.5965
0.09932398 | 216.9322
0.1005256 | 219.2481
0.1017313 | 221.6058
0.1030181 | 224.0953
0.1041884 | 226.431
0.1053253 | 228.6964
0.1065746 | 231.2364
0.1078771 | 233.7852
0.1089724 | 236.0989
0.1100855 | 238.6478
0.1112456 | 240.9439
0.1125998 | 243.3917
0.1137183 | 245.7823
0.114939 | 248.2564
0.1160753 | 250.6668
0.117298 | 252.9871
0.1184853 | 255.3887
0.119702 | 257.8497
0.1208212 | 260.1612
0.1219554 | 262.4639
0.1232026 | 264.9732
0.1243164 | 267.243
0.1254696 | 269.5545
0.1266154 | 272.211
0.1277912 | 274.7928
0.129001 | 277.0933
0.1304138 | 279.6839
0.1316004 | 281.9932
0.1327469 | 284.3641
0.1339655 | 286.8602
0.1351597 | 289.2816
0.1362993 | 291.5975
0.1374151 | 293.9661
0.1386998 | 296.4842
0.1397897 | 298.7803
0.1409594 | 301.1534
0.1421123 | 303.639
0.1433337 | 305.9813
0.1444414 | 308.5081
0.1457554 | 311.1119
0.147034 | 313.6179
0.1482622 | 315.9843
0.1494536 | 318.3552
0.150615 | 320.7985
0.1518248 | 323.1101
0.1529209 | 325.4348
0.1540067 | 327.7068
0.1551613 | 330.1897
0.1563698 | 332.4572
0.1574781 | 334.8391
0.1586593 | 337.1989
0.159848 | 339.7192
0.1610353 | 342.1472
0.1620612 | 344.4411
0.1632539 | 347.0339
0.1644746 | 349.4948
0.165662 | 351.8613
0.1668581 | 354.2673
0.1679651 | 356.6579
0.1691136 | 358.9453
0.1702137 | 361.3601
0.1713493 | 363.8847
0.172525 | 366.2776
0.1737042 | 368.6858
0.1748629 | 371.1928
0.176072 | 373.7021
0.1771755 | 375.9785
0.1781953 | 378.2373
0.1792695 | 380.6938
0.1802852 | 383.102
0.1814937 | 385.4465
0.1826006 | 387.8811
0.1837695 | 390.1366
0.1848996 | 392.6217
0.1860509 | 395.0387
0.1871769 | 397.4974
0.1884126 | 399.9342
0.1895924 | 402.5204
0.1907218 | 404.9813
0.1919425 | 407.3741
0.1931067 | 409.8504
0.1943178 | 412.4278
0.1953253 | 414.7701
0.1962865 | 417.119
0.1974071 | 419.5316
0.1987667 | 421.9771
0.1998962 | 424.4095
0.2009868 | 426.743
0.2021598 | 429.171
0.2032626 | 431.5792
0.2044452 | 434.016
0.2056189 | 436.5582
0.2068205 | 439.0213
0.2080147 | 441.546
0.2092469 | 444.0926
0.2102027 | 446.391
0.2113811 | 448.6981
0.2123471 | 450.9349
0.2134724 | 453.5299
0.214751 | 456.0359
0.2160698 | 458.5385
0.2171992 | 460.8654
0.2183498 | 463.289
0.2195023 | 465.75
0.2206999 | 468.1779
0.221907 | 470.6455
0.2229301 | 472.979
0.2241583 | 475.5146
0.225348 | 478.0395
0.2264508 | 480.3752
0.2275428 | 482.8274
0.2286552 | 485.3169
0.2296981 | 487.635
0.230835 | 490.197
0.2322117 | 492.7458
0.2333568 | 495.1738
0.2345284 | 497.5337
0.235681 | 500.0957
0.2368609 | 502.4841
0.2380979 | 505.0044
0.2393302 | 507.6037
0.2404984 | 510.1525
0.2416367 | 512.6618
0.2427723 | 515.0832
0.2439133 | 517.5793
0.2450284 | 519.8623
0.2460597 | 522.2221
0.2469855 | 524.5776
0.2482784 | 527.0429
0.2493908 | 529.3786
0.2506292 | 531.8835
0.251574 | 534.1775
0.2528751 | 536.6911
0.2540883 | 539.2378
0.255215 | 541.6438
0.2564023 | 544.1289
0.257608 | 546.7107
0.2587824 | 549.0639
0.2599323 | 551.4546
0.2610576 | 553.9924
0.2622736 | 556.5236
0.2633682 | 558.9143
0.2644336 | 561.4697
0.265747 | 563.7944
0.2669139 | 566.3278
0.2680378 | 568.5866
0.2691754 | 571.1486
0.2703954 | 573.5964
0.2715467 | 575.976
0.272625 | 578.281
0.2736604 | 580.5595
0.2747537 | 582.9414
0.2759697 | 585.51
0.2771154 | 587.9116
0.2782456 | 590.4033
0.2793137 | 592.7324
0.2803579 | 595.112
0.2815739 | 597.674
0.282783 | 600.0097
0.2839547 | 602.6025
0.2850466 | 605.0327
0.2861924 | 607.4541
0.2872707 | 609.7063
0.2884955 | 612.0683
0.2895929 | 614.4282
0.290691 | 616.8803
0.2918136 | 619.3325
0.2929642 | 621.8505
0.2941985 | 624.3972
0.2953599 | 626.8889
0.2964199 | 629.2575
0.2973511 | 631.6745
0.2986222 | 634.0256
0.2999069 | 636.6535
0.3010384 | 639.176
0.3020997 | 641.5578
0.3032127 | 643.9243
0.3044198 | 646.4621
0.3055554 | 648.7934
0.3067781 | 651.3335
0.3079273 | 653.7219
0.3090897 | 656.3188
0.3103152 | 658.85
0.3115134 | 661.3066
0.3126237 | 663.7807
0.3137239 | 666.1757
0.3148703 | 668.6257
0.3160508 | 670.9987
0.3172136 | 673.3234
0.3182981 | 675.747
0.3193669 | 678.0673
0.3205699 | 680.6711
0.3217109 | 683.1716
0.3228682 | 685.7358
0.3238764 | 688.0165
0.3251448 | 690.6401
0.3263676 | 693.2504
0.327371 | 695.5136
0.3284656 | 698.0888
0.3294745 | 700.3871
0.3305712 | 702.9513
0.3316952 | 705.3288
0.3328948 | 707.8249
0.3340439 | 710.4462
0.3352299 | 713.0016
0.3364424 | 715.6362
0.3376066 | 718.2004
0.3388709 | 720.7492
0.3398941 | 723.1574
0.3411018 | 725.6974
0.3422312 | 728.1738
0.3433368 | 730.7116
0.3445051 | 733.2626
0.3456209 | 735.9037
0.3465493 | 738.2702
0.3476679 | 740.7883
0.3489083 | 743.2316
0.3501297 | 745.7826
0.3513368 | 748.3864
0.3523232 | 750.8605
0.3534492 | 753.1742
0.3546753 | 755.8066
0.3556753 | 758.2016
0.3568368 | 760.7746
0.3579853 | 763.2179
0.3591413 | 765.6086
0.3600752 | 767.9509
0.361268 | 770.5502
0.3622182 | 772.9145
0.3632591 | 775.27
0.3643531 | 777.6891
0.3654607 | 779.9611
0.3666113 | 782.5803
0.3677312 | 784.9379
0.3687523 | 787.2055
0.3696882 | 789.4841
0.3708395 | 791.9933
0.3719185 | 794.507
0.3730336 | 796.9086
0.3741385 | 799.4223
0.3753449 | 802.0348
0.3763415 | 804.2914
0.3775009 | 806.871
0.3785267 | 809.2221
0.379524 | 811.5138
0.3806453 | 814.0781
0.3817168 | 816.35
0.3829436 | 818.9362
0.3839702 | 821.2367
0.3850512 | 823.7219
0.3861269 | 826.1762
0.3872338 | 828.5471
0.388257 | 830.8124
0.3894259 | 833.3635
0.3905655 | 835.9387
0.3917079 | 838.5358
0.3929421 | 841.1855
0.393985 | 843.6289
0.3949966 | 846.0437
0.3959823 | 848.3025
0.3972711 | 850.8205
0.3983222 | 853.2485
0.3994666 | 855.7204
0.4005681 | 858.2473
0.4017166 | 860.8269
0.4028481 | 863.4306
0.403908 | 865.696
0.4049441 | 868.0097
0.4059107 | 870.2993
0.4071308 | 872.8855
0.4081096 | 875.1948
0.4091941 | 877.5371
0.4101955 | 879.9695
0.4113297 | 882.5271
0.4125422 | 885.0869
0.4136464 | 887.5193
0.4147336 | 890.0351
0.4157513 | 892.3005
0.4169584 | 894.8911
0.4179454 | 897.1609
0.4191184 | 899.7734
0.4201109 | 902.0542
0.4213221 | 904.7019
0.4223793 | 907.0727
0.4234168 | 909.3974
0.4244508 | 911.7155
0.4254413 | 913.9677
0.4263623 | 916.2639
0.4274638 | 918.872
0.4286313 | 921.3352
0.4297955 | 923.9082
0.4307996 | 926.1911
0.4318064 | 928.4983
0.4328336 | 930.7966
0.4338514 | 933.1059
0.4349481 | 935.5669
0.4359862 | 938.0146
0.4370298 | 940.3393
0.4380366 | 942.6003
0.4391994 | 945.2085
0.4402825 | 947.687
0.4412927 | 950.0468
0.4423282 | 952.7275
0.44329 | 955.2192
0.4444657 | 957.7922
0.4454583 | 960.0664
0.4464691 | 962.3252
0.4474882 | 964.6828
0.4485093 | 966.9922
0.449527 | 969.2795
0.4505781 | 971.6504
0.4515652 | 974.0586
0.4524998 | 976.3239
0.4536483 | 978.7146
0.4547355 | 981.2392
0.4558942 | 983.8737
0.4568363 | 986.1875
0.457854 | 988.5715
0.4588281 | 990.8479
0.4600331 | 993.4143
0.4610195 | 995.7588
0.4620556 | 998.0769
0.4630896 | 1000.408
0.4643049 | 1003.016
0.4654282 | 1005.484
0.4665024 | 1008.074
0.4676067 | 1010.632
0.4687211 | 1013.194
0.4699193 | 1015.787
0.4709111 | 1018.182
0.4719166 | 1020.537
0.4729384 | 1022.957
0.4739493 | 1025.349
0.4751645 | 1027.878
0.4761953 | 1030.212
0.4773799 | 1032.789
0.4783697 | 1035.111
0.4795209 | 1037.603
0.4805952 | 1040.022
0.4817423 | 1042.428
0.482728 | 1044.797
0.4837042 | 1047.13
0.4847607 | 1049.431
0.4857423 | 1051.696
0.4867334 | 1053.951
0.4877682 | 1056.276
0.4888302 | 1058.802
0.4898792 | 1061.228
0.4909099 | 1063.544
0.4920209 | 1066.029
0.4931585 | 1068.604
0.4940795 | 1070.89
0.4952579 | 1073.46
0.4964051 | 1075.917
0.4974228 | 1078.182
0.498448 | 1080.696
0.4994425 | 1083.087
0.5005011 | 1085.457
0.5015365 | 1087.877
0.5026162 | 1090.179
0.5035542 | 1092.616
0.5046353 | 1095.108
0.5055195 | 1097.384
0.5066693 | 1099.845
0.5077838 | 1102.368
0.5090126 | 1104.989
0.5099895 | 1107.311
0.5109867 | 1109.649
0.512204 | 1112.211
0.5132381 | 1114.613
0.5143096 | 1117.105
0.5152456 | 1119.524
0.5163941 | 1121.936
0.5173995 | 1124.248
0.5183471 | 1126.575
0.5193723 | 1128.831
0.5203069 | 1131.11
0.5213021 | 1133.432
0.5224724 | 1136.049
0.5234751 | 1138.319
0.5244642 | 1140.646
0.5256795 | 1143.248
0.5268171 | 1145.858
0.5278498 | 1148.178
0.5289254 | 1150.65
0.5299151 | 1153.129
0.5309097 | 1155.449
0.5319764 | 1157.91
0.5331338 | 1160.406
0.534067 | 1162.7
0.5349996 | 1165.031
0.536037 | 1167.389
0.5370752 | 1169.716
0.5380711 | 1171.973
0.5390071 | 1174.264
0.5401045 | 1176.666
0.5411297 | 1179.155
0.5420697 | 1181.493
0.5432598 | 1183.917
0.5443783 | 1186.549
0.5453238 | 1188.942
0.5463102 | 1191.247
0.5474498 | 1193.791
0.5484328 | 1196.063
0.549428 | 1198.447
0.550445 | 1200.847
0.5514055 | 1203.321
0.5524784 | 1205.615
0.5535165 | 1207.891
0.5545281 | 1210.317
0.5555608 | 1212.725
0.5566739 | 1215.336
0.5576637 | 1217.636
0.558757 | 1220.128
0.5597737 | 1222.554
0.5607479 | 1224.91
0.5617785 | 1227.334
0.5627513 | 1229.744
0.5637839 | 1231.994
0.5648085 | 1234.308
0.5658112 | 1236.786
0.5668766 | 1239.188
0.5679038 | 1241.447
0.5689222 | 1243.712
0.5700094 | 1246.25
0.5709338 | 1248.509
0.5719324 | 1250.893
0.5729324 | 1253.209
0.5740904 | 1255.775
0.5751013 | 1258.368
0.5761579 | 1260.888
0.577147 | 1263.219
0.5782212 | 1265.597
0.5792641 | 1268.121
0.580258 | 1270.536
0.5812893 | 1273.074
0.5822607 | 1275.462
0.5833724 | 1277.943
0.584478 | 1280.494
0.585508 | 1282.784
0.5864793 | 1285.179
0.5875236 | 1287.626
0.5885107 | 1289.964
0.5895066 | 1292.269
0.5906224 | 1294.915
0.5916455 | 1297.459
0.5927191 | 1299.874
0.5937314 | 1302.23
0.5947082 | 1304.6
0.5956898 | 1306.978
0.5966639 | 1309.41
0.5976264 | 1311.733
0.598794 | 1314.321
0.599965 | 1316.894
0.6009936 | 1319.236
0.6020099 | 1321.704
0.6029881 | 1324.077
0.6040576 | 1326.406
0.6050923 | 1328.933
0.6061094 | 1331.477
0.607044 | 1333.741
0.6081679 | 1336.239
0.609247 | 1338.836
0.610234 | 1341.213
0.6112068 | 1343.586
0.612204 | 1346.03
0.6132265 | 1348.355
0.6142067 | 1350.62
0.6152483 | 1352.89
0.6162749 | 1355.269
0.617315 | 1357.721
0.6183048 | 1360.046
0.6192612 | 1362.314
0.6202456 | 1364.621
0.6211767 | 1366.992
0.6223123 | 1369.571
0.623424 | 1372.164
0.6244465 | 1374.548
0.625454 | 1376.983
0.6264839 | 1379.499
0.6274908 | 1381.979
0.6285268 | 1384.339
0.6295936 | 1386.739
0.6305827 | 1389.164
0.6315766 | 1391.515
0.6325227 | 1393.803
0.6336379 | 1396.336
0.6347625 | 1398.938
0.6357898 | 1401.478
0.6367993 | 1403.963
0.6377993 | 1406.268
0.6389553 | 1408.889
0.6399423 | 1411.333
0.6410036 | 1413.82
0.6420425 | 1416.296
0.6430839 | 1418.745
0.6440798 | 1421.096
0.6451813 | 1423.702
0.6463155 | 1426.295
0.6473141 | 1428.672
0.6483012 | 1430.979
0.6492753 | 1433.26
0.6503196 | 1435.721
0.6513053 | 1438.131
0.6523366 | 1440.603
0.6534558 | 1443.152
0.6544122 | 1445.62
0.6554865 | 1448.076
0.6564742 | 1450.425
0.6574211 | 1452.783
0.6585655 | 1455.353
0.6595382 | 1457.682
0.6604926 | 1459.996
0.6614939 | 1462.339
0.6625614 | 1464.766
0.6635709 | 1467.201
0.6645995 | 1469.715
0.6657044 | 1472.294
0.6667637 | 1474.852
0.6677671 | 1477.163
0.6687384 | 1479.477
0.6697241 | 1481.782
0.6706383 | 1484.069
0.6716499 | 1486.471
0.6726608 | 1488.879
0.6736594 | 1491.257
0.6746526 | 1493.691
0.6756866 | 1496.042
0.6767009 | 1498.459
0.6777159 | 1500.854
0.6787527 | 1503.313
0.6797452 | 1505.704
0.6807568 | 1508.108
0.6816941 | 1510.426
0.6827997 | 1513.016
0.6839393 | 1515.651
0.6848869 | 1517.923
0.6859298 | 1520.3
0.6869039 | 1522.814
0.6879168 | 1525.396
0.6888753 | 1527.843
0.6899761 | 1530.328
0.6909883 | 1532.651
0.6919781 | 1535.042
0.692974 | 1537.327
0.6940299 | 1539.823
0.6950496 | 1542.139
0.6959713 | 1544.547
0.6969754 | 1546.927
0.697974 | 1549.245
0.698991 | 1551.583
0.6999842 | 1553.918
0.7010094 | 1556.338
0.7020775 | 1558.998
0.7030912 | 1561.492
0.7040946 | 1563.751
0.7051668 | 1566.355
0.7061736 | 1568.642
0.7071538 | 1570.925
0.7081313 | 1573.195
0.7092723 | 1575.794
0.7102628 | 1578.214
0.7113009 | 1580.828
0.7122866 | 1583.221
0.7132955 | 1585.515
0.7143322 | 1587.914
0.7154167 | 1590.419
0.71645 | 1592.97
0.717418 | 1595.405
0.7183669 | 1597.756
0.7194766 | 1600.333
0.7206299 | 1602.955
0.7216421 | 1605.275
0.7226169 | 1607.699
0.7236973 | 1610.067
0.7246612 | 1612.344
0.725745 | 1615.024
0.7267812 | 1617.541
0.7278126 | 1619.936
0.7287942 | 1622.331
0.7297438 | 1624.666
0.7307056 | 1626.921
0.7316838 | 1629.223
0.7327097 | 1631.717
0.7336579 | 1634.108
0.7347322 | 1636.485
0.7357594 | 1638.852
0.7367921 | 1641.291
0.7378534 | 1643.864
0.7388997 | 1646.265
0.7399024 | 1648.625
0.7409065 | 1651.086
0.7418622 | 1653.446
0.7428452 | 1655.808
0.7438322 | 1658.225
0.7448207 | 1660.629
0.745837 | 1662.982
0.7468527 | 1665.544
0.7478411 | 1667.911
0.7488411 | 1670.242
0.7499249 | 1672.721
0.7509542 | 1675.195
0.7519283 | 1677.605
0.7529323 | 1679.855
0.7540127 | 1682.356
0.7549753 | 1684.614
0.7559385 | 1687.049
0.7568955 | 1689.349
0.7578996 | 1691.744
0.758901 | 1694.06
0.7599241 | 1696.436
0.7609194 | 1698.908
0.7619807 | 1701.417
0.7629997 | 1703.876
0.7639766 | 1706.26
0.7650951 | 1708.872
0.7660052 | 1711.129
0.7670024 | 1713.414
0.7679738 | 1715.754
0.7690127 | 1718.006
0.7699997 | 1720.381
0.7709738 | 1722.959
0.7719963 | 1725.404
0.7730195 | 1727.821
0.7740882 | 1730.289
0.7751039 | 1732.8
0.7761141 | 1735.125
0.777048 | 1737.52
0.7780065 | 1739.919
0.7790065 | 1742.169
0.7799513 | 1744.6
0.7810051 | 1747.025
0.7819567 | 1749.467
0.7829765 | 1751.822
0.7841597 | 1754.408
0.7852108 | 1756.918
0.7860998 | 1759.319
0.7871222 | 1761.844
0.7881311 | 1764.153
0.789001 | 1766.436
0.7899867 | 1768.695
0.7909622 | 1771.066
0.7919438 | 1773.496
0.7930153 | 1775.974
0.7939921 | 1778.391
0.795033 | 1780.839
0.7960309 | 1783.364
0.7970738 | 1785.732
0.7981113 | 1788.187
0.7991222 | 1790.54
0.8001093 | 1792.95
0.8010466 | 1795.398
0.8020282 | 1797.734
0.8030241 | 1800.122
0.8040227 | 1802.447
0.8050098 | 1804.827
0.8060527 | 1807.36
0.8071215 | 1809.861
0.8081596 | 1812.293
0.8092638 | 1814.743
0.8102484 | 1817.076
0.8112627 | 1819.557
0.8122137 | 1821.994
0.8131755 | 1824.283
0.8143411 | 1826.863
0.8153227 | 1829.449
0.8163615 | 1831.945
0.8173424 | 1834.239
0.8183553 | 1836.733
0.8193901 | 1839.334
0.8204337 | 1841.795
0.8214534 | 1844.375
0.8224153 | 1846.79
0.8233669 | 1849.049
0.8243199 | 1851.316
0.8254357 | 1853.872
0.8264221 | 1856.348
0.8274152 | 1858.824
0.8285753 | 1861.384
0.8295637 | 1863.838
0.8304139 | 1866.095
0.8314513 | 1868.606
0.8324581 | 1871.067
0.8335004 | 1873.555
0.8344084 | 1875.974
0.8354254 | 1878.338
0.836345 | 1880.753
0.8373008 | 1883.082
0.8383369 | 1885.424
0.8393266 | 1887.769
0.8402742 | 1890.219
0.8411584 | 1892.484
0.8422326 | 1894.963
0.8432742 | 1897.338
0.8442783 | 1899.915
0.8452939 | 1902.506
0.8464111 | 1905.099
0.8475139 | 1907.727
0.8484594 | 1910.181
0.8494281 | 1912.572
0.8504942 | 1915.127
0.8515153 | 1917.575
0.8524942 | 1919.976
0.8535037 | 1922.391
0.8545841 | 1924.881
0.8556052 | 1927.449
0.8566324 | 1929.923
0.8577394 | 1932.463
0.8586924 | 1934.722
0.8596637 | 1937.341
0.8606583 | 1939.802
0.8616726 | 1942.138
0.8626767 | 1944.689
0.8636637 | 1947.187
0.8647366 | 1949.721
0.8658 | 1952.366
0.8668326 | 1954.968
0.8678197 | 1957.396
0.8688313 | 1959.646
0.8697897 | 1961.931
0.8707236 | 1964.33
0.8717236 | 1966.679
0.8728612 | 1969.303
0.8739184 | 1971.893
0.8749239 | 1974.515
0.8759614 | 1976.954
0.8770526 | 1979.555
0.8781071 | 1982.159
0.8791282 | 1984.622
0.8800969 | 1987.09
0.8810628 | 1989.419
0.8820383 | 1991.875
0.8830322 | 1994.207
0.8840451 | 1996.617
0.8850138 | 1999.078
0.8860308 | 2001.594
0.8870424 | 2003.848
0.8880499 | 2006.333
0.8891009 | 2008.99
0.8900969 | 2011.444
0.891088 | 2013.918
0.8921071 | 2016.375
0.89317 | 2019.012
0.8941455 | 2021.315
0.8951209 | 2023.804
0.8961236 | 2026.272
0.8970739 | 2028.621
0.8980766 | 2031.016
0.8990909 | 2033.604
0.9001584 | 2036.087
0.9011849 | 2038.517
0.9021257 | 2040.813
0.9031413 | 2043.298
0.904065 | 2045.717
0.9051543 | 2048.359
0.9061352 | 2050.767
0.9071297 | 2053.193
0.9081488 | 2055.704
0.9091542 | 2058.172
0.9101685 | 2060.734
0.9112278 | 2063.445
0.9122407 | 2065.954
0.9132625 | 2068.362
0.9142298 | 2070.786
0.9151794 | 2073.161
0.9161079 | 2075.484
0.9172094 | 2078.004
0.9181896 | 2080.507
0.9191549 | 2083.027
0.9201855 | 2085.508
0.9212053 | 2087.861
0.9221433 | 2090.392
0.9232652 | 2093.047
0.9242128 | 2095.582
0.9249995 | 2098.061
0.9258926 | 2100.423
0.9271113 | 2103.033
0.9280424 | 2105.292
0.9289914 | 2107.707
0.9299839 | 2110.029
0.931007 | 2112.402
0.9320642 | 2115.096
0.9330813 | 2117.704
0.9341725 | 2120.381
0.93524 | 2122.96
0.9360942 | 2125.232
0.937118 | 2127.568
0.9380642 | 2129.974
0.9390288 | 2132.441
0.9400526 | 2134.986
0.9410512 | 2137.407
0.9420839 | 2139.835
0.9430894 | 2142.424
0.9442154 | 2145.01
0.9452597 | 2147.37
0.9462168 | 2150.013
0.9471023 | 2152.285
0.9480553 | 2154.638
0.9490165 | 2156.972
0.9500185 | 2159.371
0.9510267 | 2161.786
0.9520199 | 2164.341
0.9530056 | 2166.952
0.9540709 | 2169.509
0.9550852 | 2171.939
0.9560839 | 2174.282
0.9571697 | 2176.857
0.9581465 | 2179.353
0.9592365 | 2181.827
0.9603066 | 2184.347
0.9612923 | 2186.991
0.962248 | 2189.471
0.9632698 | 2191.783
0.9642412 | 2194.215
0.9652684 | 2196.692
0.9663066 | 2199.262
0.9673127 | 2201.822
0.9683597 | 2204.303
0.9693284 | 2206.718
0.9701737 | 2209.001
0.9711826 | 2211.295
0.9721969 | 2213.617
0.9731649 | 2216.008
0.9742922 | 2218.53
0.9753113 | 2221.092
0.9761689 | 2223.428
0.9772119 | 2226.041
0.978235 | 2228.619
0.9793038 | 2231.152
0.9802854 | 2233.62
0.9812125 | 2236.004
0.9821696 | 2238.436
0.9831628 | 2240.904
0.9841253 | 2243.411
0.9851696 | 2245.801
0.9861737 | 2248.291
0.9871709 | 2250.866
0.9881893 | 2253.25
0.9892854 | 2255.777
0.990113 | 2258.141
0.9910824 | 2260.798
0.9921069 | 2263.219
0.993021 | 2265.502
0.9939781 | 2267.921
0.9949638 | 2270.382
0.9959924 | 2272.913
0.9970094 | 2275.596
0.9980408 | 2278.207
0.9990707 | 2280.714
1.000135 | 2283.289
1.00115 | 2285.917
1.002064 | 2288.235
1.003275 | 2290.861
1.004256 | 2293.489
1.00521 | 2296.117
1.006224 | 2298.643
1.007207 | 2301.087
1.00828 | 2303.543
1.009245 | 2306.081
1.010197 | 2308.364
1.011091 | 2310.696
1.012103 | 2313.306
1.013125 | 2315.736
1.01403 | 2318.12
1.015004 | 2320.502
1.015991 | 2322.899
1.017167 | 2325.461
1.018174 | 2328.036
1.019005 | 2330.409
1.020041 | 2333.066
1.021086 | 2335.635
1.022108 | 2338.221
1.023118 | 2340.647
1.024061 | 2342.998
1.025015 | 2345.39
1.025961 | 2347.862
1.026927 | 2350.345
1.027939 | 2352.813
1.028944 | 2355.3
1.029955 | 2357.743
1.03094 | 2360.136
1.031932 | 2362.665
1.032883 | 2364.948
1.033797 | 2367.57
1.034823 | 2369.912
1.035761 | 2372.276
1.036703 | 2374.656
1.037604 | 2377.064
1.038698 | 2379.428
1.039637 | 2381.865
1.040611 | 2384.346
1.041722 | 2386.89
1.042755 | 2389.465
1.043618 | 2391.759
1.04463 | 2394.357
1.04575 | 2396.811
1.046669 | 2399.122
1.047627 | 2401.794
1.048648 | 2404.336
1.049648 | 2406.699
1.050641 | 2409.313
1.051664 | 2411.899
1.052622 | 2414.457
1.053613 | 2416.738
1.054548 | 2419.39
1.055584 | 2421.803
1.056568 | 2424.099
1.05751 | 2426.483
1.058524 | 2428.999
1.059459 | 2431.363
1.060515 | 2433.713
1.061327 | 2436.105
1.062262 | 2438.434
1.063318 | 2440.86
1.064242 | 2443.464
1.065235 | 2445.747
1.066216 | 2448.219
1.0671 | 2450.537
1.068105 | 2453.033
1.069061 | 2455.476
1.069985 | 2457.836
1.071102 | 2460.346
1.072089 | 2462.897
1.072896 | 2465.197
1.074083 | 2467.654
1.075117 | 2470.238
1.075929 | 2472.6
1.076911 | 2475.166
1.077908 | 2477.449
1.078857 | 2479.928
1.079877 | 2482.463
1.08086 | 2484.942
1.081875 | 2487.521
1.082877 | 2490.123
1.083831 | 2492.65
1.084944 | 2495.128
1.085974 | 2497.721
1.086953 | 2500.325
1.087904 | 2502.575
1.089007 | 2505.13
1.089964 | 2507.791
1.090877 | 2510.276
1.091945 | 2512.638
1.092918 | 2515.152
1.093812 | 2517.762
1.094961 | 2520.454
1.096039 | 2523.135
1.097024 | 2525.699
1.097948 | 2528.184
1.098921 | 2530.454
1.099843 | 2532.803
1.100575 | 2535.376
1.101896 | 2537.927
1.102834 | 2540.181
1.103824 | 2542.86
1.104671 | 2545.233
1.105703 | 2547.77
1.106735 | 2550.365
1.107647 | 2552.996
1.10875 | 2555.47
1.109682 | 2557.915
1.11059 | 2560.488
1.111638 | 2563.072
1.11263 | 2565.535
1.113624 | 2567.979
1.114582 | 2570.611
1.115647 | 2573.197
1.116754 | 2575.66
1.117748 | 2578.37
1.118575 | 2580.714
1.119535 | 2583.074
1.120453 | 2585.544
1.121489 | 2588.139
1.122481 | 2590.698
1.123465 | 2593.263
1.124323 | 2595.55
1.12518 | 2597.989
1.126146 | 2600.329
1.127162 | 2602.851
1.128198 | 2605.424
1.129076 | 2607.929
1.130206 | 2610.5
1.131231 | 2612.992
1.131975 | 2615.268
1.133078 | 2617.815
1.134068 | 2620.245
1.13512 | 2622.915
1.136204 | 2625.598
1.137082 | 2627.856
1.138116 | 2630.427
1.13906 | 2633.075
1.140042 | 2635.56
1.141029 | 2638.021
1.141995 | 2640.504
1.142997 | 2643.079
1.143994 | 2645.539
1.14503 | 2647.982
1.145842 | 2650.245
1.146682 | 2652.612
1.147625 | 2654.93
1.148608 | 2657.522
1.149562 | 2659.847
1.150477 | 2662.152
1.151413 | 2664.578
1.152234 | 2666.874
1.153032 | 2669.234
1.154045 | 2671.86
1.155094 | 2674.459
1.156135 | 2677.135
1.157139 | 2679.739
1.158125 | 2682.103
1.159151 | 2684.648
1.159919 | 2686.92
1.160874 | 2689.328
1.161823 | 2691.778
1.162824 | 2694.375
1.163801 | 2696.919
1.164814 | 2699.361
1.165863 | 2702.006
1.166721 | 2704.326
1.167721 | 2706.954
1.168803 | 2709.516
1.169722 | 2711.905
1.170667 | 2714.326
1.171651 | 2716.666
1.172628 | 2719.011
1.173494 | 2721.298
1.174317 | 2723.585
1.175353 | 2726.029
1.176317 | 2728.65
1.177268 | 2730.94
1.178306 | 2733.598
1.179238 | 2736.066
1.180212 | 2738.555
1.181188 | 2741.078
1.182145 | 2743.425
1.183143 | 2745.929
1.184154 | 2748.562
1.185235 | 2751.069
1.186208 | 2753.365
1.187241 | 2755.916
1.188168 | 2758.392
1.189035 | 2760.684
1.190001 | 2763.101
1.190888 | 2765.485
1.191877 | 2767.913
1.192901 | 2770.365
1.193865 | 2772.859
1.194915 | 2775.533
1.195945 | 2778.218
1.196991 | 2780.734
1.198084 | 2783.463
1.198965 | 2785.777
1.199931 | 2788.113
1.201037 | 2790.699
1.201967 | 2793.39
1.202955 | 2795.988
1.203958 | 2798.481
1.204978 | 2801.008
1.206 | 2803.557
1.207053 | 2806.185
1.207939 | 2808.475
1.208771 | 2810.773
1.209705 | 2813.278
1.210778 | 2815.879
1.211727 | 2818.206
1.212702 | 2820.742
1.213714 | 2823.104
1.214858 | 2825.659
1.215712 | 2827.925
1.216579 | 2830.414
1.21745 | 2832.673
1.218488 | 2835.218
1.21941 | 2837.65
1.220361 | 2839.981
1.221345 | 2842.328
1.2223 | 2844.839
1.223141 | 2847.114
1.224107 | 2849.649
1.225141 | 2852.174
1.226211 | 2854.824
1.227223 | 2857.464
1.228295 | 2859.877
1.229263 | 2862.171
1.230186 | 2864.783
1.231117 | 2867.271
1.232128 | 2869.723
1.233168 | 2872.3
1.234171 | 2874.869
1.235161 | 2877.396
1.23625 | 2880.052
1.237091 | 2882.438
1.238126 | 2885.049
1.239137 | 2887.468
1.240038 | 2889.885
1.241013 | 2892.366
1.241974 | 2894.642
1.243008 | 2896.903
1.244028 | 2899.654
1.244868 | 2902.049
1.245921 | 2904.629
1.246978 | 2907.298
1.248021 | 2909.961
1.248987 | 2912.466
1.24991 | 2914.767
1.250911 | 2917.291
1.25188 | 2919.86
1.252865 | 2922.374
1.253932 | 2925.043
1.254994 | 2927.66
1.256063 | 2930.275
1.257114 | 2932.721
1.25797 | 2935.012
1.258748 | 2937.309
1.259701 | 2939.668
1.26069 | 2942.301
1.261673 | 2944.847
1.262652 | 2947.207
1.263638 | 2949.598
1.264699 | 2952.171
1.265559 | 2954.447
1.266566 | 2957.029
1.267624 | 2959.518
1.268548 | 2961.973
1.269474 | 2964.423
1.270449 | 2966.684
1.271432 | 2968.96
1.272254 | 2971.25
1.273083 | 2973.618
1.274094 | 2976.011
1.275122 | 2978.501
1.275954 | 2980.759
1.276991 | 2983.341
1.277966 | 2985.741
1.278875 | 2988.243
1.279801 | 2990.841
1.280752 | 2993.225
1.281786 | 2995.705
1.282815 | 2998.302
1.283819 | 3000.959
1.284874 | 3003.378
1.285768 | 3005.635
1.286598 | 3007.946
1.287555 | 3010.363
1.288538 | 3012.732
1.289494 | 3015.292
1.290474 | 3017.887
1.29147 | 3020.446
1.292507 | 3022.987
1.293342 | 3025.322
1.294204 | 3027.585
1.295274 | 3030.035
1.296277 | 3032.624
1.297241 | 3035.245
1.298204 | 3037.576
1.299346 | 3040.064
1.300143 | 3042.347
1.301018 | 3044.722
1.302036 | 3047.258
1.30304 | 3049.767
1.303948 | 3052.045
1.304784 | 3054.315
1.305839 | 3056.794
1.306756 | 3059.213
1.307691 | 3061.742
1.308714 | 3064.253
1.309675 | 3066.721
1.310725 | 3069.445
1.311741 | 3072.123
1.312853 | 3074.58
1.313915 | 3077.302
1.314701 | 3079.77
1.315781 | 3082.314
1.316685 | 3084.696
1.317659 | 3087.282
1.318656 | 3089.787
1.319626 | 3092.092
1.32065 | 3094.755
1.321477 | 3097.038
1.322541 | 3099.708
1.323618 | 3102.349
1.324562 | 3104.845
1.325477 | 3107.216
1.32657 | 3109.719
1.327559 | 3112.224
1.328394 | 3114.678
1.329425 | 3117.359
1.330384 | 3119.773
1.331394 | 3122.443
1.332357 | 3124.785
1.33329 | 3127.18
1.334198 | 3129.586
1.335216 | 3132.074
1.336194 | 3134.563
1.337154 | 3136.989
1.338188 | 3139.571
1.339208 | 3142.214
1.340233 | 3144.64
1.341256 | 3147.088
1.342145 | 3149.456
1.342957 | 3151.726
1.343888 | 3154.099
1.34487 | 3156.501
1.345852 | 3158.984
1.346829 | 3161.537
1.347863 | 3163.835
1.34888 | 3166.476
1.349691 | 3168.851
1.35076 | 3171.422
1.351805 | 3174.019
1.352776 | 3176.57
1.35373 | 3178.979
1.354857 | 3181.527
1.355812 | 3183.96
1.35666 | 3186.372
1.357517 | 3188.651
1.358553 | 3191.204
1.359581 | 3193.786
1.360454 | 3196.038
1.361459 | 3198.519
1.36241 | 3200.896
1.363196 | 3203.162
1.364201 | 3205.84
1.365162 | 3208.299
1.366213 | 3210.883
1.367066 | 3213.153
1.368105 | 3215.807
1.369206 | 3218.367
1.370075 | 3220.859
1.370911 | 3223.194
1.371981 | 3225.818
1.372962 | 3228.283
1.37398 | 3230.898
1.374998 | 3233.396
1.376007 | 3235.934
1.376833 | 3238.538
1.377745 | 3241.106
1.378738 | 3243.706
1.37975 | 3246.147
1.380657 | 3248.548
1.381571 | 3250.926
1.382732 | 3253.484
1.383732 | 3256.052
1.384544 | 3258.443
1.38552 | 3260.981
1.386604 | 3263.606
1.387472 | 3265.938
1.388452 | 3268.434
1.389545 | 3271.033
1.390458 | 3273.441
1.391435 | 3276.045
1.392418 | 3278.486
1.393363 | 3280.949
1.394269 | 3283.225
1.395173 | 3285.519
1.396195 | 3287.979
1.39723 | 3290.458
1.398017 | 3292.73
1.398933 | 3295.292
1.39992 | 3297.628
1.40097 | 3300.26
1.40195 | 3302.932
1.402908 | 3305.351
1.404012 | 3307.928
1.404864 | 3310.277
1.405694 | 3312.556
1.406643 | 3314.881
1.407584 | 3317.21
1.408605 | 3319.778
1.409584 | 3322.263
1.41078 | 3324.814
1.411835 | 3327.537
1.412713 | 3329.956
1.413642 | 3332.441
1.414745 | 3334.83
1.415678 | 3337.293
1.416699 | 3339.716
1.417743 | 3342.076
1.418776 | 3344.722
1.419693 | 3347.202
1.420622 | 3349.575
1.421485 | 3351.834
1.422461 | 3354.324
1.423389 | 3356.732
1.424427 | 3359.03
1.425531 | 3361.63
1.426353 | 3363.954
1.427204 | 3366.314
1.428284 | 3368.988
1.429348 | 3371.64
1.430259 | 3374.084
1.431177 | 3376.362
1.432252 | 3378.99
1.433233 | 3381.598
1.43421 | 3384.167
1.435154 | 3386.538
1.436218 | 3389.168
1.437151 | 3391.55
1.438118 | 3393.9
1.439304 | 3396.301
1.440165 | 3398.558
1.441064 | 3401.036
1.442047 | 3403.295
1.442371 | 3386.636
1.442423 | 3051.386
1.442342 | 2716.136
1.441105 | 2374.136
1.43681 | 2036.636
1.430271 | 1694.636
1.430568 | 1354.886
1.436584 | 1015.136
1.44914 | 675.3863
1.4586 | 333.3863
1.466012 | 11.63631
1.470023 | 5.554274
1.472573 | 2.583571
1.47641 | 4.104079
1.479636 | 1.924391
1.482001 | 3.400954
1.483919 | 3.763503
1.486028 | 3.121901
1.488698 | 2.272658
1.490791 | 2.275954
1.493031 | 2.100173
1.494467 | 2.645094
1.496208 | 2.269362
1.497881 | 1.913405
1.499494 | 1.666625
1.501084 | 1.925902
1.502715 | 1.558959
1.504235 | 1.627074
1.505689 | 1.24475
1.507306 | 1.306548
1.508787 | 0.9827258
1.51029 | 0.9652169
1.511851 | 0.710746
1.513476 | 0.5608513
1.514954 | 0.3308251
1.516141 | 0.2646625
1.516914 | 0.0938251
1.518461 | 0.0659438
1.519458 | -0.04906932
1.520274 | -0.06650743
1.521028 | -0.1292325
1.521943 | -0.2268563
1.522747 | -0.2686552
1.522743 | -0.2860273
1.522743 | -0.2860273
1.522753 | -0.3034681
1.522828 | -0.317407

## Образец2.12
Образец2.12 | Образец2.12
Деформация | Стандартное усилие
% | MPa
0 | 34.05098
6.858792e-05 | 34.07891
0.0001057073 | 34.09972
0.0001143038 | 34.08232
0.0001057075 | 34.09629
0.00010145 | 34.14156
0.0001399376 | 34.37849
0.0007522901 | 35.54277
0.002004243 | 37.97184
0.003269565 | 40.18449
0.004506276 | 42.44328
0.005763764 | 44.95256
0.006705177 | 47.34758
0.008032828 | 49.78434
0.009181324 | 52.09367
0.01039794 | 54.49968
0.01149943 | 56.91887
0.01268676 | 59.51164
0.01386523 | 62.01872
0.01530528 | 64.51481
0.01650691 | 66.8527
0.01760976 | 69.11149
0.01878074 | 71.47136
0.01997964 | 73.73235
0.02106138 | 76.1801
0.02231683 | 78.51799
0.02351232 | 80.90202
0.02471532 | 83.18498
0.02595509 | 85.75139
0.02713084 | 88.14201
0.02845031 | 90.60405
0.02958246 | 92.86833
0.03068123 | 95.40617
0.03199934 | 97.80449
0.03350683 | 100.3248
0.03486241 | 102.8516
0.03625409 | 105.3016
0.03742098 | 107.657
0.03895027 | 110.0531
0.04022819 | 112.3086
0.0416226 | 114.6564
0.04292232 | 117.0657
0.04433376 | 119.3948
0.0457268 | 121.8272
0.04704969 | 124.131
0.0484005 | 126.47
0.0498385 | 128.8464
0.05099313 | 131.2699
0.05222133 | 133.5386
0.05370565 | 135.9776
0.05482418 | 138.2693
0.0560551 | 140.5589
0.05725809 | 142.8616
0.05848969 | 145.1204
0.05967838 | 147.4429
0.06104486 | 149.9698
0.06219199 | 152.2549
0.06348831 | 154.7345
0.06472808 | 157.1625
0.06587249 | 159.507
0.06699102 | 161.8625
0.06818788 | 164.2399
0.06919945 | 166.4943
0.07041913 | 168.9337
0.07184896 | 171.2342
0.07303219 | 173.5941
0.07434281 | 176.0946
0.07556965 | 178.6588
0.07676378 | 180.9879
0.07792999 | 183.3675
0.07926105 | 185.9471
0.08034687 | 188.2872
0.08148992 | 190.6075
0.08265681 | 192.8619
0.08378283 | 195.1536
0.08500966 | 197.6058
0.0862256 | 200.1414
0.08739793 | 202.6639
0.08856687 | 204.982
0.08993538 | 207.4605
0.09115404 | 209.9039
0.09234954 | 212.2813
0.09348237 | 214.7137
0.09480253 | 217.1538
0.09611656 | 219.6257
0.09735361 | 222.1174
0.0986581 | 224.6267
0.09977662 | 226.9975
0.1011199 | 229.5529
0.1022766 | 231.8908
0.1034483 | 234.2375
0.1044156 | 236.5205
0.1054667 | 238.7924
0.1067051 | 241.1128
0.1080709 | 243.6572
0.1093985 | 246.1335
0.1106335 | 248.5472
0.1117439 | 250.8895
0.1130742 | 253.4559
0.1144223 | 255.8498
0.1156287 | 258.1196
0.1169053 | 260.5948
0.1180981 | 262.8734
0.1194053 | 265.3409
0.120641 | 267.8018
0.1218555 | 270.1485
0.1230286 | 272.7391
0.1241566 | 275.2198
0.1254625 | 277.628
0.1267281 | 280.179
0.1280367 | 282.6685
0.1291137 | 285.046
0.1303255 | 287.3289
0.1315067 | 289.7481
0.1326838 | 292.0003
0.1338269 | 294.5536
0.1349699 | 296.9024
0.1361743 | 299.3787
0.1373657 | 301.9012
0.1385782 | 304.4522
0.1397369 | 307.0252
0.140897 | 309.6158
0.1420428 | 311.9691
0.1434651 | 314.4179
0.1445578 | 316.6833
0.1457996 | 319.2102
0.1469542 | 321.7238
0.1481381 | 324.1782
0.1493425 | 326.7424
0.1505482 | 329.2736
0.1517451 | 331.7763
0.1529726 | 334.3691
0.1541553 | 336.9312
0.1553153 | 339.4405
0.1565796 | 341.93
0.1577057 | 344.4085
0.1588623 | 346.9309
0.1600027 | 349.2007
0.1611457 | 351.6924
0.1623868 | 354.2127
0.1635367 | 356.7044
0.1648609 | 359.218
0.1658637 | 361.4746
0.1669808 | 363.7312
0.168147 | 366.2185
0.1693684 | 368.5213
0.1704781 | 370.8987
0.1716647 | 373.2696
0.1729338 | 375.7854
0.1740755 | 378.2002
0.175055 | 380.492
0.1760775 | 382.8914
0.177271 | 385.1919
0.1783834 | 387.5738
0.1795979 | 389.9644
0.1807941 | 392.5264
0.1820611 | 394.9829
0.1832328 | 397.3516
0.1843499 | 399.6829
0.1854705 | 402.0845
0.186728 | 404.6487
0.1878608 | 406.9427
0.1889828 | 409.3684
0.1901551 | 411.8228
0.1913227 | 414.2376
0.1922866 | 416.5623
0.193512 | 419.0276
0.1948308 | 421.5435
0.1960236 | 423.9934
0.197151 | 426.3863
0.1984085 | 428.9263
0.1994997 | 431.1785
0.2006094 | 433.5164
0.2016639 | 435.8653
0.2028437 | 438.3086
0.2039936 | 440.8201
0.2051625 | 443.1712
0.2063608 | 445.7574
0.2075508 | 448.1634
0.2085937 | 450.4639
0.2087613 | 450.8374
0.2097279 | 453.1687
0.2109738 | 455.6363
0.2122933 | 458.251
0.2134309 | 460.7141
0.214591 | 463.0894
0.2156809 | 465.4339
0.2168151 | 467.8223
0.2179656 | 470.2898
0.2191482 | 472.876
0.2201413 | 475.1414
0.2213396 | 477.6682
0.2225099 | 480.0501
0.2237095 | 482.5681
0.2249438 | 485.128
0.2259656 | 487.5669
0.22714 | 490.1707
0.2284628 | 492.6602
0.2295636 | 495.0398
0.2306951 | 497.3206
0.2318368 | 499.865
0.2329996 | 502.2974
0.2341365 | 504.7825
0.2353811 | 507.4258
0.2365711 | 510.0537
0.2378025 | 512.6051
0.2390655 | 515.0836
0.2402494 | 517.6588
0.2414013 | 520.0912
0.242404 | 522.3742
0.243515 | 524.8834
0.2446213 | 527.1466
0.2458951 | 529.6636
0.2470927 | 532.197
0.2482412 | 534.7481
0.2494639 | 537.1453
0.2506628 | 539.6743
0.2518706 | 542.2275
0.2529496 | 544.594
0.2541771 | 547.1384
0.2553924 | 549.5796
0.2565661 | 551.9461
0.2578324 | 554.24
0.2590538 | 556.7493
0.2602309 | 559.1091
0.261331 | 561.4273
0.2626485 | 563.9563
0.2637983 | 566.4041
0.2649564 | 568.8057
0.2661042 | 571.3259
0.2673058 | 573.7891
0.268314 | 576.0632
0.2695367 | 578.634
0.2707165 | 581.1697
0.2718596 | 583.6043
0.2729032 | 585.9641
0.2740428 | 588.3525
0.2751579 | 590.6948
0.2761627 | 592.9492
0.2772853 | 595.553
0.2784951 | 598.126
0.2795551 | 600.4858
0.2808609 | 603.083
0.2819937 | 605.6978
0.2832608 | 608.273
0.2843956 | 610.7515
0.2855653 | 613.0784
0.2865993 | 615.5547
0.2878479 | 617.9651
0.2890768 | 620.5183
0.2902485 | 622.8848
0.2913922 | 625.238
0.2925652 | 627.6902
0.2935611 | 629.971
0.2945877 | 632.2737
0.295807 | 634.627
0.296995 | 637.167
0.2982171 | 639.7686
0.299354 | 642.2251
0.3004542 | 644.5784
0.3015482 | 646.9976
0.3026769 | 649.5068
0.3038983 | 652.0161
0.3050427 | 654.4419
0.3060325 | 656.771
0.3070713 | 659.043
0.3082137 | 661.4929
0.3094453 | 664.0286
0.3104684 | 666.439
0.3114991 | 668.6956
0.3127157 | 670.9807
0.3138356 | 673.5054
0.3148669 | 675.8191
0.3160154 | 678.3745
0.3172565 | 680.8289
0.3184411 | 683.2898
0.3196155 | 685.8694
0.320744 | 688.4188
0.3219382 | 690.9676
0.3230138 | 693.5098
0.3241957 | 695.8829
0.3252256 | 698.1549
0.3262168 | 700.5806
0.3272154 | 702.9449
0.3284238 | 705.3597
0.3295328 | 707.6668
0.3305141 | 710.1915
0.3318152 | 712.7315
0.3328799 | 715.2891
0.3341183 | 717.8094
0.3351142 | 720.0594
0.3361925 | 722.4324
0.3372239 | 724.7703
0.3383288 | 727.0928
0.3393499 | 729.3714
0.3402981 | 731.6785
0.3414984 | 734.1636
0.3424493 | 736.4862
0.3434023 | 738.846
0.3445951 | 741.3377
0.3457613 | 743.7877
0.3469207 | 746.3145
0.3480753 | 748.9051
0.349264 | 751.5264
0.3503968 | 754.1324
0.3515242 | 756.4835
0.3525269 | 758.8741
0.3535174 | 761.1395
0.3545937 | 763.6356
0.3557408 | 766.0372
0.3568355 | 768.4805
0.3579711 | 771.0843
0.3589683 | 773.5123
0.3599023 | 775.8062
0.3611482 | 778.2562
0.3621584 | 780.5325
0.3633566 | 783.0924
0.3642851 | 785.483
0.3654322 | 787.7681
0.3666025 | 790.3631
0.3677455 | 792.8922
0.3688559 | 795.441
0.3699485 | 797.8668
0.3710384 | 800.1849
0.3720786 | 802.4393
0.373285 | 804.9903
0.3742421 | 807.3238
0.375251 | 809.732
0.3764546 | 812.2764
0.3776597 | 814.7791
0.3786597 | 817.0577
0.3798851 | 819.6856
0.3809866 | 822.2762
0.3821481 | 824.6822
0.3832066 | 827.0552
0.3841998 | 829.3821
0.3851896 | 831.6651
0.3863388 | 834.2733
0.3873265 | 836.5452
0.3884341 | 838.8809
0.3893912 | 841.1749
0.3904307 | 843.6292
0.3914471 | 846.1143
0.3925063 | 848.4258
0.3934852 | 850.6824
0.3946596 | 853.1719
0.3957652 | 855.679
0.3967454 | 857.962
0.3976977 | 860.2383
0.3988851 | 862.785
0.3999157 | 865.0372
0.4009225 | 867.3157
0.4019354 | 869.6097
0.4029382 | 871.8619
0.4040056 | 874.2152
0.4050363 | 876.6238
0.4060642 | 879.0804
0.4070765 | 881.46
0.4081725 | 884.0396
0.4093285 | 886.5357
0.4104395 | 889.1439
0.4116166 | 891.7256
0.4125826 | 893.9954
0.4136323 | 896.285
0.4146194 | 898.6558
0.415714 | 901.1058
0.4167243 | 903.3931
0.4178312 | 905.8255
0.4188557 | 908.2095
0.4199654 | 910.8133
0.4211868 | 913.4193
0.4222998 | 916.0406
0.4233012 | 918.3148
0.4242494 | 920.5735
0.4252712 | 922.8653
0.4262699 | 925.1285
0.4273046 | 927.4246
0.4283039 | 929.7955
0.4294286 | 932.3992
0.4305266 | 934.8294
0.4315294 | 937.22
0.4327453 | 939.8194
0.4338195 | 942.3858
0.4349708 | 944.9786
0.4360927 | 947.4681
0.4371942 | 950.1378
0.438171 | 952.7437
0.4391411 | 955.2881
0.4401683 | 957.5821
0.4413509 | 960.2078
0.4423781 | 962.482
0.4433365 | 964.8111
0.4444728 | 967.1512
0.4456097 | 969.7505
0.4465497 | 972.0555
0.4476608 | 974.5889
0.4487595 | 977.1158
0.4498685 | 979.6031
0.450874 | 982.0157
0.4519169 | 984.3931
0.4528242 | 986.8782
0.453925 | 989.2425
0.4551396 | 991.8177
0.4561594 | 994.1644
0.457158 | 996.4495
0.4581682 | 998.7259
0.4593242 | 1001.24
0.4604066 | 1003.755
0.4615885 | 1006.265
0.4625667 | 1008.723
0.4635885 | 1011.096
0.4647445 | 1013.648
0.4656982 | 1015.911
0.4667438 | 1018.312
0.4677486 | 1020.573
0.4688283 | 1023.105
0.469878 | 1025.596
0.4711041 | 1028.189
0.472207 | 1030.679
0.4732955 | 1033.133
0.4743037 | 1035.433
0.4754365 | 1038.037
0.4765612 | 1040.507
0.4775694 | 1042.856
0.4786136 | 1045.304
0.4796238 | 1047.751
0.4806695 | 1050.111
0.4817539 | 1052.537
0.4828057 | 1054.787
0.4837737 | 1057.158
0.4847437 | 1059.595
0.485884 | 1062.146
0.4869399 | 1064.624
0.4881597 | 1067.196
0.4890997 | 1069.466
0.4901569 | 1071.839
0.491191 | 1074.157
0.4924076 | 1076.774
0.4934321 | 1079.235
0.4944682 | 1081.755
0.4955663 | 1084.168
0.4967066 | 1086.791
0.4977284 | 1089.092
0.4988497 | 1091.652
0.4998367 | 1094.077
0.5008081 | 1096.466
0.5019498 | 1098.951
0.5029784 | 1101.205
0.5039471 | 1103.519
0.5050009 | 1105.809
0.5059668 | 1108.083
0.5070267 | 1110.425
0.5080608 | 1112.774
0.5090969 | 1115.151
0.5100642 | 1117.428
0.5111425 | 1119.972
0.5122651 | 1122.593
0.5131854 | 1124.876
0.5143823 | 1127.476
0.5153796 | 1129.836
0.5163871 | 1132.213
0.5175396 | 1134.801
0.5185512 | 1137.054
0.5195914 | 1139.435
0.520637 | 1141.85
0.5216411 | 1144.175
0.5227412 | 1146.695
0.5238427 | 1149.132
0.5247951 | 1151.498
0.5257712 | 1153.777
0.5267767 | 1156.161
0.5277971 | 1158.495
0.5287739 | 1160.791
0.5297167 | 1163.12
0.5308223 | 1165.612
0.5318012 | 1168.125
0.5329142 | 1170.443
0.5339081 | 1172.827
0.5350784 | 1175.427
0.5360198 | 1177.71
0.5371295 | 1180.272
0.5382766 | 1182.733
0.5392609 | 1185.033
0.5402664 | 1187.512
0.5412555 | 1189.865
0.5423038 | 1192.198
0.5432636 | 1194.587
0.544314 | 1196.94
0.5453801 | 1199.383
0.5464326 | 1202.058
0.5474271 | 1204.483
0.5485136 | 1206.887
0.5496499 | 1209.454
0.5507909 | 1212.066
0.5517813 | 1214.36
0.5528256 | 1216.647
0.5538712 | 1218.992
0.5548494 | 1221.374
0.5558712 | 1223.778
0.5569209 | 1226.142
0.5579434 | 1228.554
0.5590102 | 1231.022
0.5601593 | 1233.586
0.5612424 | 1236.164
0.5621655 | 1238.471
0.5633398 | 1241.008
0.5643269 | 1243.267
0.5654856 | 1245.853
0.5664979 | 1248.196
0.5675122 | 1250.705
0.5685966 | 1253.184
0.5696314 | 1255.574
0.5706852 | 1258.195
0.5717179 | 1260.677
0.5727009 | 1262.943
0.5738623 | 1265.533
0.5747942 | 1267.878
0.5757813 | 1270.227
0.5767724 | 1272.817
0.5778051 | 1275.225
0.5788153 | 1277.491
0.5798269 | 1279.747
0.5810224 | 1282.382
0.5820326 | 1284.909
0.5830953 | 1287.425
0.5842581 | 1289.98
0.5853568 | 1292.555
0.5862696 | 1294.829
0.5872839 | 1297.191
0.5882567 | 1299.461
0.5892539 | 1301.74
0.590258 | 1304.071
0.5912451 | 1306.387
0.5922355 | 1308.92
0.5932137 | 1311.322
0.5942778 | 1313.713
0.5953111 | 1316.053
0.5962982 | 1318.312
0.5972669 | 1320.678
0.5983425 | 1323.231
0.5994855 | 1325.784
0.6006156 | 1328.384
0.6016156 | 1330.887
0.6026027 | 1333.284
0.6036081 | 1335.558
0.6046347 | 1337.997
0.6056551 | 1340.497
0.6066667 | 1343.066
0.6077239 | 1345.571
0.6087559 | 1347.896
0.6097198 | 1350.148
0.610794 | 1352.657
0.6119453 | 1355.296
0.6129255 | 1357.66
0.613935 | 1359.998
0.6149452 | 1362.305
0.6159609 | 1364.72
0.6169609 | 1367.205
0.6179956 | 1369.616
0.6190406 | 1372.092
0.6200985 | 1374.628
0.6210787 | 1376.981
0.6220024 | 1379.385
0.6230242 | 1381.835
0.6241611 | 1384.443
0.6251182 | 1386.712
0.6261053 | 1388.984
0.6271427 | 1391.423
0.6281523 | 1393.843
0.629204 | 1396.183
0.6302592 | 1398.576
0.6312824 | 1401.113
0.6322905 | 1403.579
0.6332681 | 1405.862
0.6344356 | 1408.492
0.6354322 | 1410.867
0.6363695 | 1413.163
0.6373028 | 1415.494
0.6383511 | 1417.907
0.6393866 | 1420.309
0.6403995 | 1422.658
0.6414608 | 1425.064
0.6425282 | 1427.538
0.6435909 | 1430.005
0.6445493 | 1432.299
0.6455895 | 1434.683
0.6465527 | 1437.107
0.6474826 | 1439.361
0.6484941 | 1441.673
0.6494969 | 1443.956
0.6505119 | 1446.342
0.6514451 | 1448.642
0.6525084 | 1451.169
0.6535357 | 1453.676
0.6545193 | 1456.102
0.6555811 | 1458.55
0.6565879 | 1460.934
0.6575756 | 1463.23
0.6586397 | 1465.829
0.6597997 | 1468.42
0.6607425 | 1470.738
0.6617282 | 1473.159
0.6627228 | 1475.535
0.6637166 | 1477.87
0.664748 | 1480.186
0.6657227 | 1482.628
0.6668208 | 1485.192
0.667831 | 1487.657
0.6688222 | 1490.034
0.6697595 | 1492.32
0.6708542 | 1494.91
0.67197 | 1497.419
0.6729523 | 1499.762
0.6739727 | 1502.179
0.6749223 | 1504.523
0.6759781 | 1507.002
0.6769938 | 1509.452
0.6780224 | 1511.91
0.6791178 | 1514.422
0.6800681 | 1516.788
0.6810728 | 1519.093
0.6820394 | 1521.411
0.6829965 | 1523.857
0.6839481 | 1526.419
0.6851096 | 1529.034
0.6861239 | 1531.365
0.6871068 | 1533.844
0.6881382 | 1536.201
0.6891252 | 1538.473
0.6903514 | 1541.121
0.6914256 | 1543.795
0.6924195 | 1546.357
0.6934399 | 1548.664
0.6945067 | 1551.292
0.6954951 | 1553.674
0.6964665 | 1555.957
0.6974638 | 1558.376
0.6984583 | 1560.861
0.6994794 | 1563.263
0.700521 | 1565.64
0.7015564 | 1567.978
0.7026368 | 1570.503
0.7036354 | 1572.964
0.7046122 | 1575.284
0.7057614 | 1577.943
0.7066912 | 1580.327
0.7076626 | 1582.656
0.7086497 | 1584.974
0.7096708 | 1587.345
0.710696 | 1589.891
0.7117409 | 1592.436
0.7127784 | 1595.057
0.7136735 | 1597.334
0.7147253 | 1599.794
0.7157396 | 1602.132
0.7167682 | 1604.415
0.7176694 | 1606.758
0.7186694 | 1609.052
0.7196769 | 1611.31
0.720668 | 1613.675
0.7216414 | 1616.155
0.722638 | 1618.603
0.7236755 | 1620.93
0.7246782 | 1623.378
0.7257341 | 1625.992
0.7267804 | 1628.522
0.7277497 | 1630.917
0.7286979 | 1633.235
0.7298028 | 1635.79
0.730918 | 1638.348
0.7318894 | 1640.714
0.7329009 | 1643.133
0.7339071 | 1645.399
0.7348941 | 1647.651
0.7359322 | 1650.178
0.736954 | 1652.744
0.7379983 | 1655.223
0.7390095 | 1657.585
0.7399754 | 1659.89
0.7410599 | 1662.384
0.7420054 | 1664.724
0.7429951 | 1667.213
0.7440054 | 1669.562
0.744991 | 1671.929
0.7460081 | 1674.324
0.7469883 | 1676.675
0.748053 | 1679.158
0.7490809 | 1681.65
0.7501136 | 1684.064
0.7511184 | 1686.501
0.752051 | 1688.859
0.7531695 | 1691.465
0.7541484 | 1693.737
0.7551586 | 1696.268
0.7561497 | 1698.681
0.7571552 | 1701.106
0.7581538 | 1703.646
0.7591613 | 1706.03
0.760224 | 1708.515
0.7612594 | 1710.985
0.7623036 | 1713.396
0.7632839 | 1715.729
0.7643513 | 1718.238
0.7654869 | 1720.849
0.7664596 | 1723.334
0.7674569 | 1725.735
0.768478 | 1728.207
0.7694957 | 1730.73
0.77054 | 1733.281
0.771587 | 1735.777
0.7726197 | 1738.31
0.7736129 | 1740.769
0.7746272 | 1743.188
0.7755754 | 1745.575
0.7766551 | 1748.213
0.7776755 | 1750.562
0.7786626 | 1752.944
0.7796925 | 1755.203
0.7807341 | 1757.862
0.7815699 | 1760.149
0.7826387 | 1762.671
0.783702 | 1765.317
0.7847995 | 1767.879
0.785764 | 1770.316
0.7867395 | 1772.676
0.7876979 | 1775.042
0.7886884 | 1777.444
0.7896966 | 1779.768
0.79067 | 1782.128
0.7916925 | 1784.484
0.7927013 | 1786.96
0.7937184 | 1789.269
0.7947585 | 1791.693
0.7957742 | 1794.369
0.7967912 | 1796.835
0.797717 | 1799.179
0.7986523 | 1801.444
0.7997769 | 1804.031
0.8007728 | 1806.373
0.8017694 | 1808.766
0.8027285 | 1811.038
0.8037537 | 1813.47
0.8047442 | 1815.872
0.8057755 | 1818.278
0.8068171 | 1820.881
0.8078171 | 1823.331
0.8089812 | 1825.962
0.8099451 | 1828.33
0.8108709 | 1830.738
0.81183 | 1833.056
0.8128 | 1835.315
0.8137884 | 1837.792
0.8148436 | 1840.362
0.8158627 | 1842.88
0.8168954 | 1845.425
0.817958 | 1847.978
0.8189826 | 1850.465
0.8199839 | 1852.841
0.8209328 | 1855.216
0.8218537 | 1857.508
0.8229865 | 1860.048
0.8239756 | 1862.355
0.8250328 | 1865.022
0.8259899 | 1867.62
0.827007 | 1869.947
0.8280206 | 1872.425
0.8290907 | 1875.029
0.8301554 | 1877.608
0.8311139 | 1880.148
0.8320928 | 1882.543
0.8330526 | 1884.837
0.8342065 | 1887.479
0.8351881 | 1889.797
0.8361881 | 1892.304
0.8372038 | 1894.683
0.8382038 | 1896.94
0.8392583 | 1899.48
0.8402841 | 1902.147
0.8413339 | 1904.615
0.8423434 | 1907.065
0.8433284 | 1909.519
0.8442814 | 1911.851
0.8452153 | 1914.112
0.8462085 | 1916.581
0.8471853 | 1919.003
0.8482126 | 1921.477
0.8492664 | 1923.936
0.8503154 | 1926.476
0.8513727 | 1929.156
0.8524489 | 1931.606
0.8534741 | 1933.88
0.8544666 | 1936.445
0.8553829 | 1938.846
0.8563699 | 1941.142
0.8573542 | 1943.544
0.8583665 | 1946.075
0.8593426 | 1948.582
0.8603862 | 1951.153
0.8613699 | 1953.667
0.8623808 | 1956.117
0.8634312 | 1958.56
0.8644285 | 1960.984
0.8654571 | 1963.453
0.8663712 | 1965.813
0.8674911 | 1968.373
0.8684455 | 1970.733
0.8694094 | 1973.291
0.870391 | 1975.628
0.8713937 | 1978.023
0.8723726 | 1980.568
0.8734012 | 1983.112
0.8744795 | 1985.714
0.8755381 | 1988.318
0.8764938 | 1990.761
0.8774482 | 1993.044
0.878551 | 1995.588
0.879487 | 1997.898
0.8804808 | 2000.334
0.8814338 | 2002.668
0.8824944 | 2005.085
0.8834665 | 2007.693
0.8845122 | 2010.314
0.8855755 | 2012.978
0.8866027 | 2015.564
0.8876082 | 2017.954
0.888538 | 2020.356
0.8895298 | 2022.755
0.8904856 | 2025.212
0.8915114 | 2027.776
0.8924828 | 2030.129
0.8934828 | 2032.56
0.8944951 | 2035.069
0.8954855 | 2037.565
0.8965455 | 2039.942
0.897444 | 2042.214
0.8983009 | 2044.508
0.8992852 | 2046.945
0.9002525 | 2049.287
0.9012239 | 2051.667
0.9021824 | 2054.104
0.9031354 | 2056.475
0.904151 | 2058.889
0.9052029 | 2061.504
0.9062199 | 2064.016
0.9072669 | 2066.578
0.9083071 | 2069.168
0.9093228 | 2071.682
0.9103309 | 2074.016
0.9112471 | 2076.281
0.9121954 | 2078.735
0.9132151 | 2081.313
0.9142097 | 2083.721
0.9152212 | 2086.167
0.9162199 | 2088.676
0.9172866 | 2091.302
0.9181606 | 2093.668
0.9190441 | 2096.276
0.9198895 | 2098.662
0.9208827 | 2101.222
0.9218997 | 2103.571
0.9228241 | 2106.05
0.9238411 | 2108.552
0.9248384 | 2110.853
0.9258567 | 2113.261
0.9266837 | 2115.52
0.9276653 | 2118.053
0.9286926 | 2120.49
0.9295911 | 2122.751
0.9306381 | 2125.396
0.9316299 | 2127.875
0.9325713 | 2130.274
0.9335066 | 2132.617
0.9344609 | 2134.935
0.9354255 | 2137.297
0.9364071 | 2139.795
0.9374323 | 2142.278
0.9383942 | 2144.623
0.9395767 | 2147.259
0.9406605 | 2149.984
0.9415283 | 2152.407
0.9425113 | 2154.827
0.9434541 | 2157.088
0.9443539 | 2159.472
0.9453478 | 2161.963
0.946341 | 2164.464
0.9473199 | 2166.907
0.9483314 | 2169.399
0.949341 | 2171.706
0.950328 | 2174.154
0.9513921 | 2176.788
0.9524309 | 2179.361
0.9534241 | 2181.693
0.9545337 | 2184.343
0.9555038 | 2186.938
0.9564894 | 2189.398
0.9574697 | 2191.791
0.958471 | 2194.325
0.959499 | 2196.858
0.9604996 | 2199.35
0.9615466 | 2201.94
0.962593 | 2204.564
0.9636113 | 2207.095
0.9646386 | 2209.521
0.9655739 | 2211.953
0.9665139 | 2214.346
0.9674553 | 2216.673
0.9686168 | 2219.33
0.9696467 | 2222.015
0.9704928 | 2224.28
0.9715398 | 2226.875
0.9725909 | 2229.512
0.9736311 | 2232.1
0.9746753 | 2234.673
0.9756038 | 2237.222
0.9766208 | 2239.78
0.9775438 | 2242.117
0.9785323 | 2244.545
0.9795398 | 2247.002
0.9805541 | 2249.557
0.981567 | 2252.021
0.9825752 | 2254.343
0.9834614 | 2256.639
0.9843851 | 2259.148
0.9854484 | 2261.794
0.9864382 | 2264.261
0.9873429 | 2266.65
0.9883265 | 2269.065
0.9893236 | 2271.547
0.990297 | 2274.039
0.9913127 | 2276.625
0.9923297 | 2279.205
0.9933808 | 2281.659
0.9943944 | 2284.234
0.9952766 | 2286.528
0.9963208 | 2288.923
0.9974012 | 2291.529
0.9983242 | 2294.039
0.9992554 | 2296.486
1.000268 | 2299.009
1.001285 | 2301.494
1.002238 | 2303.988
1.003278 | 2306.431
1.004268 | 2308.943
1.005159 | 2311.199
1.006201 | 2313.797
1.007164 | 2316.257
1.008161 | 2318.641
1.009055 | 2320.979
1.010168 | 2323.546
1.011306 | 2326.121
1.012296 | 2328.766
1.013144 | 2331.038
1.01415 | 2333.649
1.015201 | 2336.233
1.016242 | 2338.812
1.017291 | 2341.418
1.018296 | 2343.939
1.019221 | 2346.292
1.020172 | 2348.724
1.021133 | 2351.192
1.022118 | 2353.688
1.023147 | 2356.155
1.024098 | 2358.693
1.025204 | 2361.09
1.026215 | 2363.727
1.027078 | 2366.041
1.028098 | 2368.645
1.029084 | 2371.143
1.030044 | 2373.494
1.031051 | 2375.898
1.032008 | 2378.245
1.032988 | 2380.69
1.034058 | 2383.241
1.035056 | 2385.742
1.036074 | 2388.145
1.036975 | 2390.395
1.037872 | 2392.716
1.038864 | 2395.181
1.039858 | 2397.431
1.040791 | 2399.958
1.041764 | 2402.544
1.042721 | 2404.812
1.043701 | 2407.251
1.044714 | 2409.837
1.045745 | 2412.5
1.046835 | 2415.11
1.047729 | 2417.439
1.048787 | 2420.085
1.049815 | 2422.535
1.050765 | 2424.972
1.05172 | 2427.476
1.052684 | 2429.854
1.053868 | 2432.486
1.054863 | 2435.16
1.055688 | 2437.45
1.056722 | 2439.946
1.057718 | 2442.383
1.058755 | 2445.055
1.05981 | 2447.663
1.06078 | 2450.161
1.061763 | 2452.622
1.062639 | 2454.98
1.063611 | 2457.355
1.064613 | 2459.781
1.065558 | 2462.336
1.066568 | 2464.922
1.067547 | 2467.3
1.068598 | 2469.796
1.069495 | 2472.208
1.070328 | 2474.529
1.071337 | 2476.906
1.072257 | 2479.284
1.073204 | 2481.693
1.074124 | 2483.971
1.075117 | 2486.544
1.076167 | 2489.165
1.077144 | 2491.695
1.078121 | 2494.112
1.079193 | 2496.75
1.080208 | 2499.444
1.081233 | 2501.96
1.08219 | 2504.349
1.083132 | 2506.875
1.084132 | 2509.497
1.085071 | 2511.894
1.086098 | 2514.449
1.086923 | 2516.774
1.087962 | 2519.431
1.088938 | 2522.043
1.089818 | 2524.462
1.090735 | 2526.802
1.091764 | 2529.371
1.0927 | 2531.797
1.093644 | 2534.293
1.09461 | 2536.813
1.095592 | 2539.12
1.0966 | 2541.742
1.09748 | 2544.181
1.098292 | 2546.437
1.099369 | 2549.103
1.10026 | 2551.438
1.101079 | 2553.704
1.102132 | 2556.248
1.103071 | 2558.797
1.104012 | 2561.313
1.105006 | 2563.905
1.106024 | 2566.395
1.107038 | 2568.909
1.108028 | 2571.556
1.109125 | 2574.226
1.110209 | 2576.937
1.111066 | 2579.326
1.112077 | 2581.989
1.113045 | 2584.391
1.114001 | 2586.924
1.115021 | 2589.449
1.115977 | 2591.923
1.116999 | 2594.48
1.11801 | 2597.152
1.118972 | 2599.651
1.12007 | 2602.303
1.120958 | 2604.652
1.121961 | 2607.214
1.123047 | 2609.782
1.123941 | 2612.052
1.124925 | 2614.643
1.125888 | 2617.238
1.126878 | 2619.716
1.12785 | 2622.342
1.128912 | 2625
1.129938 | 2627.593
1.130959 | 2630.265
1.131796 | 2632.667
1.132784 | 2635.176
1.133657 | 2637.49
1.134634 | 2640.028
1.13564 | 2642.596
1.13662 | 2645.064
1.137631 | 2647.538
1.138454 | 2649.788
1.13936 | 2652.139
1.140413 | 2654.826
1.14142 | 2657.463
1.142435 | 2659.926
1.143305 | 2662.268
1.144344 | 2664.753
1.145094 | 2667.12
1.145973 | 2669.502
1.146991 | 2671.98
1.147948 | 2674.426
1.149008 | 2677.111
1.150051 | 2679.741
1.151087 | 2682.165
1.152133 | 2684.803
1.152891 | 2687.071
1.153873 | 2689.466
1.154797 | 2691.83
1.155803 | 2694.392
1.15683 | 2696.98
1.157872 | 2699.501
1.158855 | 2702.098
1.15973 | 2704.35
1.160631 | 2706.602
1.161668 | 2709.14
1.162643 | 2711.674
1.163604 | 2714.137
1.164771 | 2716.723
1.165735 | 2719.017
1.166725 | 2721.733
1.167555 | 2724.027
1.168604 | 2726.501
1.169643 | 2728.99
1.170506 | 2731.324
1.171423 | 2733.587
1.17247 | 2736.16
1.173374 | 2738.682
1.174321 | 2741.115
1.175303 | 2743.461
1.176317 | 2745.94
1.177292 | 2748.546
1.178286 | 2751.125
1.17933 | 2753.375
1.180348 | 2756.087
1.181266 | 2758.616
1.182261 | 2761.16
1.183201 | 2763.52
1.184102 | 2765.836
1.185095 | 2768.279
1.186048 | 2770.754
1.187074 | 2773.311
1.188038 | 2775.985
1.189022 | 2778.56
1.190104 | 2781.12
1.191071 | 2783.772
1.192091 | 2786.365
1.193221 | 2788.874
1.194134 | 2791.173
1.194997 | 2793.445
1.195977 | 2796.013
1.196947 | 2798.468
1.197938 | 2801.109
1.198817 | 2803.385
1.199887 | 2805.996
1.200895 | 2808.663
1.201761 | 2811.018
1.202653 | 2813.508
1.203632 | 2815.87
1.20459 | 2818.296
1.205593 | 2820.9
1.206608 | 2823.33
1.20762 | 2825.773
1.208638 | 2828.485
1.209523 | 2830.838
1.210608 | 2833.497
1.211601 | 2836.015
1.212548 | 2838.495
1.213564 | 2840.952
1.214527 | 2843.345
1.215479 | 2845.92
1.216511 | 2848.541
1.217471 | 2851.029
1.21852 | 2853.522
1.219589 | 2856.185
1.220637 | 2858.816
1.221801 | 2861.444
1.222745 | 2864.047
1.223671 | 2866.666
1.224661 | 2869.152
1.225676 | 2871.749
1.2267 | 2874.284
1.227743 | 2876.862
1.228638 | 2879.246
1.229588 | 2881.724
1.230416 | 2884.007
1.231411 | 2886.602
1.232362 | 2889.092
1.233305 | 2891.458
1.234272 | 2893.93
1.235484 | 2896.562
1.23631 | 2898.854
1.237131 | 2901.298
1.238168 | 2903.875
1.239235 | 2906.529
1.240076 | 2908.823
1.241078 | 2911.337
1.242012 | 2913.666
1.24296 | 2916.127
1.243897 | 2918.772
1.244941 | 2921.288
1.245895 | 2923.749
1.246856 | 2926.234
1.247906 | 2928.873
1.248974 | 2931.284
1.249948 | 2933.725
1.250854 | 2936.346
1.251877 | 2938.88
1.252787 | 2941.312
1.253757 | 2943.843
1.254808 | 2946.392
1.255815 | 2948.794
1.256825 | 2951.31
1.257705 | 2953.61
1.258569 | 2955.935
1.259603 | 2958.455
1.260537 | 2960.951
1.261404 | 2963.223
1.262351 | 2965.702
1.263466 | 2968.259
1.264457 | 2970.892
1.265288 | 2973.331
1.266305 | 2975.893
1.267355 | 2978.542
1.268222 | 2980.944
1.269271 | 2983.401
1.270272 | 2985.747
1.271185 | 2988.292
1.27215 | 2990.836
1.273141 | 2993.209
1.274139 | 2995.725
1.275044 | 2998.03
1.276035 | 3000.605
1.277122 | 3002.91
1.278163 | 3005.569
1.27896 | 3007.995
1.279974 | 3010.436
1.28103 | 3013.07
1.282048 | 3015.67
1.283022 | 3018.35
1.284071 | 3020.774
1.285043 | 3023.367
1.285959 | 3025.845
1.286855 | 3028.176
1.2879 | 3030.743
1.28885 | 3033.265
1.289844 | 3035.873
1.290808 | 3038.194
1.291748 | 3040.492
1.292557 | 3042.885
1.293437 | 3045.333
1.294445 | 3047.954
1.295302 | 3050.274
1.296203 | 3052.65
1.297212 | 3055.161
1.298056 | 3057.497
1.299032 | 3060.09
1.299981 | 3062.761
1.300941 | 3065.077
1.301981 | 3067.598
1.302816 | 3070.094
1.303942 | 3072.761
1.305062 | 3075.413
1.305915 | 3077.762
1.306633 | 3080.1
1.307632 | 3082.552
1.308558 | 3085.031
1.309565 | 3087.659
1.310592 | 3090.276
1.311583 | 3092.824
1.312461 | 3095.173
1.313357 | 3097.575
1.314406 | 3100.187
1.315365 | 3102.725
1.316291 | 3105.155
1.317293 | 3107.676
1.318271 | 3109.961
1.319284 | 3112.556
1.320143 | 3115.026
1.320975 | 3117.309
1.322038 | 3119.954
1.322906 | 3122.245
1.323883 | 3124.862
1.324831 | 3127.132
1.325776 | 3129.604
1.326565 | 3131.878
1.327436 | 3134.148
1.328447 | 3136.648
1.329439 | 3139.202
1.330317 | 3141.52
1.331236 | 3143.772
1.332247 | 3146.132
1.333184 | 3148.654
1.334075 | 3151.249
1.335043 | 3153.682
1.336065 | 3156.244
1.337078 | 3158.931
1.338131 | 3161.517
1.339185 | 3164.169
1.340099 | 3166.492
1.340874 | 3168.753
1.341847 | 3171.196
1.342795 | 3173.615
1.343761 | 3175.867
1.344637 | 3178.276
1.345735 | 3180.849
1.346837 | 3183.2
1.347399 | 3185.107
1.348834 | 3187.658
1.349677 | 3190.023
1.350571 | 3192.281
1.351475 | 3194.637
1.352598 | 3197.1
1.353516 | 3199.535
1.354367 | 3201.8
1.355238 | 3204.285
1.356154 | 3206.597
1.357213 | 3208.91
1.358029 | 3210.28
1.359303 | 3212.897
1.360522 | 3215.297
1.361643 | 3217.641
1.362857 | 3220.21
1.363981 | 3222.829
1.365083 | 3225.226
1.366275 | 3227.68
1.367498 | 3230.1
1.368692 | 3232.591
1.370006 | 3235.022
1.370975 | 3237.557
1.371828 | 3239.856
1.373066 | 3242.159
1.372578 | 3239.459
1.374329 | 3239.301
1.3755 | 3242.061
1.376897 | 3244.516
1.378407 | 3246.823
1.379927 | 3248.169
1.381366 | 3249.131
1.382347 | 3246.715
1.382437 | 3118.465
1.381532 | 2973.34
1.379549 | 2828.215
1.37532 | 2683.09
1.370306 | 2537.965
1.366753 | 2392.84
1.366126 | 2195.965
1.366385 | 1952.965
1.365481 | 1711.09
1.361317 | 1471.465
1.344053 | 1356.715
1.325568 | 1259.403
1.310309 | 1141.278
1.307879 | 1007.403
1.30768 | 875.2152
1.307447 | 742.4652
1.307334 | 661.4652
1.307732 | 627.2933
1.307666 | 591.5746
1.30863 | 555.9964
1.308738 | 521.4027
1.308818 | 485.4027
1.308841 | 472.1839
1.309831 | 472.3675
1.310594 | 471.8078
1.31114 | 471.3748
1.311469 | 469.2976
1.311732 | 465.0739
1.311667 | 418.9489
1.311686 | 372.8239
1.311704 | 326.1364
1.312696 | 279.7301
1.313364 | 233.6051
1.314508 | 186.9176
1.31496 | 140.5113
1.31556 | 94.38634
1.315567 | 47.98009
1.315563 | 4.948844
1.316411 | 4.556014
1.316931 | 4.520995
1.317234 | 4.611975
1.317497 | 4.521459
1.317626 | 4.598074
1.317783 | 4.580494
1.31807 | 4.608387
1.318227 | 4.604913
1.318301 | 4.576964
1.318428 | 4.730378
1.318623 | 4.692097
1.318686 | 4.643182
1.318717 | 4.664183
1.318809 | 4.646824
1.318943 | 4.664107
1.318943 | 4.664107
1.318953 | 4.664164
1.318947 | 4.660679

## Образец2.13
Образец2.13 | Образец2.13
Деформация | Стандартное усилие
% | MPa
0 | 33.40898
8.137647e-05 | 33.47516
0.000102832 | 33.4856
9.715293e-05 | 33.46135
0.0001099999 | 33.40896
0.000110017 | 33.45772
0.0003056411 | 33.46819
0.0003554535 | 33.96264
0.001054233 | 35.51721
0.002249391 | 37.88696
0.003688077 | 40.22925
0.005108371 | 42.71435
0.006175123 | 45.21265
0.00732975 | 47.63183
0.008406721 | 49.94336
0.009664209 | 52.39111
0.01103682 | 54.93115
0.01218327 | 57.31518
0.01315602 | 59.60254
0.01426841 | 61.91626
0.0156417 | 64.30798
0.01685423 | 66.59314
0.01798979 | 68.84534
0.01920095 | 71.22278
0.02048364 | 73.65295
0.02168391 | 76.05676
0.02285216 | 78.37048
0.02402109 | 80.63367
0.02542095 | 83.19568
0.02648634 | 85.44788
0.0276253 | 87.73743
0.02896113 | 90.20935
0.03027652 | 92.58459
0.0313855 | 95.09607
0.03269817 | 97.56579
0.03417568 | 100.0245
0.03546451 | 102.4822
0.03686981 | 104.9497
0.03793112 | 107.2744
0.03930236 | 109.821
0.04048083 | 112.1985
0.04178396 | 114.6528
0.04294472 | 116.9885
0.04434662 | 119.522
0.0456299 | 121.9376
0.04693643 | 124.4578
0.04819256 | 126.877
0.04938806 | 129.261
0.05038669 | 131.8055
0.05168846 | 134.0709
0.05304199 | 136.423
0.05428177 | 138.7719
0.05551814 | 141.3383
0.05674089 | 143.841
0.05784987 | 146.1284
0.05913325 | 148.4728
0.06039823 | 150.881
0.06147792 | 153.1431
0.06289413 | 155.6711
0.06409508 | 158.0101
0.06539276 | 160.5545
0.06654943 | 162.8792
0.06769043 | 165.4368
0.06895814 | 167.9615
0.07032802 | 170.4049
0.0717197 | 172.9009
0.07312092 | 175.3751
0.07420403 | 177.713
0.07553304 | 180.0772
0.07670061 | 182.4437
0.07812158 | 184.9573
0.07925509 | 187.4732
0.08065563 | 189.8441
0.08190699 | 192.3248
0.08332251 | 194.8516
0.08437224 | 197.128
0.08561883 | 199.523
0.08673667 | 202.0916
0.0879383 | 204.5042
0.08920668 | 206.8806
0.09049959 | 209.3942
0.09161744 | 211.7299
0.09280476 | 214.2282
0.09390694 | 216.5463
0.09503977 | 218.7985
0.09628976 | 221.2836
0.09751251 | 223.7402
0.0985922 | 226.1
0.09978702 | 228.5017
0.1009144 | 230.8373
0.102097 | 233.2763
0.1032768 | 235.779
0.1042005 | 238.1455
0.1054369 | 240.6174
0.1068681 | 243.1508
0.1078926 | 245.6052
0.1092168 | 247.9343
0.1103353 | 250.2788
0.1116371 | 252.799
0.1127638 | 255.1655
0.1138714 | 257.455
0.1150438 | 259.7973
0.1163442 | 262.3813
0.1175587 | 264.7653
0.1187808 | 267.2614
0.1199566 | 269.5729
0.1211752 | 272.0712
0.1221909 | 274.3718
0.1233666 | 276.6789
0.1246943 | 279.0432
0.1257924 | 281.2976
0.1270853 | 283.8178
0.128199 | 286.1447
0.129344 | 288.457
0.1305054 | 290.9246
0.1316294 | 293.3811
0.1328433 | 295.8223
0.1340095 | 298.2129
0.1352098 | 300.5859375
0.1364434 | 303.1304
0.1375967 | 305.6396
0.1386525 | 308.0171
0.1396008 | 310.3396
0.1407922 | 312.6248
0.1419741 | 315.0341
0.1431723 | 317.4137
0.1443167 | 319.8307
0.1454986 | 322.3114
0.146658 | 324.8031
0.1478126 | 327.3278
0.1490394 | 329.8832
0.1503003 | 332.3287
0.1515455 | 334.9325
0.1527186 | 337.3583
0.1538323 | 339.8236
0.1550237 | 342.1088
0.1561579 | 344.5851
0.1572799 | 346.9955
0.1583575 | 349.3246
0.1596484 | 351.7306
0.1607069 | 354.0333
0.1619767 | 356.5426
0.1631354 | 359.0387
0.1643813 | 361.5809
0.1655966 | 364.1451
0.1668384 | 366.6127
0.1680066 | 369.0604
0.1692124 | 371.4994
0.1702995 | 373.9054
0.1715393 | 376.2059
0.1726585 | 378.5262
0.1736054 | 380.8026
0.1746442 | 383.1559
0.1757954 | 385.5048
0.1769671 | 387.8295
0.178121 | 390.2069
0.17932 | 392.7162
0.1804855 | 395.1595
0.1816742 | 397.7216
0.182918 | 400.2836
0.1840665 | 402.6984
0.1852137 | 404.9813
0.1863015 | 407.3214
0.1874425 | 409.7604
0.1885297 | 412.1312
0.1896837 | 414.713
0.1907136 | 417.0465
0.1918281 | 419.4437
0.1931768 | 422.0431
0.1943185 | 424.4359
0.1954895 | 426.8551
0.1967014 | 429.472
0.1979098 | 431.9989
0.1991196 | 434.4071
0.2002252 | 436.9318
0.2012804 | 439.274
0.2024214 | 441.6119
0.2035181 | 443.9125
0.2047109 | 446.4152
0.2058757 | 448.7574
0.2067252 | 450.6713
0.2076856 | 453.1212
0.2088941 | 455.5997
0.2100937 | 457.9025
0.2112967 | 460.4623
0.2125143 | 463.004
0.2137125 | 465.4782
0.214831 | 467.8402
0.2159755 | 470.2286
0.2170981 | 472.7313
0.2183896 | 475.3109
0.2195381 | 477.8488
0.220737 | 480.3119
0.2218555 | 482.8717
0.223081 | 485.4403
0.2240681 | 487.7013
0.2252431 | 490.2875
0.2264781 | 492.6781
0.2276682 | 495.2335
0.2288793 | 497.7494
0.2299795 | 500.2806
0.2311314 | 502.6119
0.232224 | 504.9872
0.2333855 | 507.3976
0.2345571 | 509.9288
0.2357124 | 512.4843
0.2369038 | 514.9628
0.238098 | 517.5028
0.2392798 | 519.9945
0.2403664 | 522.3785
0.2414113 | 524.7736
0.2425734 | 527.1993
0.2438071 | 529.5768
0.2449038 | 531.9674
0.2460353 | 534.268
0.2471994 | 536.6256
0.2482955 | 539.0097
0.2494481 | 541.5431
0.2506354 | 544.1117
0.2518452 | 546.5001
0.253038 | 549.0709
0.2542621 | 551.6615
0.2553029 | 553.9247
0.2564467 | 556.4472
0.2575434 | 558.8378
0.2586871 | 561.4108
0.2598731 | 563.7179
0.2610066 | 566.1437
0.2621578 | 568.4552
0.2633056 | 570.892
0.264527 | 573.2782
0.2657239 | 575.6139
0.2668908 | 577.9628
0.268027 | 580.5402
0.2691537 | 582.8847
0.2704296 | 585.5038
0.2716625 | 588.0438
0.2728226 | 590.3993
0.2739153 | 592.8844
0.275074 | 595.4684
0.2761925 | 597.9996
0.2776285 | 600.5353
0.2787551 | 602.9127
0.2800283 | 605.2067
0.2811455 | 607.5358
0.2823941 | 609.8275
0.2838198 | 612.1786
0.2850038 | 614.6604
0.2861318 | 617.1873
0.2872953 | 619.6746
0.288437 | 622.0828
0.2895923 | 624.5415
0.2906638 | 626.8135
0.2918368 | 629.3579
0.2929499 | 631.9661
0.2940882 | 634.304
0.2952271 | 636.6506
0.2964324 | 639.2373
0.29757 | 641.7532
0.2987941 | 644.157
0.2999528 | 646.6575
0.3010727 | 648.9229
0.3022198 | 651.5376
0.303384 | 653.9941
0.3043881 | 656.2705
0.3054609 | 658.6501
0.3065584 | 661.0276
0.3076925 | 663.3523
0.3087225 | 665.6946
0.3097498 | 667.9885
0.311091 | 670.5154
0.3122123 | 673.0247
0.3134425 | 675.6021
0.3144582 | 677.8916
0.3155025 | 680.1943
0.3165583 | 682.4861
0.3177368 | 684.8965
0.318888 | 687.3992
0.3199411 | 689.7876
0.3210937 | 692.2617
0.3222265 | 694.7578125
0.3233893 | 697.2890625
0.3244036 | 699.5918
0.3254418 | 701.9758
0.3264697 | 704.3049
0.32767 | 706.7241
0.3288737 | 709.24
0.3300841 | 711.7185
0.3311052 | 714.0015
0.3322367 | 716.5349
0.333437 | 718.9431
0.3345269 | 721.3909
0.335657 | 723.9177
0.3367871 | 726.4973
0.3379697 | 728.9539
0.3391338 | 731.54
0.340328 | 734.0823
0.3413818 | 736.552
0.3424499 | 739.0546875
0.3436467 | 741.6101
0.3448797 | 744.1414
0.3460541 | 746.655
0.3472196 | 749.1841
0.3483613 | 751.7087
0.3495037 | 754.1543
0.3506297 | 756.5317
0.3517884 | 759.1157
0.3529614 | 761.5679
0.3541937 | 764.165
0.3553681 | 766.7512
0.356554 | 769.199
0.3575554 | 771.5544
0.3585711 | 773.9121
0.3597468 | 776.4456
0.3608939 | 778.7944
0.3620397 | 781.3389
0.363131 | 783.6702
0.3642441 | 786.0454
0.3653578 | 788.5613
0.3665526 | 790.9827
0.367507 | 793.259
0.3685322 | 795.6255
0.3696671 | 798.1985
0.3708769 | 800.7144
0.3718823 | 802.9907
0.3729109 | 805.2605
0.3739096 | 807.717
0.3749395 | 810.1121
0.376054 | 812.5356
0.3770798 | 814.8098
0.3782808 | 817.2971
0.3794257 | 819.8172
0.3804339 | 822.0826
0.3815483 | 824.605
0.382769 | 827.1495
0.3837642 | 829.4434
0.3847799 | 831.7132
0.3858494 | 833.9961
0.3868841 | 836.2615
0.3878637 | 838.5203
0.3889706 | 841.0296
0.3899781 | 843.3301
0.3909522 | 845.6087
0.3920612 | 848.0345
0.393194 | 850.5591
0.3943827 | 853.1277
0.395397 | 855.3865
0.39641 | 857.7002
0.397585 | 860.293
0.3985891 | 862.5628
0.3996327 | 864.982
0.4007165 | 867.3902
0.4018752 | 869.9632
0.4030312 | 872.4856
0.4041667 | 875.0103
0.405271 | 877.4537
0.406258 | 879.8091
0.4071994 | 882.0811
0.4083799 | 884.6783
0.4094426 | 886.937
0.4106613 | 889.5057
0.411807 | 892.1336
0.4128643 | 894.544
0.4138581 | 896.8291
0.4149126 | 899.0923
0.4158867 | 901.4654
0.4170597 | 904.0032
0.4181537 | 906.5608
0.4192968 | 909.0767
0.4202913 | 911.3465
0.421448 | 913.9151
0.4224868 | 916.4178
0.4234998 | 918.771
0.4245713 | 921.0496
0.4257552 | 923.6929
0.426856 | 926.0484
0.4278955 | 928.4192
0.4288996 | 930.7242
0.4300794 | 933.295
0.4311782 | 935.8218
0.4321414 | 938.1048
0.4332511 | 940.5833
0.4342722 | 942.919
0.4352565 | 945.2723
0.4364622 | 947.8518
0.4374241 | 950.2315
0.4384568 | 952.8638
0.4394554 | 955.4434
0.4405079 | 957.8868
0.4415542 | 960.2049
0.4427109 | 962.835
0.4438498 | 965.4036
0.4449581 | 967.8162
0.4460984 | 970.3013
0.4470242 | 972.5667
0.4482081 | 975.1814
0.4491884 | 977.4358
0.4501638 | 979.7715
0.4511781 | 982.0435
0.4523593 | 984.6626
0.4533941 | 987.2422
0.4544669 | 989.7185
0.45561 | 992.1289
0.4567455 | 994.6097
0.4578239 | 997.0332
0.4588865 | 999.5425
0.4600453 | 1002.155
0.4612435 | 1004.774
0.4622224 | 1007.07
0.4632484 | 1009.407
0.4642538 | 1011.732
0.4652811 | 1014.08
0.4663281 | 1016.429
0.4673716 | 1018.796
0.4683941 | 1021.107
0.4693328 | 1023.557
0.4704799 | 1026.108
0.4716237 | 1028.558
0.4727667 | 1031.107
0.4739111 | 1033.614
0.4749384 | 1035.989
0.4760766 | 1038.569
0.4772442 | 1041.065
0.4782783 | 1043.383
0.4793198 | 1045.84
0.4803552 | 1048.182
0.4814227 | 1050.54
0.4823913 | 1052.882
0.4835051 | 1055.387
0.4844513 | 1057.681
0.4854581 | 1059.992
0.4865528 | 1062.589
0.4877571 | 1065.088
0.4887251 | 1067.395
0.4898109 | 1069.735
0.490768 | 1072.068
0.4918627 | 1074.391
0.4929192 | 1076.674
0.4939124 | 1079.139
0.4949642 | 1081.525
0.4960323 | 1084.046
0.497238 | 1086.632
0.498317 | 1089.13
0.499317 | 1091.411
0.5002925 | 1093.865
0.5013347 | 1096.284
0.5025036 | 1098.829
0.5035309 | 1101.112
0.5045595 | 1103.555
0.5056528 | 1105.917
0.5067059 | 1108.205
0.5077366 | 1110.501
0.5087468 | 1112.771
0.5098898 | 1115.388
0.5110104 | 1117.98
0.5119927 | 1120.23
0.5131126 | 1122.816
0.5141351 | 1125.137
0.5151398 | 1127.451
0.5161139 | 1129.867
0.5171194 | 1132.186
0.5183408 | 1134.792
0.5193857 | 1137.217
0.520415 | 1139.546
0.521601 | 1142.185
0.5227283 | 1144.732
0.5238115 | 1147.048
0.5249238 | 1149.533
0.5258884 | 1151.875
0.5268796 | 1154.193
0.5278911 | 1156.512
0.5290471 | 1159.142
0.5302562 | 1161.719
0.5312126 | 1164.195
0.5323141 | 1166.762
0.5332767 | 1169.056
0.5345171 | 1171.583
0.5356009 | 1174.068
0.5367412 | 1176.406
0.5378523 | 1178.932
0.5388257 | 1181.22
0.5399653 | 1183.639
0.5411227 | 1186.304
0.542167 | 1188.776
0.5433039 | 1191.343
0.5443311 | 1193.762
0.545374 | 1196.161
0.546404 | 1198.497
0.5474054 | 1200.882
0.5483883 | 1203.242
0.5495327 | 1205.626
0.5506267 | 1208.201
0.5516424 | 1210.524
0.5527636 | 1213.119
0.5539598 | 1215.692
0.5549871 | 1217.955
0.5559809 | 1220.288
0.5569728 | 1222.683
0.5580497 | 1225.019
0.5591049 | 1227.379
0.5601369 | 1229.734
0.5612711 | 1232.189
0.5623923 | 1234.744
0.5633542 | 1237.005
0.5644639 | 1239.523
0.5656451 | 1241.927
0.5666628 | 1244.232
0.5678113 | 1246.853
0.5687929 | 1249.299
0.5698269 | 1251.705
0.5708821 | 1253.992
0.5719196 | 1256.319
0.5729495 | 1258.852
0.5738984 | 1261.254
0.5751028 | 1263.785
0.5761913 | 1266.424
0.5771423 | 1268.707
0.5781327 | 1271.12
0.5791831 | 1273.675
0.5801893 | 1275.971
0.5811123 | 1278.272
0.5822649 | 1280.621
0.583286 | 1283.053
0.5843214 | 1285.609
0.5853636 | 1288.07
0.5865721 | 1290.625
0.5875183 | 1293.009
0.5885053 | 1295.448
0.5896409 | 1298.067
0.5907696 | 1300.625
0.5917894 | 1303.02
0.5927723 | 1305.54
0.5938384 | 1308.056
0.5948309 | 1310.519
0.5958411 | 1312.787
0.5968813 | 1315.094
0.5978983 | 1317.418
0.5988983 | 1319.761
0.5998479 | 1322.022
0.6010114 | 1324.566
0.6021156 | 1327.062
0.6031027 | 1329.356
0.6040897 | 1331.778
0.605277 | 1334.322
0.6063813 | 1336.884
0.6073894 | 1339.277
0.6083908 | 1341.643
0.6094541 | 1344.153
0.6104909 | 1346.651
0.6114609 | 1348.956
0.612591 | 1351.494
0.6137109 | 1353.895
0.6146694 | 1356.257
0.6155985 | 1358.545
0.6167497 | 1361.096
0.6179595 | 1363.735
0.6189555 | 1366.275
0.6199541 | 1368.621
0.6209984 | 1371.001
0.6220821 | 1373.484
0.6230624 | 1375.811
0.6240685 | 1378.204
0.6250154 | 1380.678
0.6261571 | 1383.277
0.6272585 | 1385.828
0.6282408 | 1388.129
0.6292926 | 1390.528
0.6302724 | 1392.994
0.6313085 | 1395.277
0.6324495 | 1397.809
0.6334726 | 1400.234
0.6345326 | 1402.796
0.6355482 | 1405.134
0.6365898 | 1407.54
0.6375537 | 1409.889
0.6385285 | 1412.159
0.639444 | 1414.488
0.6404712 | 1416.89
0.6414433 | 1419.197
0.6424787 | 1421.515
0.6435298 | 1423.895
0.6444985 | 1426.268
0.6455366 | 1428.674
0.6465148 | 1431.069
0.6476558 | 1433.453
0.6486408 | 1435.878
0.6496442 | 1438.258
0.6507239 | 1440.868
0.6518465 | 1443.4
0.6528309 | 1445.755
0.6538928 | 1448.144
0.6548295 | 1450.545
0.6558595 | 1452.975
0.6569242 | 1455.436
0.6579487 | 1457.871
0.659025 | 1460.371
0.6600781 | 1462.725
0.6610665 | 1465.025
0.6620924 | 1467.363
0.6631299 | 1469.921
0.6641952 | 1472.243
0.665166 | 1474.564
0.6661871 | 1476.899
0.6671367 | 1479.158
0.668136 | 1481.588
0.6691782 | 1483.974
0.6701857 | 1486.297
0.6711768 | 1488.71
0.6722599 | 1491.298
0.673249 | 1493.724
0.6744268 | 1496.334
0.6755024 | 1498.9
0.6764609 | 1501.214
0.6775712 | 1503.825
0.6785126 | 1506.184
0.6795508 | 1508.595
0.6805583 | 1510.909
0.681548 | 1513.321
0.6826066 | 1515.76
0.6836366 | 1518.113
0.6846366 | 1520.409
0.6856318 | 1522.954
0.6864853 | 1525.243
0.6874084 | 1527.59
0.6884928 | 1530.082
0.6895896 | 1532.602
0.69064 | 1535.01
0.691578 | 1537.368
0.6928266 | 1540.005
0.6938055 | 1542.345
0.6948572 | 1544.891
0.6959056 | 1547.427
0.6968858 | 1549.758
0.6978368 | 1552.096
0.6988743 | 1554.447
0.6997905 | 1556.768
0.7008327 | 1559.121
0.7017782 | 1561.452
0.7029417 | 1564.08
0.7039083 | 1566.447
0.704928 | 1568.787
0.7059124 | 1571.171
0.706958 | 1573.59
0.7079852 | 1575.959
0.7090697 | 1578.496
0.7101331 | 1581.03
0.7110922 | 1583.355
0.7121766 | 1585.921
0.7130956 | 1588.215
0.7141126 | 1590.61
0.7151283 | 1593.053
0.716148 | 1595.527
0.7171085 | 1598.008
0.7181896 | 1600.379
0.719227 | 1602.815
0.7202781 | 1605.252
0.7213019 | 1607.715
0.722289 | 1610.073
0.7234171 | 1612.67
0.7243714 | 1615.043
0.7253408 | 1617.427
0.7263585 | 1619.763
0.7273755 | 1622.149
0.7283537 | 1624.676
0.7294225 | 1627.117
0.7304068 | 1629.646
0.7314511 | 1632.182
0.7325785 | 1634.614
0.7335996 | 1636.968
0.734524 | 1639.303
0.7355369 | 1641.641
0.7365185 | 1643.948
0.7376554 | 1646.486
0.7387542 | 1649.136
0.7397923 | 1651.7
0.7408598 | 1654.113
0.7418325 | 1656.409
0.7428523 | 1658.793
0.7438652 | 1661.278
0.7449524 | 1663.823
0.745921 | 1666.319
0.7468856 | 1668.632
0.7478495 | 1670.885
0.7489169 | 1673.359
0.7500968 | 1675.938
0.7510668 | 1678.34
0.7520539 | 1680.715
0.7532296 | 1683.293
0.7542494 | 1685.727
0.7552766 | 1688.265
0.7563045 | 1690.818
0.7573685 | 1693.297
0.7583399 | 1695.555
0.7594298 | 1698.08
0.7603311 | 1700.365
0.7613495 | 1702.756
0.762282 | 1705.085
0.7635123 | 1707.717
0.7645266 | 1710.126
0.7655279 | 1712.419
0.7665313 | 1714.775
0.7675817 | 1717.106
0.7686056 | 1719.411
0.7696028 | 1721.951
0.770613 | 1724.469
0.7715395 | 1726.737
0.7726723 | 1729.356
0.7736709 | 1731.665
0.7746573 | 1734.001
0.7756028 | 1736.493
0.7766593 | 1738.945
0.7776491 | 1741.252
0.7786655 | 1743.629
0.7796852 | 1746.141
0.7807465 | 1748.71
0.7817996 | 1751.094
0.7828746 | 1753.581
0.7839543 | 1756.18
0.78491 | 1758.784
0.7859624 | 1761.245
0.7869222 | 1763.581
0.7880387 | 1766.121
0.7889713 | 1768.509
0.7900224 | 1770.948
0.7910823 | 1773.462
0.792098 | 1775.964
0.7931341 | 1778.478
0.7940884 | 1780.851
0.7950911 | 1783.231
0.7961027 | 1785.518
0.7970157 | 1787.774
0.7981907 | 1790.393
0.7991907 | 1792.918
0.8002405 | 1795.487
0.8012977 | 1797.936
0.802297 | 1800.433
0.8034223 | 1802.94
0.8044182 | 1805.348
0.8054727 | 1807.844
0.806374 | 1810.136
0.8075013 | 1812.715
0.808534 | 1815.022
0.8096437 | 1817.595
0.8106641 | 1819.984
0.8116696 | 1822.506
0.8127098 | 1824.824
0.8136893 | 1827.178
0.8145796 | 1829.461
0.8156484 | 1832.067
0.8165755 | 1834.407
0.8175531 | 1836.778
0.8185095 | 1839.109
0.8194665 | 1841.381
0.8204311 | 1843.741
0.8213896 | 1846.147
0.8223984 | 1848.564
0.8233664 | 1850.959
0.8244536 | 1853.417
0.8254154 | 1855.894
0.8264679 | 1858.337
0.8274556 | 1860.611
0.8284679 | 1863.009
0.829444 | 1865.634
0.8303398 | 1867.972
0.8313384 | 1870.224
0.8322894 | 1872.551
0.8332996 | 1875.069
0.8342424 | 1877.519
0.8352928 | 1880.033
0.8363336 | 1882.621
0.8373779 | 1885.19
0.8384447 | 1887.627
0.8394378 | 1890.112
0.8404338 | 1892.632
0.8413997 | 1894.897
0.8424508 | 1897.365
0.8434542 | 1899.74
0.8444208 | 1902.357
0.8454828 | 1904.882
0.8464875 | 1907.244
0.8474623 | 1909.698
0.8485025 | 1912.291
0.8495236 | 1914.86
0.8506156 | 1917.45
0.8515413 | 1919.876
0.8525767 | 1922.165
0.85354 | 1924.484
0.8544507 | 1926.898
0.8555093 | 1929.322
0.8564725 | 1931.612
0.8574963 | 1934.007
0.8584936 | 1936.634
0.8595502 | 1939.199
0.860574 | 1941.653
0.861608 | 1944.228
0.8626428 | 1946.788
0.8635985 | 1949.137
0.8646039 | 1951.591
0.8655399 | 1953.993
0.8665052 | 1956.296
0.8675351 | 1958.645
0.8685154 | 1961.187
0.8695665 | 1963.837
0.870623 | 1966.317
0.8716741 | 1968.737
0.8727442 | 1971.336
0.8735753 | 1973.617
0.8746271 | 1976.018
0.8755399 | 1978.314
0.8764922 | 1980.74
0.8775099 | 1983.214
0.8785085 | 1985.572
0.8795126 | 1988.101
0.880518 | 1990.722
0.881524 | 1993.15
0.8825451 | 1995.54
0.8835839 | 1997.964
0.8845785 | 2000.546
0.8855941 | 2002.877
0.8867365 | 2005.485
0.8876398 | 2007.948
0.8886255 | 2010.392
0.8896166 | 2012.699
0.8905437 | 2015.028
0.8915594 | 2017.368
0.8925185 | 2019.811
0.8935853 | 2022.365
0.8946295 | 2025.032
0.8956738 | 2027.66
0.8966854 | 2030.086
0.897761 | 2032.696
0.8987194 | 2034.966
0.8996499 | 2037.284
0.9006513 | 2039.543
0.9016513 | 2041.898
0.9026595 | 2044.484
0.9036452 | 2046.941
0.904669 | 2049.417
0.9057371 | 2052.041
0.9068141 | 2054.662
0.9079496 | 2057.277
0.9089081 | 2059.661
0.9098379 | 2062.106
0.9108182 | 2064.466
0.9118209 | 2066.927
0.9128052 | 2069.386
0.9138181 | 2071.849
0.9147957 | 2074.231
0.915861 | 2076.611
0.916861 | 2079.254
0.9177725 | 2081.546
0.9187841 | 2084.07
0.9197738 | 2086.507
0.9207514 | 2088.852
0.921658 | 2091.126
0.9226669 | 2093.578
0.9234693 | 2096.116
0.924297 | 2098.506
0.925344 | 2100.965
0.9263528 | 2103.499
0.9273842 | 2106.162
0.9284468 | 2108.64
0.9294897 | 2110.978
0.9305027 | 2113.443
0.93144 | 2115.959
0.9323623 | 2118.356
0.9333453 | 2120.697
0.9343651 | 2123.212
0.935361 | 2125.75
0.9363855 | 2128.264
0.9374114 | 2130.822
0.938457 | 2133.509
0.9395278 | 2136.022
0.9406055 | 2138.549
0.9415898 | 2141.028
0.9425551 | 2143.482
0.9436484 | 2146.051
0.9447138 | 2148.31
0.9456852 | 2150.973
0.9466538 | 2153.552
0.9476525 | 2155.908
0.9486749 | 2158.454
0.9497158 | 2161.016
0.9507608 | 2163.704
0.9518023 | 2166.288
0.9527812 | 2168.724
0.9536756 | 2171.038
0.954617 | 2173.334
0.9555693 | 2175.694
0.956587 | 2178.153
0.9575938 | 2180.537
0.9585741 | 2182.82
0.9595822 | 2185.281
0.9605782 | 2187.975
0.9616585 | 2190.488
0.9626871 | 2192.987
0.9636381 | 2195.469
0.964568 | 2197.751
0.9656838 | 2200.383
0.9666824 | 2202.774
0.9676654 | 2205.294
0.9686395 | 2207.737
0.9696913 | 2210.143
0.970664 | 2212.631
0.9717165 | 2215.109
0.9727492 | 2217.476
0.9737996 | 2219.958
0.9747839 | 2222.58
0.9756967 | 2224.964
0.9766565 | 2227.258
0.977647 | 2229.714
0.9786585 | 2232.195
0.9796756 | 2234.614
0.9806442 | 2237.055
0.9816735 | 2239.65
0.9826926 | 2242.28
0.9837552 | 2244.796
0.9847941 | 2247.312
0.9857655 | 2249.795
0.9867028 | 2252.091
0.9877736 | 2254.447
0.9887797 | 2256.949
0.9896067 | 2259.268
0.9906135 | 2261.882
0.991668 | 2264.504
0.9926864 | 2267.085
0.9937641 | 2269.641
0.9947784 | 2272.174
0.9957879 | 2274.848
0.9967579 | 2277.34
0.9977354 | 2279.735
0.998698 | 2282.143
0.9996911 | 2284.567
1.000699 | 2287.03
1.001687 | 2289.317
1.002707 | 2291.855
1.003594 | 2294.228
1.004487 | 2296.619
1.005389 | 2298.9
1.006465 | 2301.468
1.007372 | 2303.813
1.008354 | 2306.164
1.009321 | 2308.691
1.010315 | 2311.147
1.011278 | 2313.65
1.012278 | 2316.106
1.013312 | 2318.642
1.014363 | 2321.294
1.015411 | 2323.81
1.016484 | 2326.187
1.017448 | 2328.802
1.018363 | 2331.388
1.019293 | 2333.682
1.020278 | 2336.145
1.021261 | 2338.602
1.02225 | 2340.979
1.02325 | 2343.462
1.024244 | 2346.002
1.025243 | 2348.481
1.026305 | 2351.006
1.027295 | 2353.633
1.028294 | 2356.167
1.029224 | 2358.503
1.030282 | 2360.939
1.031293 | 2363.332
1.032097 | 2365.598
1.033126 | 2368.16
1.034124 | 2370.686
1.035151 | 2373.312
1.036194 | 2375.846
1.037237 | 2378.408
1.038255 | 2380.899
1.039243 | 2383.365
1.040305 | 2385.927
1.041445 | 2388.53
1.042429 | 2391.152
1.043465 | 2393.773
1.044468 | 2396.115
1.045536 | 2398.585
1.046377 | 2400.938
1.047263 | 2403.219
1.048314 | 2405.749
1.049317 | 2408.245
1.050241 | 2410.733
1.051214 | 2413.093
1.052223 | 2415.578
1.053201 | 2418.129
1.054207 | 2420.607
1.055229 | 2423.037
1.056264 | 2425.518
1.057067 | 2427.788
1.058182 | 2430.422
1.059188 | 2432.675
1.060163 | 2435.166
1.060994 | 2437.46
1.061913 | 2439.785
1.063052 | 2442.428
1.064008 | 2444.968
1.065089 | 2447.53
1.066093 | 2450.196
1.066944 | 2452.512
1.068054 | 2455.219
1.069112 | 2457.816
1.07011 | 2460.217
1.071128 | 2462.738
1.072088 | 2465.24
1.073231 | 2467.831
1.074211 | 2470.325
1.075045 | 2472.652
1.076064 | 2475.174
1.077017 | 2477.587
1.078033 | 2480.151
1.07893 | 2482.432
1.07996 | 2484.989
1.080931 | 2487.505
1.081878 | 2490.078
1.082827 | 2492.491
1.08378 | 2494.829
1.084761 | 2497.301
1.085728 | 2499.893
1.086721 | 2502.207
1.087704 | 2504.459
1.088605 | 2506.764
1.089443 | 2509.15
1.090475 | 2511.686
1.091488 | 2514.154
1.092421 | 2516.709
1.0934 | 2519.093
1.094331 | 2521.402
1.095255 | 2523.885
1.096276 | 2526.432
1.097261 | 2528.921
1.098308 | 2531.521
1.099338 | 2534.193
1.100337 | 2536.823
1.101388 | 2539.121
1.102344 | 2541.571
1.103133 | 2543.832
1.104139 | 2546.412
1.105058 | 2548.886
1.106111 | 2551.465
1.107107 | 2554.109
1.108133 | 2556.607
1.109138 | 2559.259
1.110013 | 2561.524
1.1109 | 2563.783
1.111894 | 2566.293
1.112876 | 2568.863
1.113807 | 2571.357
1.114767 | 2573.717
1.115751 | 2576.022
1.116799 | 2578.696
1.117627 | 2581.034
1.118673 | 2583.642
1.119735 | 2586.294
1.120631 | 2588.606
1.121637 | 2591.192
1.122602 | 2593.745
1.123558 | 2596.305
1.124484 | 2598.81
1.125476 | 2601.218
1.126527 | 2603.78
1.127544 | 2606.382
1.128572 | 2608.922
1.12966 | 2611.497
1.130568 | 2613.945
1.131425 | 2616.3
1.132364 | 2618.731
1.133377 | 2621.233
1.134357 | 2623.764
1.13534 | 2626.221
1.136326 | 2628.601
1.137311 | 2631.18
1.138133 | 2633.439
1.139151 | 2636.014
1.140224 | 2638.653
1.141148 | 2640.971
1.142084 | 2643.514
1.143174 | 2646.113
1.144091 | 2648.449
1.14505 | 2651.101
1.146048 | 2653.658
1.147051 | 2656.242
1.148051 | 2658.828
1.14909 | 2661.397
1.150123 | 2663.904
1.150947 | 2666.183
1.151809 | 2668.615
1.15275 | 2671.16
1.153671 | 2673.449
1.154628 | 2675.939
1.155634 | 2678.496
1.156633 | 2680.849
1.157632 | 2683.137
1.158473 | 2685.479
1.159327 | 2687.87
1.160372 | 2690.515
1.16138 | 2693.13
1.162392 | 2695.694
1.163302 | 2698.043
1.164296 | 2700.366
1.16531 | 2703.042
1.1663 | 2705.643
1.167302 | 2708.047
1.16832 | 2710.567
1.169206 | 2712.839
1.170068 | 2715.092
1.171146 | 2717.462
1.172097 | 2719.901
1.172877 | 2722.165
1.173858 | 2724.694
1.174785 | 2727.089
1.175847 | 2729.717
1.176858 | 2732.279
1.177853 | 2734.81
1.178881 | 2737.46
1.179787 | 2739.785
1.180807 | 2742.338
1.181812 | 2744.75
1.182781 | 2747.257
1.183733 | 2749.703
1.184682 | 2752.004
1.185691 | 2754.293
1.186728 | 2757.037
1.187535 | 2759.4
1.188573 | 2761.92
1.189655 | 2764.594
1.190586 | 2766.877
1.191595 | 2769.474
1.192566 | 2771.924
1.1935 | 2774.385
1.194448 | 2776.835
1.195444 | 2779.272
1.196488 | 2781.787
1.197487 | 2784.402
1.198468 | 2786.841
1.199536 | 2789.216
1.200451 | 2791.469
1.201257 | 2793.859
1.202229 | 2796.287
1.203107 | 2798.555
1.20406 | 2800.994
1.205055 | 2803.503
1.206053 | 2805.916
1.207034 | 2808.425
1.208011 | 2810.987
1.208908 | 2813.239
1.209965 | 2815.709
1.210958 | 2818.277
1.211925 | 2820.813
1.212846 | 2823.116
1.213967 | 2825.625
1.214974 | 2828.159
1.215803 | 2830.484
1.216773 | 2833.039
1.217829 | 2835.606
1.218872 | 2838.245
1.219899 | 2840.893
1.220958 | 2843.364
1.221854 | 2845.856
1.222786 | 2848.363
1.223767 | 2850.747
1.224791 | 2853.292
1.225825 | 2855.913
1.226838 | 2858.473
1.228019 | 2861.103
1.228911 | 2863.386
1.229788 | 2865.849
1.230767 | 2868.4
1.231761 | 2870.789
1.232674 | 2873.135
1.233668 | 2875.616
1.234653 | 2878.048
1.23569 | 2880.67
1.23658 | 2882.981
1.237538 | 2885.543
1.238645 | 2888.136
1.239683 | 2890.698
1.240661 | 2893.104
1.24176 | 2895.58
1.242731 | 2897.986
1.243555 | 2900.357
1.244523 | 2902.95
1.24557 | 2905.442
1.246593 | 2908.098
1.247464 | 2910.381
1.248574 | 2913.027
1.249531 | 2915.575
1.250572 | 2918.269
1.251525 | 2920.739
1.252494 | 2923.134
1.253482 | 2925.619
1.254476 | 2928.203
1.255477 | 2930.506
1.256478 | 2932.899
1.257279 | 2935.223
1.258267 | 2937.572
1.259291 | 2940.172
1.260243 | 2942.661
1.2613 | 2945.258
1.262267 | 2947.543
1.263238 | 2949.908
1.264181 | 2952.344
1.265238 | 2954.847
1.266221 | 2957.244
1.267341 | 2959.806
1.268349 | 2962.487
1.269267 | 2964.941
1.270397 | 2967.374
1.271307 | 2969.692
1.272154 | 2971.946
1.273118 | 2974.486
1.274107 | 2976.875
1.275185 | 2979.43
1.276029 | 2981.724
1.277063 | 2984.328
1.278093 | 2986.831
1.27906 | 2989.441
1.279997 | 2991.867
1.281 | 2994.139
1.281988 | 2996.718
1.282967 | 2999.269
1.283971 | 3001.583
1.28519 | 3004.209
1.286005 | 3006.522
1.286857 | 3008.834
1.287815 | 3011.104
1.288913 | 3013.762
1.289804 | 3016.087
1.290884 | 3018.733
1.291927 | 3021.229
1.292767 | 3023.54
1.293668 | 3025.984
1.294756 | 3028.554
1.295789 | 3031.149
1.29683 | 3033.821
1.297778 | 3036.161
1.29903 | 3038.715
1.29999 | 3041.189
1.300905 | 3043.72
1.301908 | 3046.3
1.302916 | 3048.779
1.303861 | 3051.182
1.304757 | 3053.481
1.305768 | 3055.926
1.3067 | 3058.403
1.30769 | 3060.982
1.308638 | 3063.467
1.309617 | 3065.818
1.310631 | 3068.391
1.311616 | 3071.017
1.312634 | 3073.408
1.31371 | 3075.871
1.314551 | 3078.189
1.315428 | 3080.72
1.316515 | 3083.342
1.317555 | 3085.84
1.318541 | 3088.538
1.319514 | 3091.087
1.320556 | 3093.581
1.321406 | 3095.857
1.322291 | 3098.169
1.323342 | 3100.601
1.324281 | 3102.924
1.325222 | 3105.319
1.32619 | 3107.771
1.327318 | 3110.254
1.328304 | 3112.787
1.329174 | 3115.167
1.330191 | 3117.72
1.331221 | 3120.289
1.332235 | 3122.91
1.333265 | 3125.457
1.334352 | 3128.078
1.335314 | 3130.567
1.336154 | 3132.828
1.337171 | 3135.338
1.338104 | 3137.649
1.339158 | 3140.301
1.340073 | 3142.578
1.341068 | 3144.953
1.342217 | 3147.59
1.34316 | 3150.191
1.344143 | 3152.821
1.345115 | 3155.179
1.346162 | 3157.677
1.347161 | 3160.312
1.348186 | 3162.854
1.349247 | 3165.524
1.350157 | 3167.897
1.351149 | 3170.498
1.352084 | 3172.841
1.353042 | 3175.326
1.354036 | 3177.762
1.355028 | 3180.131
1.356244 | 3182.715
1.357105 | 3185.095
1.358008 | 3187.521
1.359059 | 3190.098
1.360091 | 3192.662
1.360981 | 3195.018
1.361935 | 3197.43
1.362955 | 3199.711
1.363947 | 3202.315
1.364787 | 3204.677
1.365805 | 3207.245
1.366846 | 3209.849
1.367887 | 3212.457
1.368852 | 3214.936
1.369901 | 3217.256
1.370869 | 3219.699
1.371644 | 3221.98
1.372678 | 3224.496
1.373625 | 3226.911
1.374478 | 3229.167
1.37539 | 3231.421875
1.376434 | 3233.973
1.377316 | 3236.434
1.378162 | 3238.86
1.378917 | 3241.114
1.380007 | 3243.718
1.380994 | 3246.1875
1.38199 | 3248.846
1.383093 | 3251.474
1.384125 | 3253.819
1.385102 | 3256.42
1.385995 | 3258.978
1.387069 | 3261.555
1.388116 | 3264.168
1.389121 | 3266.778
1.390133 | 3269.204
1.391207 | 3271.766
1.392204 | 3274.429
1.393151 | 3276.947
1.394271 | 3279.547
1.395324 | 3282.113
1.396274 | 3284.583
1.397278 | 3121.181
1.397279 | 2794.931
1.395922 | 2466.431
1.393557 | 2140.181
1.358505 | 1809.431
1.31456 | 1483.181
1.288227 | 1154.681
1.297034 | 823.9309
1.312641 | 497.681
1.311393 | 169.181
1.3076 | 4.930968
1.311214 | 3.673583
1.309677 | 2.249755
1.311671 | 3.111083
1.309437 | 3.284667
1.311031 | 3.250609
1.311579 | 1.966307
1.311192 | 1.627929
1.311102 | 1.335143
1.311003 | 1.167739
1.311099 | 1.105117
1.310287 | 0.8328617
1.31029 | 0.6934727
1.310404 | 0.5749619
1.310286 | 0.4007415
1.310298 | 0.3449172
1.310474 | 0.3240286
1.310621 | 0.1322142
1.310586 | 0.1114432
1.310432 | 0.06957495
1.310433 | -0.00705469
1.310563 | -0.1534647
1.31059 | -0.1256384
1.310567 | -0.1360792
1.310567 | -0.1360792
1.310495 | -0.163957
1.310463 | -0.1918348

## Образец2.14
Образец2.14 | Образец2.14
Деформация | Стандартное усилие
% | MPa
0 | 32.38752
-2.288832e-05 | 32.43633
6.848407e-05 | 32.3945
7.421265e-05 | 32.3945
7.708602e-05 | 32.40846
0.0001455744 | 32.50957
0.00021137 | 32.55484
0.0005440841 | 33.41177
0.001890809 | 35.39206
0.002781643 | 37.79257
0.004106909 | 40.06564
0.005586467 | 42.55295
0.006749268 | 45.06662
0.008066701 | 47.54953
0.009316696 | 50.03464
0.01056669 | 52.35495
0.01167295 | 54.63571
0.01291069 | 57.00876
0.01406259 | 59.56637
0.01517226 | 61.89547
0.01656803 | 64.19272
0.0178296 | 66.71957
0.01897537 | 69.04318
0.02015657 | 71.33493
0.02127509 | 73.6003
0.02241064 | 75.94479
0.023615 | 78.2629
0.02470832 | 80.64034
0.0261545 | 83.23971
0.02730504 | 85.70065
0.02853051 | 88.11764
0.02965789 | 90.43136
0.03090788 | 92.85494
0.03210747 | 95.44112
0.03330092 | 97.89437
0.0347941 | 100.3762
0.03607271 | 102.9338
0.03744123 | 105.4651
0.03865104 | 107.8842
0.03979817 | 110.1936
0.04098549 | 112.5095
0.0420795 | 114.8957
0.04335469 | 117.3479
0.04457404 | 119.7231
0.04591395 | 122.2445
0.04709923 | 124.6307
0.04837579 | 127.107
0.0494296 | 129.5767
0.05060534 | 132.1432
0.05194049 | 134.5525
0.0533165 | 137.0936
0.05449089 | 139.4557
0.05574088 | 141.8331
0.05688393 | 144.2457
0.05810122 | 146.6649
0.05931784 | 149.0555
0.06055489 | 151.5758
0.06179671 | 153.9862
0.0630685 | 156.4867
0.06431646 | 158.9113
0.06550787 | 161.3877
0.06667612 | 163.831
0.06774355 | 166.1689
0.0688866 | 168.6255
0.0702449 | 171.0095
0.07143563 | 173.4616
0.0727122 | 175.8303
0.07393835 | 178.4406
0.07518971 | 180.8576
0.0763055 | 183.1604
0.07744038 | 185.4367
0.07853846 | 187.8208
0.07987225 | 190.3872
0.08103943 | 192.6904
0.08228193 | 195.092
0.08342225 | 197.5068
0.08460413 | 199.937
0.08559322 | 202.1914
0.08681052 | 204.6985
0.0881913 | 207.2539
0.08932276 | 209.627
0.09067834 | 212.1077
0.09190927 | 214.6785
0.09302847 | 216.9329
0.09418105 | 219.2817
0.09526961 | 221.6724
0.0964726 | 224.1091
0.09754957 | 226.4492
0.09883226 | 228.8157
0.09998416 | 231.2546
0.101241 | 233.6738
0.1024569 | 236.2117
0.1035666 | 238.833
0.1048663 | 241.3599
0.1061469 | 243.7461
0.1074194 | 246.2532
0.108728 | 248.8569
0.1099065 | 251.3486
0.1110788 | 253.8162
0.1122341 | 256.1167
0.1134439 | 258.5996
0.1146088 | 261.0254
0.1158479 | 263.3853
0.1170624 | 265.7056
0.1182211 | 268.1423
0.119373 | 270.4473
0.120467 | 272.8752
0.1215597 | 275.2461
0.1228451 | 277.6653
0.1240883 | 280.0273
0.1253138 | 282.3608
0.1264323 | 284.657
0.1276169 | 287.0476
0.1287511 | 289.4602
0.1300324 | 291.8508
0.1312218 | 294.3843
0.1323893 | 296.6848
0.1335726 | 299.1611
0.1348553 | 301.6528
0.1359983 | 304.0149
0.1372578 | 306.6099
0.1382749 | 308.8884
0.1394356 | 311.367
0.1408007 | 313.8806
0.1419268 | 316.2822
0.1431822 | 318.8047
0.144422 | 321.3074
0.1456127 | 323.7398
0.1467823 | 326.271
0.1479301 | 328.6265
0.149035 | 331.0435
0.1503341 | 333.5495
0.151441 | 335.9159
0.1526079 | 338.3307
0.1538184 | 340.7631
0.1550275 | 343.2877
0.156097 | 345.6168
0.1573034 | 348.1503
0.1584907 | 350.4267
0.1597428 | 352.9667
0.1609192 | 355.3749
0.1620868 | 357.86
0.1631951 | 360.2001
0.164375 | 362.6393
0.1654949 | 365.0365
0.1666597 | 367.3304
0.1678655 | 369.7606
0.169031 | 372.2281
0.1701727 | 374.7242
0.1714281 | 377.1083
0.172298 | 379.4154
0.173531 | 381.8939
0.1745528 | 384.379
0.1760064 | 386.9608
0.1770017 | 389.336
0.1782299 | 391.7289
0.1791427 | 394.0382
0.1804567 | 396.4046
0.1815064 | 398.6722
0.1827782 | 401.2101
0.1838504 | 403.7699
0.1851195 | 406.2923
0.1861576 | 408.6588
0.1873368 | 410.9154
0.1883967 | 413.3895
0.1895268 | 415.7867
0.1905725 | 418.2586
0.1918579 | 420.6174
0.1930037 | 423.2014
0.1943075 | 425.7107
0.1953095 | 428.1255
0.1966712 | 430.6633
0.197708 | 433.166
0.1990186 | 435.6994
0.2000479 | 437.9912
0.201257 | 440.4851
0.2023681 | 442.9153
0.2035111 | 445.3388
0.2046126 | 447.7317
0.205806 | 450.2915
0.206009 | 450.6848
0.2069464 | 453.0469
0.2081248 | 455.4573
0.2092897 | 457.7776
0.2104137 | 460.3264
0.2116684 | 462.695
0.2127965 | 465.2197
0.2140254 | 467.7751
0.2151739 | 470.2317
0.2163094 | 472.5432
0.2173809 | 475.0635
0.2185567 | 477.4782
0.2195522 | 479.893
0.2208996 | 482.4485
0.2218908 | 484.7358
0.2229269 | 487.0913
0.2240209 | 489.438
0.2251864 | 491.8352
0.226337 | 494.3159
0.2275978 | 496.8581
0.2286578 | 499.1301
0.2298036 | 501.6328
0.2310379 | 504.063
0.2321639 | 506.4294
0.2332913 | 508.9145
0.2343383 | 511.2458
0.2355317 | 513.8012
0.2367211 | 516.3105
0.2379309 | 518.8681
0.239074 | 521.3928
0.2401237 | 523.8779
0.2411162 | 526.174
0.2424084 | 528.6526
0.2435937 | 531.2014
0.244751 | 533.6557
0.2459867 | 536.2002
0.2470719 | 538.5315
0.2482288 | 540.9473
0.2493855 | 543.439
0.2505313 | 545.9857
0.2516689 | 548.4861
0.2528085 | 551.002
0.253987 | 553.6036
0.2550817 | 555.858
0.2561396 | 558.2969
0.2571566 | 560.6216
0.2583412 | 562.9815
0.259397 | 565.293
0.2605149 | 567.6573
0.261647 | 570.0787
0.2627867 | 572.5704
0.2639365 | 574.9368
0.2650966 | 577.367
0.2660925 | 579.6983
0.2672682 | 582.1571
0.2684147 | 584.796
0.2695019 | 587.0526
0.2707097 | 589.6673
0.2718541 | 592.0865
0.272818 | 594.398
0.2737641 | 596.6744
0.2748956 | 598.9244
0.2760066 | 601.2953
0.277196 | 603.7804
0.2783138 | 606.3358
0.2795175 | 608.7682
0.2806926 | 611.1808
0.2818438 | 613.5714
0.2829323 | 616.0038
0.2840059 | 618.3087
0.2851265 | 620.8707
0.2863213 | 623.3075
0.2873765 | 625.6344
0.2885039 | 628.0997
0.2894882 | 630.4288
0.2904698 | 632.6942
0.2916653 | 635.0672
0.2928696 | 637.5392
0.2940324 | 640.0375
0.2951952 | 642.5951
0.2963608 | 645.19
0.2974902 | 647.4752
0.2985236 | 649.7999
0.2996612 | 652.296
0.300809 | 654.5691
0.301841 | 657.1618
0.3030126 | 659.7239
0.3041911 | 662.0486
0.3051312 | 664.303
0.3062129 | 666.6914
0.3073696 | 669.0974
0.3085242 | 671.4067
0.3096339 | 673.7424
0.3107994 | 676.3528
0.3118484 | 678.6928
0.3130507 | 681.2966
0.3141495 | 683.7224
0.3152422 | 686.2492
0.3163695 | 688.7058
0.3175555 | 691.2304
0.3186897 | 693.676
0.3197387 | 696.0512
0.320734 | 698.31
0.3217496 | 700.7248
0.3228341 | 703.3176
0.3239117 | 705.5698
0.3250813 | 708.0329
0.3263082 | 710.6345
0.3274669 | 713.2163
0.3285725 | 715.7497
0.3296965 | 718.2458
0.330857 | 720.6803
0.3318842 | 723.0182
0.3328481 | 725.2901
0.3340981 | 727.7906
0.3352255 | 730.3416
0.3362697 | 732.6861
0.3372874 | 734.9954
0.3383113 | 737.4806
0.3393569 | 739.8536
0.3404639 | 742.1827
0.3415381 | 744.4854
0.3426607 | 746.8805
0.3438038 | 749.4908
0.3449536 | 752.0396
0.3461641 | 754.5445
0.3472874 | 757.0516
0.3482867 | 759.3653
0.3493221 | 761.6615
0.3505135 | 764.2586
0.3515626 | 766.5526
0.352707 | 769.1629
0.3538337 | 771.7535
0.3547608 | 774.0321
0.3558793 | 776.4666
0.3570108 | 778.8089
0.3581927 | 781.349
0.359348 | 783.8385
0.3603854 | 786.1412
0.3615476 | 788.7669
0.3625721 | 791.0675
0.363615 | 793.4889
0.3646422 | 795.8553
0.3658425 | 798.4327
0.3669467 | 800.8167
0.3680652 | 803.3524
0.3691565 | 805.8221
0.3701408 | 808.1556
0.371181 | 810.5221
0.372397 | 813.0994
0.3735536 | 815.5846
0.3746994 | 818.0982
0.375758 | 820.3944
0.3767866 | 822.6949
0.3778567 | 825.0152
0.3790039 | 827.5992
0.3800195 | 829.869
0.3810883 | 832.2552
0.3821953 | 834.7293
0.3834044 | 837.3726
0.3845393 | 839.972
0.3855522 | 842.3011
0.3865611 | 844.7049
0.3875665 | 846.9615
0.3887436 | 849.5235
0.3898465 | 851.9427
0.3910502 | 854.5135
0.3920583 | 856.814
0.3931796 | 859.3827
0.3943022 | 861.8546
0.3954541 | 864.399
0.396388 | 866.693
0.3976107 | 869.2682
0.398781 | 871.8873
0.3998137 | 874.2318
0.4008342 | 876.5433
0.4019084 | 879.0592
0.4029813 | 881.5926
0.4040024 | 883.8844
0.4051679 | 886.464
0.4062599 | 888.9315
0.4072742 | 891.2276
0.4083811 | 893.783
0.4094152 | 896.066
0.4105283 | 898.6829
0.411595 | 900.9769
0.412768 | 903.5565
0.4137755 | 905.8702
0.4147755 | 908.1779
0.4158123 | 910.5092
0.4168627 | 912.7833
0.4178184 | 915.0751
0.4188511 | 917.4679
0.4199138 | 919.9662
0.4210684 | 922.3371
0.4221808 | 924.8068
0.4233184 | 927.3732
0.4244635 | 929.9704
0.4256127 | 932.6049
0.4268225 | 935.2328
0.4278238 | 937.6542
0.4288994 | 940.0009
0.4298899 | 942.2553
0.4310527 | 944.8085
0.4321767 | 947.3837
0.4332952 | 949.9765
0.4341133 | 952.4308
0.4352141 | 955.0214
0.4362053 | 957.6032
0.4374273 | 960.0355
0.4384151 | 962.2877
0.439332 | 964.5399
0.4403864 | 966.8405
0.4415036 | 969.1124
0.4425131 | 971.424
0.443445 | 973.775
0.4446412 | 976.3546
0.4457624 | 978.8815
0.4469007 | 981.4303
0.4478169 | 984.0648
0.449103 | 986.6906
0.4501555 | 989.1691
0.4509736 | 991.6146
0.4525124 | 994.2228
0.4533881 | 996.7145
0.4547212 | 999.1886
0.4557341 | 1001.588
0.4566054 | 1003.867
0.4578513 | 1006.292
0.4589494 | 1008.901
0.4600952 | 1011.458
0.4612736 | 1014.075
0.4623894 | 1016.679
0.4631898 | 1018.995
0.4645039 | 1021.469
0.465495 | 1023.875
0.4665154 | 1026.259
0.4677641 | 1028.823
0.4687191 | 1031.117
0.4699493 | 1033.648
0.4708223 | 1036.235
0.4721997 | 1038.788
0.4732085 | 1041.183
0.4743352 | 1043.514
0.4753352 | 1045.843
0.4764592 | 1048.346
0.4775171 | 1050.64
0.4785702 | 1053.118
0.4795981 | 1055.478
0.4806322 | 1058.016
0.4816942 | 1060.521
0.4828127 | 1063.065
0.4839741 | 1065.531
0.4850811 | 1068.11
0.4860668 | 1070.413
0.487267 | 1073.017
0.4884094 | 1075.561
0.4896178 | 1078.218
0.4905899 | 1080.703
0.4916321 | 1083.014
0.4926785 | 1085.293
0.4936791 | 1087.708
0.4947037 | 1090.024
0.4956907 | 1092.333
0.4966355 | 1094.644
0.4976971 | 1097.204
0.4988837 | 1099.608
0.4999825 | 1102.207
0.5012093 | 1104.785
0.502321 | 1107.397
0.503351 | 1109.726
0.5045465 | 1112.343
0.5055724 | 1114.686
0.5066153 | 1117.092
0.5076187 | 1119.414
0.5087127 | 1121.919
0.5098299 | 1124.444
0.5109136 | 1126.854
0.511947 | 1129.236
0.5129313 | 1131.64
0.5140894 | 1134.167
0.5152556 | 1136.786
0.5162365 | 1139.078
0.5172767 | 1141.442
0.5183489 | 1143.832
0.5194947 | 1146.394
0.5206765 | 1148.943
0.5216479 | 1151.239
0.5226282 | 1153.503
0.5237739 | 1156.005
0.5248979 | 1158.587
0.5259122 | 1160.85
0.5269027 | 1163.153
0.5279238 | 1165.601
0.5288965 | 1168.064
0.5299783 | 1170.327
0.5310191 | 1172.654
0.5320498 | 1175.082
0.5330552 | 1177.349
0.5341622 | 1179.993
0.5353066 | 1182.513
0.5364353 | 1184.956
0.5374278 | 1187.371
0.538438 | 1189.709
0.539453 | 1192.025
0.5404653 | 1194.418
0.541451 | 1196.668
0.5425211 | 1199.006
0.5435354 | 1201.563
0.5445749 | 1203.917
0.5455811 | 1206.211
0.5466015 | 1208.548
0.5477268 | 1211.174
0.5487084 | 1213.635
0.5499639 | 1216.191
0.5511056 | 1218.75
0.5521308 | 1221.068
0.553143 | 1223.545
0.5542071 | 1225.988
0.5552479 | 1228.449
0.5563031 | 1230.884
0.5573181 | 1233.248
0.5583467 | 1235.566
0.5593508 | 1237.95
0.5604162 | 1240.499
0.561598 | 1242.951
0.5625299 | 1245.298
0.563658 | 1247.647
0.5646205 | 1249.954
0.5656184 | 1252.272
0.5667281 | 1254.803
0.5678344 | 1257.264
0.5688855 | 1259.899
0.5700033 | 1262.522
0.5712124 | 1265.108
0.5721341 | 1267.426
0.5731171 | 1269.718
0.5740142 | 1272.019
0.5750108 | 1274.363
0.576177 | 1276.956
0.577192 | 1279.267
0.5781708 | 1281.531
0.579335 | 1284.176
0.5804297 | 1286.696
0.5814154 | 1289.02
0.582634 | 1291.617
0.5835911 | 1293.953
0.5845284 | 1296.229
0.5856456 | 1298.747
0.5867355 | 1301.265
0.5877696 | 1303.66
0.5887655 | 1306.034
0.5897553 | 1308.464
0.5906994 | 1310.85
0.5917839 | 1313.197
0.5928227 | 1315.57
0.5938322 | 1317.908
0.5948424 | 1320.303
0.5959051 | 1322.61
0.5969828 | 1325.104
0.5980441 | 1327.657
0.5990795 | 1330.109
0.6000584 | 1332.442
0.6010761 | 1334.741
0.6020692 | 1337.041
0.6031122 | 1339.392
0.6041169 | 1341.763
0.6050978 | 1344.259
0.6061557 | 1346.775
0.607215 | 1349.118
0.6081993 | 1351.425
0.6093165 | 1353.954
0.610418 | 1356.531
0.6114166 | 1358.884
0.6125365 | 1361.468
0.6135808 | 1363.806
0.6145964 | 1366.296
0.61564 | 1368.689
0.6166339 | 1371.059
0.6176938 | 1373.432
0.618734 | 1375.962
0.6197797 | 1378.394
0.620717 | 1380.848
0.6217108 | 1383.12
0.6227878 | 1385.577
0.6239554 | 1388.209
0.6249479 | 1390.521
0.6259738 | 1392.938
0.6269956 | 1395.368
0.6281836 | 1397.983
0.6292898 | 1400.547
0.630345 | 1403.049
0.6313539 | 1405.431
0.6323736 | 1407.745
0.633347 | 1410.076
0.6343395 | 1412.43
0.6352864 | 1414.702
0.6362796 | 1417.028
0.6372367 | 1419.342
0.6382653 | 1421.667
0.639298 | 1424.033
0.6403055 | 1426.404
0.6412993 | 1428.731
0.6423184 | 1431.071
0.6433811 | 1433.457
0.6443865 | 1435.841
0.6453511 | 1438.153
0.6464641 | 1440.708
0.6474519 | 1443.002
0.6483912 | 1445.287
0.6493579 | 1447.54
0.6503463 | 1449.858
0.6513456 | 1452.365
0.6523367 | 1454.738
0.6533756 | 1457.032
0.6544157 | 1459.471
0.6554008 | 1461.831
0.6564709 | 1464.131
0.6574007 | 1466.452
0.6585254 | 1469.005
0.6594382 | 1471.305
0.6604552 | 1473.639
0.6613537 | 1475.92
0.6624164 | 1478.24
0.6633769 | 1480.639
0.6644436 | 1482.999
0.6654477 | 1485.411
0.6665056 | 1487.944
0.6675539 | 1490.376
0.6684851 | 1492.745
0.6696397 | 1495.298
0.6705825 | 1497.632
0.6715852 | 1499.932
0.6725464 | 1502.246
0.6735628 | 1504.56
0.6745825 | 1507.019
0.6755593 | 1509.403
0.676558 | 1511.824
0.6776097 | 1514.267
0.6786765 | 1516.68
0.6797153 | 1519.154
0.6807051 | 1521.501
0.6816642 | 1524.006
0.6826383 | 1526.438
0.6835579 | 1528.76
0.6846356 | 1531.065
0.6855736 | 1533.399
0.6865838 | 1535.735
0.6876022 | 1538.029
0.6888195 | 1540.656
0.689874 | 1543.223
0.6908754 | 1545.798
0.6919264 | 1548.165
0.6929571 | 1550.542
0.6939012 | 1552.86
0.6949884 | 1555.4
0.6959782 | 1557.749
0.696987 | 1560.133
0.6979761 | 1562.57
0.6990252 | 1564.93
0.6999884 | 1567.395
0.7010742 | 1569.893
0.7021362 | 1572.449
0.7031294 | 1574.85
0.704391 | 1577.513
0.7053739 | 1580.023
0.7063542 | 1582.411
0.7074597 | 1584.934
0.7084638 | 1587.315
0.7094495 | 1589.647
0.7104468 | 1592.033
0.7114638 | 1594.544
0.7124393 | 1596.961
0.7134618 | 1599.249
0.7145196 | 1601.703
0.7155537 | 1604.083
0.7165755 | 1606.555
0.7176865 | 1609.086
0.7188064 | 1611.553
0.7197137 | 1613.83
0.7207212 | 1616.256
0.7216769 | 1618.558
0.7227056 | 1620.857
0.7236783 | 1623.232
0.724694 | 1625.614
0.7257226 | 1628.081
0.7267655 | 1630.619
0.7277982 | 1633.04
0.7287682 | 1635.29
0.729884 | 1637.872
0.7308309 | 1640.21
0.7317982 | 1642.533
0.7328138 | 1644.822
0.733948 | 1647.318
0.7349426 | 1649.691
0.7359555 | 1652.289
0.7369916 | 1654.701
0.7380406 | 1657.151
0.7390522 | 1659.583
0.7400822 | 1662.02
0.7410924 | 1664.398
0.7420386 | 1666.788
0.742967 | 1669.082
0.7439493 | 1671.378
0.7449766 | 1673.659
0.7459623 | 1675.927
0.7469112 | 1678.273
0.7479466 | 1680.587
0.7491355 | 1683.202
0.7501573 | 1685.663
0.7511771 | 1688.287
0.7522383758 | 1690.763
0.7532295 | 1693.024
0.754064 | 1695.353
0.7552656 | 1697.977
0.7562397 | 1700.312
0.757254 | 1702.791
0.758271 | 1705.252
0.759314 | 1707.583
0.7602969 | 1710.009
0.7613099 | 1712.446
0.7623637 | 1714.836
0.7634195 | 1717.256
0.7644277 | 1719.536
0.7653855 | 1721.982
0.7663493 | 1724.401
0.767318 | 1726.715
0.7683037 | 1729.132
0.7693221 | 1731.571
0.7703269 | 1733.959
0.7713425 | 1736.433
0.7723779 | 1739.033
0.7734297 | 1741.57
0.7745217 | 1744.139
0.7755639 | 1746.618
0.7765796 | 1749.068
0.7775237 | 1751.331
0.7786068 | 1753.787
0.7797321 | 1756.424
0.7807383 | 1759.1
0.7817982 | 1761.581
0.7828139 | 1763.969
0.7837498 | 1766.378
0.7848138 | 1768.768
0.785884 | 1771.295
0.7868683 | 1773.886
0.7878867 | 1776.21
0.7888166 | 1778.498
0.7897723 | 1780.759
0.7907437 | 1783.105
0.7918411 | 1785.667
0.7928744 | 1787.968
0.7938642 | 1790.295
0.7948513 | 1792.736
0.795871 | 1795.3
0.7969051 | 1797.777
0.7979364 | 1800.211
0.7989384 | 1802.606
0.7999725 | 1804.946
0.8008724 | 1807.238
0.8018294 | 1809.525
0.8029296 | 1812.059
0.8039241 | 1814.405
0.8049255 | 1816.677
0.8059207 | 1818.941
0.806952 | 1821.485
0.8079466 | 1823.924
0.8090413 | 1826.249
0.8100494 | 1828.857
0.8110651 | 1831.472
0.8121652 | 1834.042
0.8131141 | 1836.301
0.8140923 | 1838.654
0.8150453 | 1841.034
0.816091 | 1843.629
0.8170828 | 1846.2
0.8180998 | 1848.522
0.8191386 | 1850.878
0.8201441 | 1853.343
0.8212122 | 1855.967
0.822187 | 1858.535
0.8233484 | 1861.031
0.8243069 | 1863.321
0.8252898 | 1865.817
0.8262183 | 1868.183
0.8272496 | 1870.506
0.8282789 | 1873.028
0.8292483 | 1875.507
0.8303068 | 1878.01
0.8312891 | 1880.565
0.8323668 | 1883.211
0.8334485 | 1885.813
0.8344451 | 1888.14
0.8354294 | 1890.467
0.8363238 | 1892.809
0.8373238 | 1895.116
0.8383109 | 1897.366
0.8393095 | 1899.735
0.8403265 | 1902.295
0.841347 | 1904.755
0.8424355 | 1907.3
0.8435084 | 1909.934
0.8445425 | 1912.45
0.8455513 | 1914.907
0.846567 | 1917.319
0.8474995 | 1919.609
0.8484811 | 1921.98
0.8494893 | 1924.276
0.8504648 | 1926.695
0.8515084 | 1929.24
0.8524784 | 1931.599
0.8536596 | 1934.219
0.8546698 | 1936.847
0.8556923 | 1939.492
0.8567495 | 1941.852
0.857697 | 1944.254
0.858648 | 1946.675
0.8596098 | 1949.015
0.8605785 | 1951.342
0.8615669 | 1953.702
0.862541 | 1956.11
0.8635008 | 1958.481
0.864507 | 1960.816
0.8655567 | 1963.255
0.8666003 | 1965.839
0.8676193 | 1968.149
0.8686425 | 1970.586
0.869588 | 1973.218
0.8705253 | 1975.549
0.8716425 | 1978.129
0.8726023 | 1980.412
0.8735396 | 1982.818
0.8746152 | 1985.186
0.8755941 | 1987.647
0.876607 | 1990.242
0.8776479 | 1992.787
0.8787079 | 1995.18
0.8797365 | 1997.61
0.8806608 | 2000.117
0.8818236 | 2002.721
0.8827991 | 2004.971
0.8837984 | 2007.537
0.8848298 | 2010.095
0.8857766 | 2012.419
0.886778 | 2014.88
0.8877868 | 2017.425
0.8888154 | 2019.796
0.8898849 | 2022.368
0.8908951 | 2024.996
0.8919142 | 2027.508
0.8928665 | 2029.833
0.8938284 | 2032.107
0.8947814 | 2034.48
0.8957527 | 2036.881
0.8969251 | 2039.498
0.8979455 | 2042.008
0.8988311 | 2044.288
0.8998494 | 2046.85
0.9008706 | 2049.36
0.9019353 | 2051.876
0.9029809 | 2054.402
0.9039312 | 2056.756
0.9049938 | 2059.39
0.9059925 | 2061.838
0.906987 | 2064.286
0.9080013 | 2066.755
0.909004 | 2069.238
0.9100299 | 2071.776
0.9111028 | 2074.296
0.9121777 | 2076.812
0.9131914 | 2079.377
0.9142057 | 2081.884
0.9152056 | 2084.298
0.9161567 | 2086.691
0.917158 | 2089.084
0.9181485 | 2091.428
0.9191383 | 2094.003
0.9199298 | 2096.565
0.9208099 | 2098.859
0.9218481 | 2101.259
0.9228065 | 2103.724
0.9238896 | 2106.317
0.9249496 | 2108.813
0.9260865 | 2111.41
0.9270211 | 2113.741
0.927925 | 2116.174
0.9289128 | 2118.558
0.9298712 | 2120.869
0.9308494 | 2123.187
0.9318746 | 2125.697
0.9328855 | 2128.245
0.9338773 | 2130.715
0.9349338 | 2133.205
0.9359911 | 2135.731
0.9369223 | 2138.113
0.937831 | 2140.464
0.9388528 | 2142.84
0.9399781 | 2145.457
0.941098 | 2148.054
0.9420667 | 2150.64
0.9431137 | 2153.191
0.9440946 | 2155.621
0.9451034 | 2158.183
0.9461497 | 2160.769
0.9472151 | 2163.296
0.9482369 | 2165.816
0.9491497 | 2168.185
0.9501266 | 2170.508
0.9511014 | 2172.808
0.9521013 | 2175.157
0.9531095 | 2177.69
0.954087 | 2180.134
0.955275 | 2182.647
0.9562764 | 2185.192
0.9571926 | 2187.589
0.9582376 | 2190.134
0.9592825 | 2192.522
0.9602396 | 2194.919
0.961151 | 2197.242
0.9621299 | 2199.514
0.9631108 | 2201.999
0.9641313 | 2204.482
0.965151 | 2206.883
0.9661626 | 2209.294
0.9671796 | 2211.783
0.9682028 | 2214.321
0.9692954 | 2216.742
0.9704623 | 2219.395
0.9712954 | 2221.671
0.9722539 | 2224.299
0.9733152 | 2226.92
0.9743199 | 2229.278
0.9752824 | 2231.715
0.9763213 | 2234.224
0.9773165 | 2236.729
0.978354 | 2239.337
0.9794309 | 2241.899
0.980465 | 2244.366
0.9815099 | 2246.972
0.9825024 | 2249.493
0.9834439 | 2251.857
0.9845883 | 2254.373
0.9855583 | 2256.897
0.9864268 | 2259.174
0.9874418 | 2261.63
0.9884411 | 2264.146
0.9894724 | 2266.702
0.990467 | 2269.264
0.9915623 | 2271.843
0.9925623 | 2274.46
0.9935337 | 2276.932
0.9945882 | 2279.553
0.9955208 | 2281.922
0.9965712 | 2284.335
0.9975419 | 2286.785
0.9985698 | 2289.041
0.9995253 | 2291.354
1.000357 | 2293.648
1.001419 | 2296.29
1.002441 | 2298.775
1.003439 | 2301.229
1.004446 | 2303.642
1.005373 | 2305.96
1.00629 | 2308.267
1.007252 | 2310.646
1.008245 | 2313.149
1.009219 | 2315.566
1.010213 | 2318.058
1.01123 | 2320.574
1.012302 | 2323.074
1.013377 | 2325.419
1.014361 | 2327.978
1.015235 | 2330.299
1.016172 | 2332.753
1.017098 | 2335.023
1.018064 | 2337.35
1.019047 | 2339.697
1.020034 | 2342.109
1.021065 | 2344.66
1.022092 | 2347.299
1.023139 | 2349.868
1.02418 | 2352.449
1.025214 | 2354.994
1.026232 | 2357.459
1.027211 | 2359.797
1.028317 | 2362.39
1.029338 | 2365.086
1.030326 | 2367.626
1.031301 | 2370.142
1.032348 | 2372.669
1.033357 | 2375.116
1.034395 | 2377.538
1.03539 | 2380.032
1.036479 | 2382.607
1.037485 | 2385.121
1.038417 | 2387.379
1.039394 | 2389.651
1.040331 | 2392.172
1.041313 | 2394.516
1.042485 | 2397.118
1.043528 | 2399.84
1.044437 | 2402.244
1.045492 | 2404.859
1.046624 | 2407.392
1.047611 | 2410.035
1.048548 | 2412.404
1.049495 | 2414.757
1.050482 | 2417.26
1.051544 | 2419.734
1.052482 | 2422.076
1.053462 | 2424.368
1.054496 | 2426.884
1.055465 | 2429.442
1.056541 | 2431.76
1.057557 | 2434.148
1.058432 | 2436.51
1.059419 | 2439.035
1.060482 | 2441.551
1.061607 | 2444.137
1.062565 | 2446.662
1.063558 | 2449.03
1.064588 | 2451.638
1.065581 | 2454.196
1.066571 | 2456.609
1.067599 | 2458.973
1.068658 | 2461.495
1.06968 | 2464.172
1.070591 | 2466.483
1.071688 | 2468.915
1.072646 | 2471.357
1.073611 | 2473.921
1.074745 | 2476.507
1.075733 | 2479.032
1.076769 | 2481.684
1.077787 | 2484.186
1.078797 | 2486.768
1.079679 | 2489.049
1.080721 | 2491.631
1.081703 | 2493.947
1.082641 | 2496.284
1.083593 | 2498.762
1.084603 | 2501.228
1.08561 | 2503.482
1.086604 | 2505.866
1.087574 | 2508.505
1.088601 | 2511.032
1.089682 | 2513.51
1.090689 | 2516.18
1.091736 | 2518.806
1.092681 | 2521.185
1.093641 | 2523.569
1.094611 | 2526.044
1.095603 | 2528.61
1.096612 | 2531.073
1.097637 | 2533.626
1.098599 | 2536.195
1.099662 | 2538.689
1.100746 | 2541.273
1.101603 | 2543.628
1.102568 | 2546.188
1.103571 | 2548.484
1.104473 | 2550.892
1.105487 | 2553.406
1.106485 | 2555.856
1.107464 | 2558.304
1.108367 | 2560.611
1.109214 | 2562.87
1.110244 | 2565.375
1.111356 | 2568.031
1.11234 | 2570.718
1.113368 | 2573.131
1.114465 | 2575.713
1.115464 | 2578.279
1.116288 | 2580.593
1.117274 | 2583.025
1.118267 | 2585.539
1.119261 | 2588.147
1.120286 | 2590.645
1.121289 | 2593.137
1.122201 | 2595.462
1.12306 | 2597.756
1.124047 | 2600.182
1.124941 | 2602.489
1.125876 | 2604.89
1.126898 | 2607.393
1.127861 | 2609.733
1.12881 | 2612.089
1.129823 | 2614.758
1.130831 | 2617.32
1.13191 | 2619.799
1.132959 | 2622.479
1.133974 | 2625.096
1.135052 | 2627.665
1.13598 | 2629.957
1.136929 | 2632.501
1.137946 | 2635.12
1.138927 | 2637.581
1.139894 | 2640.095
1.140919 | 2642.65
1.14197 | 2645.131
1.143017 | 2647.697
1.143847 | 2649.967
1.14472 | 2652.228
1.145645 | 2654.61
1.146581 | 2657.014
1.147577 | 2659.486
1.148558 | 2662.017
1.149567 | 2664.474
1.150361 | 2666.75
1.151182 | 2669.171
1.152095 | 2671.443
1.153168 | 2674.014
1.15414 | 2676.703
1.155231 | 2679.222
1.156327 | 2681.786
1.157271 | 2684.058
1.158225 | 2686.763
1.159265 | 2689.373
1.160262 | 2691.779
1.161292 | 2694.363
1.162328 | 2696.98
1.163315 | 2699.496
1.164458 | 2702.201
1.165251 | 2704.464
1.166255 | 2706.989
1.167232 | 2709.34
1.16819 | 2711.727
1.169178 | 2714.168
1.170231 | 2716.725
1.171265 | 2718.997
1.172168 | 2721.458
1.173057 | 2723.781
1.174171 | 2726.36
1.175195 | 2728.977
1.176245 | 2731.612
1.177182 | 2734.049
1.178272 | 2736.676
1.179278 | 2739.179
1.180238 | 2741.704
1.181247 | 2744.088
1.182262 | 2746.498
1.183282 | 2749.111
1.18435 | 2751.587
1.185394 | 2753.945
1.186384 | 2756.533
1.187318 | 2759.089
1.188218 | 2761.343
1.189195 | 2763.742
1.190186 | 2766.186
1.191194 | 2768.647
1.192158 | 2770.971
1.193094 | 2773.446
1.194009 | 2775.698
1.195047 | 2778.308
1.196075 | 2780.758
1.197079 | 2783.237
1.198013 | 2785.632
1.199121 | 2788.205
1.200255 | 2790.756
1.201061 | 2793.045
1.202101 | 2795.686
1.203061 | 2798.116
1.204145 | 2800.801
1.205156 | 2803.377
1.206182 | 2805.862
1.207209 | 2808.301
1.208165 | 2810.801
1.209104 | 2813.275
1.210095 | 2815.554
1.211077 | 2818.048
1.212101 | 2820.636
1.213111 | 2823.031
1.214278 | 2825.642
1.215154 | 2827.9
1.216019 | 2830.3
1.217086 | 2832.886
1.218047 | 2835.252
1.218942 | 2837.531
1.219961 | 2840.038
1.220955 | 2842.369
1.221932 | 2844.843
1.222797 | 2847.12
1.223777 | 2849.587
1.224817 | 2852.09
1.225708 | 2854.355
1.22659 | 2856.612
1.22766 | 2859.044
1.228751 | 2861.53
1.229722 | 2864.056
1.230682 | 2866.689
1.231649 | 2869.152
1.232703 | 2871.729
1.233686 | 2874.223
1.234775 | 2876.724
1.235859 | 2879.316
1.236728 | 2881.571
1.237583 | 2883.854
1.23851 | 2886.247
1.239553 | 2888.661
1.240487 | 2890.979
1.241461 | 2893.328
1.242641 | 2895.908
1.243653 | 2898.386
1.244457 | 2900.707
1.245457 | 2903.291
1.246537 | 2905.868
1.247555 | 2908.446
1.248495 | 2910.871
1.249438 | 2913.136
1.250404 | 2915.402
1.251345 | 2917.821
1.252305 | 2920.321
1.253302 | 2922.767
1.254285 | 2925.294
1.25533 | 2927.794
1.256361 | 2930.222
1.257382 | 2932.571
1.258375 | 2935.208
1.259301 | 2937.783
1.260255 | 2940.154
1.261208 | 2942.628
1.262189 | 2944.939
1.263215 | 2947.402
1.26423 | 2949.868
1.265322 | 2952.419
1.266338 | 2954.987
1.267338 | 2957.466
1.268335 | 2959.903
1.269302 | 2962.39
1.270251 | 2964.851
1.271417 | 2967.404
1.272425 | 2969.779
1.273224 | 2972.098
1.274228 | 2974.688
1.275221 | 2977.061
1.276162 | 2979.338
1.277009 | 2981.662
1.278018 | 2984.147
1.279014 | 2986.505
1.279945 | 2989.014
1.280931 | 2991.576
1.281891 | 2993.903
1.282891 | 2996.382
1.283966 | 2999.027
1.284962 | 3001.589
1.286074 | 3004.002
1.286975 | 3006.309
1.28778 | 3008.715
1.288742 | 3011.077
1.289677 | 3013.395
1.290682 | 3015.834
1.291642 | 3018.33
1.292658 | 3020.738
1.293738 | 3023.426
1.294582 | 3025.759
1.295694 | 3028.376
1.296748 | 3030.798
1.297591 | 3033.179
1.298536 | 3035.497
1.29951 | 3037.86
1.300651 | 3040.29
1.301621 | 3042.995
1.302605 | 3045.585
1.30361 | 3047.958
1.304607 | 3050.498
1.305672 | 3053.185
1.306708 | 3055.849
1.307713 | 3058.314
1.308683 | 3060.861
1.309585 | 3063.238
1.310667 | 3065.807
1.311628 | 3068.278
1.312634 | 3070.924
1.31364 | 3073.249
1.314593 | 3075.554
1.315507 | 3077.99
1.31642 | 3080.377
1.317236 | 3082.66
1.318278 | 3085.09
1.319273 | 3087.603
1.32024 | 3090.073
1.321204 | 3092.409
1.322254 | 3095.068
1.323061 | 3097.324
1.324088 | 3099.851
1.325144 | 3102.294
1.326183 | 3104.971
1.327153 | 3107.519
1.328291 | 3109.958
1.329244 | 3112.222
1.330027 | 3114.535
1.331039 | 3117.163
1.332039 | 3119.435
1.33301 | 3121.875
1.334034 | 3124.393
1.335106 | 3126.94
1.336113 | 3129.502
1.337015 | 3131.904
1.335914 | 3130.821
1.337677 | 3131.792
1.338858 | 3134.508
1.339339 | 3136.913
1.340711 | 3139.719
1.341561 | 3142.424
1.342379 | 3144.733
1.343616 | 3147.506
1.344717 | 3150.319
1.345389 | 3152.786
1.346389 | 3155.181
1.346937 | 3157.541
1.348208 | 3159.956
1.347736 | 3130.745
1.347117 | 3043.557
1.346703 | 2957.495
1.346524 | 2870.87
1.34878 | 2783.682
1.351919 | 2697.057
1.354121 | 2610.432
1.353682 | 2524.37
1.353682 | 2524.37

## Образец2.15
Образец2.15 | Образец2.15
Деформация | Стандартное усилие
% | MPa
0 | 32.89284
-1.564622e-05 | 32.93473
1.135894e-05 | 32.98352
4.571505e-05 | 33.00793
5.13562e-05 | 33.02535
9.70935e-05 | 32.93832
0.0001442494 | 33.02536
0.0003027552 | 33.58285
0.00139748 | 35.20718
0.002507999 | 37.45828
0.003635379 | 39.66104
0.00511119 | 42.05935
0.006464138 | 44.62162
0.007427008 | 46.9639
0.008909291 | 49.45121
0.01023796 | 51.90226
0.01156834 | 54.36649
0.01299953 | 56.72526
0.01422364 | 59.23893
0.01537009 | 61.53287
0.01689802 | 63.69059
0.01832512 | 66.02848
0.01959215 | 68.28837
0.02104378 | 70.80863
0.0225172 | 73.2443
0.02399267 | 75.77885
0.02555465 | 78.27055
0.02687345 | 80.54692
0.02840955 | 82.7288
0.02975082 | 85.02604
0.03125422 | 87.39799
0.03283119 | 89.82927
0.03438704 | 91.94084
0.03578417 | 94.36332
0.03730256 | 96.72648
0.03878961 | 98.95012
0.04028279 | 101.2012
0.04163837 | 103.649
0.04309613 | 105.9847
0.0443761 | 108.3929
0.04575825 | 110.7582
0.04708113 | 113.0741
0.04840742 | 115.6504
0.04983657 | 118.029
0.05123234 | 120.5426
0.05255249 | 122.8893
0.05385698 | 125.4085
0.05526842 | 127.8694
0.05634131 | 130.1941
0.05755792 | 132.5826
0.05905928 | 135.0677
0.06038965 | 137.4374
0.06173842 | 139.8258
0.06295504 | 142.1813
0.06418051 | 144.4775
0.06539031 | 146.7714
0.06675271 | 149.2851
0.06798703 | 151.7416
0.06928539 | 154.2443
0.07059533 | 156.6349
0.07190391 | 158.975
0.07302788 | 161.269
0.07435417 | 163.8277
0.07535689 | 166.1106
0.07655852 | 168.5386
0.07805102 | 170.9622
0.07939979 | 173.4967
0.08058303 | 175.8127
0.08175673 | 178.3132
0.08296653 | 180.6796
0.08412525 | 182.9911
0.08536979 | 185.4301
0.0863984 | 187.7438
0.08769812 | 190.2333
0.08884661 | 192.6108
0.09001968 | 194.9364
0.09120224 | 197.2984
0.0923194 | 199.755
0.09334119 | 202.139
0.09450127 | 204.6944
0.09574377 | 206.9818
0.09695221 | 209.4097
0.09829553 | 211.9212
0.09939089 | 214.3075
0.1004767 | 216.5706
0.101568 | 218.8953
0.1027669 | 221.1981
0.1039256 | 223.7227
0.1053084 | 226.2957
0.1064494 | 228.6292
0.1076722 | 231.0594
0.1088255 | 233.483
0.1099052 | 235.7418
0.110944 | 238.1807
0.1121613 | 240.5362
0.1134855 | 242.8818
0.1147852 | 245.3955
0.1160741 | 247.8388
0.1173881 | 250.3767
0.1185298 | 252.6552
0.1197866 | 254.9953
0.1210822 | 257.476
0.1222539 | 259.7502
0.1236054 | 262.31
0.124807 | 264.6018
0.1259998 | 267.0056
0.1272082 | 269.405
0.1283969 | 271.7649
0.1294984 | 274.0808
0.1307552 | 276.4912
0.1320665 | 278.8675
0.1332027 | 281.2164
0.134604 | 283.7718
0.1357538 | 286.1009
0.1369868 | 288.4256
0.1381578 | 290.7635
0.1393233 | 293.0531
0.1405692 | 295.536
0.1417395 | 297.8453
0.1429541 | 300.1744
0.144091 | 302.4618
0.1453696 | 304.9732
0.1464765 | 307.265
0.1476298 | 309.7457
0.1487722 | 312.1187
0.1501434 | 314.5972
0.1513811 | 316.9813
0.1525712 | 319.306
0.1538035 | 321.7472
0.1550255 | 324.0323
0.1562381 | 326.4493
0.1574295 | 328.8751
0.1585855 | 331.1822
0.1599022 | 333.5553
0.1612339 | 336.047
0.1623852 | 338.3211
0.1636822 | 340.859
0.1648225 | 343.2386
0.1660555 | 345.7171
0.1672768 | 348.0968
0.1686283 | 350.405
0.1697632 | 352.7341
0.1709533 | 354.9885
0.1720725 | 357.4121
0.1734855 | 359.9068
0.1747723 | 362.471
0.1758826 | 364.7715
0.1771885 | 367.1709
0.1784637 | 369.5857
0.179634 | 371.8379
0.1807682 | 374.1978
0.1820536 | 376.6587
0.1832498 | 379.1131
0.1842681 | 381.4224
0.185435 | 383.9229
0.186824 | 386.4146
0.1879895 | 388.8096
0.1891523 | 391.0882
0.1903941 | 393.6216
0.1916782 | 396.0628
0.1929827 | 398.5545
0.1943097 | 401.1297
0.1954656 | 403.4302
0.1966066 | 405.7725
0.1979827 | 408.2861
0.1991455 | 410.7515
0.2003226 | 413.1663
0.2015399 | 415.7942
0.2027422 | 418.3518
0.2040984 | 420.7754
0.205377 | 423.2462
0.2066611 | 425.7171
0.2077885 | 428.134
0.2089411 | 430.417
0.2100528 | 432.7681
0.2114799 | 435.3345
0.2126781 | 437.813
0.2138538 | 440.0784
0.2149812 | 442.3723
0.2161794 | 444.6992
0.2173811 | 447.2019
0.2186038 | 449.5925
0.2191535 | 450.7329
0.2202564 | 453.284
0.221364 | 455.5493
0.2226794 | 457.9345
0.2237796 | 460.2306
0.2249607 | 462.4938
0.2261467 | 464.8427
0.2273313 | 467.2025
0.2285179 | 469.6041
0.2296828 | 472.0233
0.230911 | 474.4909
0.2321194 | 477.0221
0.2332625 | 479.4545
0.2344723 | 481.9594
0.2357638 | 484.3764
0.2368769 | 486.7626
0.2380084 | 489.2631
0.2392883 | 491.735
0.2404968 | 494.007
0.2416596 | 496.3185
0.2428742 | 498.7948
0.2440451 | 501.225
0.2452904 | 503.5739
0.246541 | 506.0216
0.2477209 | 508.621
0.2488966 | 511.0929
0.250054 | 513.4901
0.2511997 | 515.7555
0.2523584 | 518.122
0.2534627 | 520.5873
0.2545124 | 522.9516
0.2556622 | 525.5202
0.2570111 | 528.0667
0.2581739 | 530.5342
0.2593571 | 532.9644
0.2605935 | 535.4319
0.2618053 | 537.9412
0.2630035 | 540.4834
0.2641214 | 542.7598
0.2652181 | 545.1196
0.2664742 | 547.6223
0.2676084 | 549.9646
0.2687521 | 552.375
0.2698952 | 554.7832
0.2710696 | 557.2551
0.2722651 | 559.7864
0.2734279 | 562.2473
0.2745968 | 564.572
0.2757869 | 567.1011
0.2770702 | 569.6301
0.2781908 | 572.0647
0.2793284 | 574.3762
0.280577 | 576.813
0.281701 | 579.1377
0.2827739 | 581.5261
0.2840137 | 583.9124
0.2850981 | 586.3733
0.2863379 | 588.8474
0.2874966 | 591.1743
0.2886935 | 593.7781
0.2897085 | 596.1467
0.2909537 | 598.6055
0.2921165 | 600.9214
0.2932752 | 603.3076
0.2943985 | 605.5994
0.2955184 | 607.9592
0.2966798 | 610.3125
0.2978167 | 612.6021
0.2989741 | 615.0388
0.300128 | 617.5657
0.3013079 | 620.0969
0.3025136 | 622.5425
0.3036628 | 625.0188
0.3048841 | 627.5061
0.3059563 | 629.9253
0.3069679 | 632.2236
0.3081212 | 634.4956
0.3093596 | 637.0532
0.3105251 | 639.3955
0.3116552 | 641.7421875
0.3128269 | 644.0779
0.3139822 | 646.4861
0.31519 | 648.9316
0.3162036 | 651.1948
0.3173957 | 653.6162
0.3185939 | 656.1343
0.3196014 | 658.3843
0.3208037 | 660.9089
0.3219685 | 663.3699
0.3229597 | 665.666
0.3240612 | 668.0676
0.3253841 | 670.5187
0.3265039 | 672.9093
0.3276381 | 675.3087
0.3288323 | 677.8268
0.3300067 | 680.3712
0.3310523 | 682.6871
0.3322451 | 685.1898
0.3333513 | 687.5255
0.3343609 | 689.8458
0.3355584 | 692.3485
0.3367655 | 694.9039
0.3378983 | 697.389
0.3390093 | 699.9225
0.3399942 | 702.2835
0.3411802 | 704.7774
0.3422926 | 707.1307
0.3435024 | 709.7147
0.3446407 | 712.2239
0.3456836 | 714.5508
0.3467238 | 716.8668
0.3479152 | 719.4793
0.3489424 | 721.7711
0.3499526 | 724.0211
0.3510984 | 726.4578
0.3521584 | 728.721
0.3532898 | 731.1248
0.3543852 | 733.6912
0.3554056 | 736.0511
0.3563709 | 738.4703
0.3575623 | 740.94
0.3586965 | 743.335
0.3598995 | 745.9102
0.3609151 | 748.1602
0.3619608 | 750.5333
0.3631549 | 753.148
0.3643184 | 755.6046
0.3654294 | 758.149
0.3665084 | 760.6275
0.3676556 | 763.0775
0.3687952 | 765.5098
0.3697823 | 767.7752
0.3709526 | 770.3966
0.3719655 | 772.7608
0.3729723 | 775.0504
0.3741665 | 777.5223
0.375411 | 780.1502
0.3765752 | 782.7672
0.3777639 | 785.3182
0.3788708 | 787.8626
0.3800036 | 790.2554
0.3811337 | 792.6724
0.3821296 | 794.9818
0.3832795 | 797.4998
0.3844682 | 800.0487
0.3856296 | 802.6348
0.3868278 | 805.221
0.3878265 | 807.7105
0.3888169 | 810.178
0.3900553 | 812.6632
0.3912699 | 815.1263
0.3924096 | 817.5806
0.3935506 | 820.1492
0.3946241 | 822.7772
0.3958067 | 825.3612
0.3969266 | 827.8397
0.3979879 | 830.0941
0.3991807 | 832.744
0.4003632 | 835.3301
0.4015737 | 837.9009
0.4025737 | 840.2344
0.4036547 | 842.6383
0.4046261 | 845.0223
0.4058427 | 847.6414
0.4070069 | 850.0672
0.4081009 | 852.471
0.4092419 | 854.9495
0.4103339 | 857.494
0.4115716 | 860.0779
0.4127399 | 862.5872
0.4139524 | 865.2217
0.414981 | 867.5882
0.4160511 | 869.8712
0.4171159 | 872.22
0.4181383 | 874.5601
0.4193182 | 877.0452
0.4204169 | 879.6798
0.4214156 | 881.9803
0.4225436 | 884.4368
0.4236913 | 886.9234
0.4248623 | 889.503
0.4258827 | 891.7684
0.4270394 | 894.2952
0.4282042 | 896.8924
0.429397 | 899.4786
0.4304481 | 901.8472
0.4315135 | 904.1719
0.4326266 | 906.69
0.4338139 | 909.2015
0.4349038 | 911.6426
0.4360039 | 914.0289
0.436978 | 916.3689
0.4379426 | 918.6475
0.4390925 | 921.0579
0.4402737 | 923.5804
0.4414426 | 926.1314
0.4424133 | 928.3946
0.4434862 | 930.7984
0.4446497 | 933.3648
0.4456735 | 935.7137
0.4466599 | 938.056
0.447777 | 940.5191
0.4488751 | 942.9185
0.4500066 | 945.3685
0.4511299 | 947.8667
0.4521006 | 950.2266
0.4529957 | 952.4788
0.4539739 | 954.9683
0.4551551 | 957.5391
0.4561585 | 959.8572
0.4572327 | 962.2083
0.4582566 | 964.5396
0.4594636 | 967.1368
0.4605883 | 969.4615
0.4616728 | 972.0674
0.4626339 | 974.324
0.4636496 | 976.6158
0.4648287 | 979.2283
0.4659827 | 981.8145
0.4671482 | 984.3589
0.4681128 | 986.8111
0.4691639 | 989.1336
0.4703512 | 991.6604
0.4715508 | 994.2774
0.4728117 | 996.8284
0.4737667 | 999.1092
0.4749125 | 1001.698
0.4759513 | 1004.115
0.4771911 | 1006.569
0.4781482 | 1008.935
0.479174 | 1011.271
0.4803491 | 1013.853
0.4815385 | 1016.45
0.4825412 | 1018.77
0.4835998 | 1021.253
0.4846652 | 1023.866
0.4858341 | 1026.421
0.4870167 | 1028.88
0.4881338 | 1031.449
0.4892156 | 1033.94
0.4903947 | 1036.526
0.4913879 | 1038.779
0.492567 | 1041.248
0.493548 | 1043.531
0.4945827 | 1045.933
0.4956222 | 1048.269
0.4966828 | 1050.598
0.4976998 | 1052.922
0.4987911 | 1055.293
0.4997979 | 1057.677
0.5008054 | 1060.055
0.5019165 | 1062.599
0.5030506 | 1064.996
0.5042312 | 1067.589
0.5051882 | 1069.841
0.5062373 | 1072.118
0.5072137 | 1074.376
0.5083581 | 1076.771
0.5093908 | 1079.138
0.5104167 | 1081.636
0.5114351 | 1083.996
0.5125352 | 1086.25
0.5136578 | 1088.828
0.5147866 | 1091.278
0.5158997 | 1093.906
0.5168022 | 1096.171
0.5179528 | 1098.513
0.5191026 | 1101.124
0.5201599 | 1103.446
0.5213049 | 1105.969
0.5224596 | 1108.537
0.5234841 | 1110.813
0.5245379 | 1113.077
0.5255665 | 1115.472
0.5265311 | 1117.726
0.5276809 | 1120.205
0.5287681 | 1122.679
0.5298771 | 1125.228
0.5309881 | 1127.79
0.5320038 | 1130.204
0.5329738 | 1132.505
0.5341768 | 1135.019
0.5353696 | 1137.636
0.5363607 | 1139.967
0.537422 | 1142.34
0.5384438 | 1144.739
0.5396455 | 1147.273
0.5407865 | 1149.804
0.5417224 | 1152.098
0.5428593 | 1154.686
0.5438226 | 1156.943
0.5450181 | 1159.547
0.5460112 | 1161.812
0.547014 | 1164.143
0.548031 | 1166.589
0.5490208 | 1168.911
0.5502558 | 1171.487
0.5513293 | 1173.948
0.5523552 | 1176.235
0.5533109 | 1178.511
0.5544581 | 1181.051
0.5557081 | 1183.6
0.5567026 | 1185.868
0.5576808 | 1188.293
0.5587183 | 1190.612
0.5598852 | 1193.226
0.5608927 | 1195.646
0.5619124 | 1197.915
0.5629539 | 1200.26
0.5639594 | 1202.82
0.564971 | 1205.168
0.5660098 | 1207.48
0.5670193 | 1209.829
0.5679866 | 1212.107
0.5690765 | 1214.564
0.5702039 | 1217.089
0.5712536 | 1219.352
0.5721971 | 1221.677
0.5732441 | 1224.063
0.5742768 | 1226.44
0.5752918 | 1228.793
0.5763313 | 1231.237
0.5774696 | 1233.658
0.5784695 | 1236.137
0.5794838 | 1238.424
0.5805942 | 1240.916
0.5817366 | 1243.39
0.5828633 | 1245.886
0.5838381 | 1248.193
0.5848782 | 1250.636
0.585851 | 1252.893
0.5870642 | 1255.503
0.5880424 | 1257.848
0.5890737 | 1260.232
0.5901343 | 1262.59
0.5911811 | 1264.928
0.5921655 | 1267.308
0.5930851 | 1269.571
0.5942213 | 1272.184
0.595158 | 1274.467
0.596318 | 1276.98
0.5973998 | 1279.501
0.5986184 | 1282.085
0.5996123 | 1284.394
0.6006266 | 1286.811
0.6017812 | 1289.404
0.6028309 | 1291.656
0.6039011 | 1294.167
0.6048827 | 1296.573
0.6060183 | 1299.107
0.6071027 | 1301.599
0.608068 | 1303.868
0.6090264 | 1306.158
0.6099964 | 1308.582
0.6110223 | 1310.944
0.6121947 | 1313.512
0.6131667 | 1315.778
0.6142253 | 1318.052
0.6152778 | 1320.508
0.6162825 | 1322.914
0.6174467 | 1325.479
0.6186027 | 1328.113
0.619587 | 1330.499
0.6206837 | 1333.092
0.6218329 | 1335.678
0.6228424 | 1337.944
0.6238581 | 1340.341
0.6248806 | 1342.659
0.6258227 | 1345.065
0.626901 | 1347.383
0.6279255 | 1349.721
0.6289425 | 1351.997
0.6300025 | 1354.333
0.6309766 | 1356.71
0.6319541 | 1358.985
0.6330338 | 1361.432
0.6342382 | 1364.084
0.6351809 | 1366.438
0.6362109 | 1368.727
0.6371993 | 1371.017
0.6382279 | 1373.287
0.6392395 | 1375.651
0.6402497 | 1378.066
0.6413383 | 1380.647
0.6423212 | 1383.102
0.6433894 | 1385.4375
0.6444711 | 1387.947
0.6456339 | 1390.533
0.6467783 | 1393.154
0.6478893 | 1395.751
0.6490712 | 1398.316
0.6500617 | 1400.768
0.6511039 | 1403.196
0.6521829 | 1405.562
0.6532326 | 1408.041
0.6542224 | 1410.447
0.6553007 | 1412.879
0.6563471 | 1415.274
0.6572163 | 1417.546
0.658377 | 1420.139
0.6595494 | 1422.736
0.6605725 | 1425.006
0.6615351 | 1427.392
0.6625282 | 1429.719
0.6635814 | 1431.973
0.6647251 | 1434.566
0.6657782 | 1437.104
0.6667884 | 1439.512
0.6678497 | 1441.789
0.6688198 | 1444.144
0.669785 | 1446.449
0.6708613 | 1448.952
0.6718354 | 1451.241
0.6728381 | 1453.59
0.6738027 | 1455.906
0.6747726 | 1458.166
0.6759394 | 1460.757
0.6769394 | 1463.079
0.6779721 | 1465.567
0.6790328 | 1467.882
0.6800334 | 1470.179
0.6810082 | 1472.6
0.6820069 | 1474.918
0.6831152 | 1477.48
0.6842051 | 1480.053
0.6851451 | 1482.325
0.6861853 | 1484.626
0.6871513 | 1486.99
0.6881785 | 1489.31
0.6892166 | 1491.642
0.6902296 | 1494.034
0.6912752 | 1496.425
0.6922882 | 1498.798
0.6933099 | 1501.063
0.6944067 | 1503.665
0.6954012 | 1505.937
0.696376 | 1508.257
0.6973706 | 1510.591
0.6983569 | 1512.863
0.6993556 | 1515.159
0.7003753 | 1517.488
0.7014768 | 1520.081
0.7025156 | 1522.566
0.7035742 | 1525.244
0.7046151 | 1527.76
0.7056566 | 1530.138
0.7067568 | 1532.766
0.7079379 | 1535.393
0.7090449 | 1538.021
0.7101968 | 1540.566
0.7111484 | 1542.943
0.7121954 | 1545.417
0.7132009 | 1547.784
0.7142622 | 1550.137
0.7153167 | 1552.633
0.7163453 | 1555.066
0.7173378 | 1557.52
0.718348 | 1560.067
0.7194924 | 1562.67
0.7206185 | 1565.125
0.7217138 | 1567.682
0.7227438 | 1570.152
0.7237554 | 1572.459
0.7249413 | 1575.039
0.7259945 | 1577.348
0.7269965 | 1579.928
0.7280905 | 1582.531
0.7291307 | 1584.931
0.7301784 | 1587.297
0.7311354 | 1589.615
0.7322437 | 1592.18
0.733207 | 1594.652
0.7342294 | 1597.148
0.7353779 | 1599.751
0.7363398 | 1602.001
0.7373813 | 1604.359
0.73838 | 1606.796
0.739397 | 1609.063
0.7404481 | 1611.346
0.7414699 | 1613.766
0.7424985 | 1616.321
0.7434453 | 1618.632
0.7445455 | 1621.135
0.7456538 | 1623.735
0.7466469 | 1626.046
0.7476238 | 1628.373
0.7485979 | 1630.75
0.7496381 | 1633.185
0.7507484 | 1635.802
0.7518295 | 1638.102
0.7528431 | 1640.557
0.7538908 | 1643.062
0.7548996 | 1645.342
0.7559827 | 1647.698
0.7569269 | 1650.001
0.7578823 | 1652.428
0.7590423 | 1655.056
0.760056 | 1657.352
0.7610239 | 1659.723
0.7620539 | 1662.125
0.7630757 | 1664.54
0.7641125 | 1666.948
0.7651227 | 1669.391
0.7661894 | 1671.81
0.7671097 | 1674.091
0.7681179 | 1676.381
0.7692337 | 1678.98
0.7703822 | 1681.507
0.7715355 | 1684.043
0.7725171 | 1686.504
0.7735511 | 1688.989
0.7745157 | 1691.327
0.7755457 | 1693.794
0.7765824 | 1696.235
0.7776199 | 1698.685
0.778701 | 1701.208
0.7795927 | 1703.565
0.7807514 | 1706.154
0.7818242 | 1708.687
0.7828311 | 1710.992
0.783844 | 1713.418
0.7848569 | 1715.921
0.7860565 | 1718.483
0.7870613 | 1720.943
0.7881348 | 1723.523
0.7890565 | 1726.01
0.7901798 | 1728.476
0.7912179 | 1730.866
0.7921171 | 1733.121
0.7930796 | 1735.426
0.7940783 | 1737.845
0.7950837 | 1740.24
0.7960197 | 1742.641
0.7970994 | 1745.045
0.7981498 | 1747.434
0.7991253 | 1749.805
0.8002451 | 1752.334
0.8012908 | 1754.669
0.8023752 | 1757.168
0.8033337 | 1759.747
0.8042683 | 1761.999
0.8052499 | 1764.287
0.8061913 | 1766.607
0.8072397 | 1768.978
0.8082138 | 1771.344
0.8092294 | 1773.836
0.8102594 | 1776.203
0.8112907 | 1778.602
0.8123391 | 1781.056
0.8132866 | 1783.482
0.8143697 | 1785.842
0.8153023 | 1788.092
0.816397 | 1790.57
0.8173398 | 1792.952
0.8183309 | 1795.345
0.8193398 | 1797.705
0.8202566 | 1800.071
0.8213268 | 1802.466
0.822307 | 1804.855
0.8233397 | 1807.197
0.8243452 | 1809.61
0.8253574 | 1812.011
0.8264044 | 1814.409
0.8274923 | 1816.96
0.8284651 | 1819.271
0.8293622 | 1821.684
0.8305468 | 1824.259
0.8316885 | 1826.817
0.8326905 | 1829.348
0.8337034 | 1831.938
0.8346796 | 1834.245
0.8358349 | 1836.825
0.8367995 | 1839.365
0.8378097 | 1841.819
0.8388138 | 1844.258
0.8397484 | 1846.618
0.8407157 | 1848.906
0.8418169 | 1851.508
0.8428469 | 1853.899
0.8438108 | 1856.388
0.8448598 | 1858.825
0.8460451 | 1861.407
0.8470608 | 1863.837
0.8479266 | 1866.162
0.8489552 | 1868.671
0.8499954 | 1870.983
0.8509238 | 1873.38
0.8519122 | 1875.738
0.8528707 | 1878.027
0.8538353 | 1880.464
0.8548979 | 1882.901
0.8558046 | 1885.298
0.8570798 | 1887.919
0.8580396 | 1890.358
0.8591622 | 1893.021
0.8601922 | 1895.388
0.8613196 | 1897.972
0.8623911 | 1900.477
0.8633168 | 1902.966
0.8644694 | 1905.559
0.8653952 | 1907.873
0.8664496 | 1910.404
0.8674469 | 1912.865
0.8684299 | 1915.242
0.8695327 | 1917.811
0.8705484 | 1920.313
0.8716622 | 1922.805
0.8726867 | 1925.253
0.8736097 | 1927.591
0.874622 | 1929.955
0.8756942 | 1932.502
0.8767684 | 1934.848
0.8777268 | 1937.459
0.8787439 | 1939.931
0.8797227 | 1942.326
0.880765 | 1944.861
0.8817868 | 1947.364
0.8827997 | 1949.849
0.8838481 | 1952.44
0.8848167 | 1954.771
0.8857936 | 1957.072
0.886878 | 1959.721
0.8878699 | 1962.119
0.8887895 | 1964.496
0.8898038 | 1966.819
0.890985 | 1969.3125
0.8918313 | 1971.837
0.8929955 | 1974.507
0.8940875 | 1976.873
0.8950977 | 1979.314
0.8960922 | 1981.817
0.8970152 | 1984.109
0.898035 | 1986.431
0.898881 | 1988.743
0.8998681 | 1991.123
0.9008763 | 1993.401
0.9018136 | 1995.754
0.902847 | 1998.286
0.903866 | 2000.689
0.9048783 | 2003.025
0.905988 | 2005.475
0.9069382 | 2008.063
0.9080254 | 2010.593
0.9090656 | 2013.179
0.9100683 | 2015.567
0.9110826 | 2017.962
0.9120751 | 2020.353
0.9130983 | 2022.849
0.9140479 | 2025.385
0.9150581 | 2027.773
0.9160826 | 2030.073
0.9169981 | 2032.517
0.9181637 | 2035.079
0.9192311 | 2037.647
0.9203292 | 2040.181
0.9212822 | 2042.499
0.9222924 | 2045.035
0.9232467 | 2047.366
0.9240039 | 2049.702
0.9252609 | 2052.074
0.9262595 | 2054.564
0.9271236 | 2057.018
0.9283027 | 2059.62
0.9294322 | 2062.182
0.9304465 | 2064.557
0.9311883 | 2066.833
0.9324138 | 2069.314
0.9333511 | 2071.597
0.9344083 | 2074.166
0.9353756 | 2076.479
0.9364608 | 2079.057
0.937458 | 2081.702
0.9385003 | 2084.082
0.9395255 | 2086.565
0.9407175 | 2089.223
0.9415425 | 2091.698
0.9426024 | 2094.277
0.9435431 | 2096.78
0.9444185 | 2099.395
0.9453769 | 2101.702
0.9464512 | 2104.139
0.9474444 | 2106.575
0.948351 | 2108.937
0.949537 | 2111.539
0.9506269 | 2114.044
0.9515881 | 2116.645
0.9526269 | 2119.126
0.9537093 | 2121.657
0.9546896 | 2124.149
0.9554634 | 2126.452
0.956537 | 2128.704
0.9575451 | 2131.022
0.9584627 | 2133.465
0.9593884 | 2135.795
0.9604784 | 2138.073
0.961477 | 2140.479
0.9625213 | 2143.041
0.9634954 | 2145.445
0.9647324 | 2148.022
0.9656922 | 2150.611
0.9666214 | 2153.054
0.9677024 | 2155.59
0.9687195 | 2157.897
0.9697365 | 2160.358
0.970731 | 2162.768
0.9717126 | 2165.152
0.9726847 | 2167.672
0.9737051 | 2170.223
0.9747848 | 2172.726
0.9758523 | 2175.198
0.9768455 | 2177.672
0.9777542 | 2179.99
0.9789054 | 2182.396
0.9798897 | 2184.774
0.9808713 | 2187.378
0.9817569 | 2189.865
0.9828924 | 2192.348
0.9839156 | 2194.785
0.9848815 | 2197.287
0.985951 | 2199.827
0.9870198 | 2202.367
0.9880137 | 2204.916
0.9888311 | 2207.296
0.9899564 | 2209.552
0.990857 | 2211.965
0.9916608 | 2214.45
0.9929367 | 2216.902
0.9940722 | 2219.458
0.9950783 | 2222.066
0.9959326 | 2224.366
0.9970395 | 2226.99
0.9980347 | 2229.444
0.9989012 | 2231.942
1.000071 | 2234.445
1.000995 | 2236.871
1.00191 | 2239.253
1.002957 | 2241.637
1.003875 | 2244.074
1.004967 | 2246.499
1.005969 | 2248.925
1.006971 | 2251.379
1.008076 | 2253.858
1.009106 | 2256.583
1.010031 | 2258.973
1.011008 | 2261.397
1.012091 | 2263.968
1.012995 | 2266.277
1.014034 | 2268.744
1.015035 | 2271.194
1.016003 | 2273.627
1.017067 | 2276.147
1.018071 | 2278.68
1.019146 | 2281.249
1.020153 | 2283.87
1.021142 | 2286.342
1.022254 | 2288.751
1.023362 | 2291.302
1.024334 | 2293.921
1.025306 | 2296.461
1.026314 | 2298.869
1.02731 | 2301.323
1.028339 | 2303.784
1.029326 | 2306.259
1.030383 | 2308.792
1.031254 | 2311.055
1.032275 | 2313.586
1.0332 | 2315.889
1.034258 | 2318.451
1.035195 | 2320.791
1.036227 | 2323.164
1.037381 | 2325.645
1.038349 | 2328.163
1.039148 | 2330.549
1.040234 | 2333.122
1.041284 | 2335.686
1.042311 | 2338.189
1.043297 | 2340.661
1.04425 | 2342.951
1.045173 | 2345.3
1.046104 | 2347.782
1.047142 | 2350.237
1.048177 | 2352.788
1.049147 | 2355.238
1.050182 | 2357.723
1.051212 | 2360.111
1.052278 | 2362.627
1.053168 | 2364.994
1.054152 | 2367.591
1.05519 | 2370.039
1.056127 | 2372.348
1.05708 | 2374.653
1.058075 | 2377.092
1.059086 | 2379.529
1.060111 | 2381.983
1.061132 | 2384.479
1.062168 | 2386.87
1.063182 | 2389.315
1.064251 | 2391.947
1.065257 | 2394.485
1.066367 | 2396.85
1.067324 | 2399.152
1.068307 | 2401.837
1.069274 | 2404.182
1.070234 | 2406.529
1.071316 | 2409.093
1.072327 | 2411.686
1.07321 | 2413.955
1.074308 | 2416.625
1.075355 | 2419.152
1.076341 | 2421.628
1.077423 | 2424.203
1.078442 | 2426.688
1.079423 | 2429.228
1.080566 | 2431.841
1.08159 | 2434.273
1.082479 | 2436.567
1.083484 | 2439.129
1.084351 | 2441.575
1.085598 | 2444.273
1.086557 | 2446.8
1.08729 | 2449.118
1.088532 | 2451.544
1.089388 | 2453.891
1.090291 | 2456.277
1.091299 | 2458.637
1.092299 | 2460.994
1.093305 | 2463.509
1.094226 | 2466.054
1.095421 | 2468.431
1.096434 | 2471.042
1.09716 | 2473.342
1.098225 | 2475.689
1.099284 | 2478.301
1.100273 | 2480.677
1.101187 | 2483.127
1.102191 | 2485.5
1.103181 | 2487.961
1.104195 | 2490.593
1.105207 | 2493.205
1.10626 | 2495.706
1.10717 | 2497.958
1.108028 | 2500.25
1.109027 | 2502.568
1.110141 | 2505.099
1.111053 | 2507.716
1.112045 | 2510.335
1.113059 | 2512.631
1.114053 | 2515.141
1.115004 | 2517.81
1.116067 | 2520.32
1.117102 | 2522.91
1.117981 | 2525.228
1.118997 | 2527.839
1.119968 | 2530.199
1.12095 | 2532.635
1.121891 | 2535.162
1.122875 | 2537.516
1.12404 | 2540.132
1.125061 | 2542.824
1.125912 | 2545.18
1.126946 | 2547.717
1.12801 | 2550.405
1.129069 | 2553.092
1.130051 | 2555.581
1.131027 | 2557.915
1.131918 | 2560.334
1.132925 | 2562.865
1.133922 | 2565.203
1.134928 | 2567.8
1.135991 | 2570.444
1.13701 | 2572.955
1.138027 | 2575.366
1.138973 | 2577.633
1.139811 | 2580.028
1.140813 | 2582.478
1.141754 | 2584.842
1.142747 | 2587.354
1.143747 | 2589.892
1.144734 | 2592.291
1.145745 | 2594.789
1.14671 | 2597.362
1.147714 | 2599.938
1.148617 | 2602.218
1.149535 | 2604.534
1.150491 | 2607.055
1.151456 | 2609.355
1.152561 | 2611.851
1.153525 | 2614.36
1.154456 | 2616.964
1.155414 | 2619.342
1.156412 | 2621.873
1.157475 | 2624.49
1.158469 | 2627.041
1.159495 | 2629.634
1.160422 | 2631.95
1.161379 | 2634.487
1.16231 | 2636.808
1.16324 | 2639.174
1.164223 | 2641.604
1.165194 | 2644.136
1.166215 | 2646.502
1.167211 | 2649.047
1.168042 | 2651.301
1.169112 | 2653.808
1.170116 | 2656.359
1.171168 | 2659.053
1.172158 | 2661.56
1.173259 | 2664.23
1.174188 | 2666.822
1.175033 | 2669.182
1.176055 | 2671.722
1.177021 | 2674.104
1.178021 | 2676.585
1.179068 | 2679.109
1.180112 | 2681.495
1.181153 | 2684.064
1.18203 | 2686.512
1.182968 | 2689.001
1.184098 | 2691.607
1.185034 | 2694.013
1.186024 | 2696.501
1.187068 | 2699.054
1.188061 | 2701.552
1.189094 | 2704.138
1.190151 | 2706.753
1.191193 | 2709.275
1.192267 | 2711.908
1.193204 | 2714.364
1.194326 | 2716.867
1.195475 | 2719.499
1.196234 | 2721.782
1.197119 | 2724.061
1.198067 | 2726.443
1.199142 | 2728.976
1.200194 | 2731.622
1.201267 | 2734.201
1.202314 | 2736.858
1.203165 | 2739.207
1.204136 | 2741.771
1.205242 | 2744.401
1.206211 | 2746.743
1.207175 | 2749.2
1.208219 | 2751.661
1.209236 | 2753.922
1.210228 | 2756.55
1.211101 | 2758.993
1.212193 | 2761.581
1.213182 | 2764.062
1.214128 | 2766.494
1.215047 | 2768.83
1.215994 | 2771.144
1.216974 | 2773.598
1.217973 | 2776.213
1.218962 | 2778.538
1.219921 | 2780.963
1.22096 | 2783.585
1.221999 | 2786.158
1.223062 | 2788.5
1.224014 | 2790.827
1.224819 | 2793.084
1.225748 | 2795.606
1.226871 | 2798.258
1.227861 | 2800.737
1.22887 | 2803.299
1.229875 | 2805.711
1.23093 | 2808.304
1.231777 | 2810.556
1.232644 | 2812.852
1.233663 | 2815.359
1.234642 | 2817.728
1.235554 | 2820.079
1.236484 | 2822.41
1.23755 | 2824.687
1.238532 | 2827.154
1.239364 | 2829.451
1.240388 | 2832.059
1.241413 | 2834.603
1.242453 | 2837.297
1.243497 | 2839.896
1.244507 | 2842.23
1.245447 | 2844.649
1.246391 | 2847.171
1.247408 | 2849.586
1.248371 | 2852.016
1.249405 | 2854.477
1.250408 | 2856.952
1.25143 | 2859.386
1.252515 | 2861.812
1.253366 | 2864.112
1.254261 | 2866.413
1.255184 | 2868.876
1.256128 | 2871.3
1.257139 | 2873.743
1.258111 | 2876.16
1.259098 | 2878.534
1.260119 | 2881.23
1.261011 | 2883.504
1.261921 | 2885.763
1.262792 | 2888.099
1.263838 | 2890.713
1.264791 | 2893.135
1.265924 | 2895.646
1.266915 | 2897.938
1.267704 | 2900.302
1.268554 | 2902.557
1.26957 | 2904.991
1.270541 | 2907.56
1.271583 | 2910.104
1.272614 | 2912.631
1.273654 | 2915.16
1.274637 | 2917.729
1.275582 | 2920.207
1.276507 | 2922.512
1.277431 | 2924.914
1.278429 | 2927.335
1.279435 | 2929.811
1.280577 | 2932.382
1.281464 | 2934.652
1.282335 | 2937.058
1.283392 | 2939.688
1.284326 | 2942.107
1.285248 | 2944.397
1.286227 | 2946.733
1.287127 | 2949.051
1.28814 | 2951.428
1.289155 | 2954.052
1.290155 | 2956.583
1.29117 | 2959.037
1.292061 | 2961.296
1.292943 | 2963.566
1.293933 | 2965.998
1.295047 | 2968.527
1.296014 | 2971.237
1.296861 | 2973.537
1.297844 | 2975.862
1.298815 | 2978.239
1.299828 | 2980.867
1.300849 | 2983.508
1.301755 | 2985.765
1.302658 | 2988.037
1.303647 | 2990.605
1.304541 | 2992.886
1.305539 | 2995.158
1.306516 | 2997.698
1.307505 | 3000.24
1.308558 | 3002.583
1.309548 | 3004.943
1.310456 | 3007.393
1.311327 | 3009.856
1.312394 | 3012.321
1.313361 | 3014.843
1.314264 | 3017.32
1.315264 | 3019.669
1.316227 | 3022.088
1.31721 | 3024.799
1.31828 | 3027.385
1.319318 | 3029.941
1.320177 | 3032.2
1.321101 | 3034.513
1.32214 | 3037.137
1.323278 | 3039.727
1.324224 | 3042.32
1.325063 | 3044.663
1.326014 | 3047.047
1.32703 | 3049.543
1.327995 | 3052.237
1.329052 | 3054.695
1.33008 | 3057.235
1.33099 | 3059.613
1.33185 | 3061.907
1.332804 | 3064.368
1.3339 | 3066.978
1.334788 | 3069.366
1.335794 | 3071.924
1.336924 | 3074.396
1.337911 | 3076.918
1.338772 | 3079.434
1.33984 | 3082.084
1.340868 | 3084.532
1.341823 | 3087.054
1.342788 | 3089.491
1.343674 | 3091.768
1.344667 | 3094.2
1.345537 | 3096.479
1.346565 | 3099.093
1.347563 | 3101.436
1.34857 | 3104.009
1.349488 | 3106.388
1.350517 | 3108.836
1.351645 | 3111.411
1.352618 | 3114.074
1.353567 | 3116.689
1.354553 | 3119.031
1.355547 | 3121.563
1.356554 | 3124.191
1.357572 | 3126.535
1.358602 | 3129.014
1.359491 | 3131.433
1.360369 | 3133.709
1.361302 | 3136.047
1.362388 | 3138.655
1.363392 | 3141.248
1.364379 | 3143.834
1.365522 | 3146.317
1.366595 | 3148.989
1.367425 | 3151.454
1.36849 | 3154.005
1.369559 | 3156.57
1.370478 | 3159.046
1.371457 | 3161.45
1.372561 | 3164.058
1.373557 | 3166.657
1.374443 | 3168.973
1.375421 | 3171.507
1.376448 | 3174.082
1.377367 | 3176.336
1.378256 | 3178.613
1.379283 | 3181.025
1.380275 | 3183.374
1.381197 | 3186.02
1.382184 | 3188.522
1.383176 | 3190.9
1.384195 | 3193.442
1.38519 | 3195.898
1.386212 | 3198.421
1.387255 | 3201.06
1.38817 | 3203.389
1.389088 | 3205.909
1.390188 | 3208.46
1.391104 | 3210.785
1.392065 | 3213.2
1.39312 | 3215.63
1.394074 | 3217.902
1.395057 | 3220.58
1.395981 | 3223.024
1.397014 | 3225.61
1.397971 | 3228.08
1.39891 | 3230.398
1.399854 | 3232.738
1.400807 | 3235.005
1.401653 | 3237.405
1.402488 | 3240.009
1.403508 | 3242.656
1.404561 | 3245.225
1.405628 | 3247.897
1.406622 | 3250.503
1.407759 | 3252.992
1.408654 | 3255.26
1.409445 | 3257.582
1.410405 | 3260.188
1.41143 | 3262.689
1.412508 | 3265.372
1.413552 | 3268.057
1.414586 | 3270.649
1.415624 | 3273.189
1.416548 | 3275.707
1.41749 | 3278.045
1.418484 | 3280.381
1.419474 | 3282.956
1.420514 | 3285.518
1.421543 | 3287.847
1.422602 | 3290.251
1.423485 | 3292.651
1.424298 | 3294.986
1.425302 | 3297.395
1.426247 | 3299.768
1.42723 | 3302.172
1.428247 | 3304.578
1.429243 | 3307.05
1.430248 | 3309.715
1.431177 | 3312.104
1.432244 | 3314.672
1.433247 | 3317.032
1.434171 | 3319.502
1.435153 | 3321.939
1.436301 | 3324.296
1.437214 | 3326.555
1.438017 | 3328.851
1.43904 | 3331.521
1.440047 | 3333.793
1.440934 | 3336.3
1.441932 | 3338.631
1.442957 | 3340.974
1.443929 | 3343.292
1.444854 | 3345.948
1.445807 | 3348.589
1.446728 | 3350.995
1.447526 | 3353.341
1.448504 | 3355.683
1.448267 | 3226.073
1.44764 | 2890.823
1.446763 | 2555.573
1.452299 | 2220.323
1.49485 | 1885.073
1.574718 | 1549.823
1.684233 | 1214.573
1.78747 | 879.323
1.883731 | 544.073
1.973016 | 208.823
2.056373 | 4.072965
2.133452 | 4.912321
2.201114 | 4.099332
2.262149 | 3.653288
2.315162 | 4.580534
2.362595 | 2.260221
2.402355 | 4.352018
2.435837 | 3.574186
2.462867 | 2.835905
2.48484 | 3.864225
2.501755 | 2.660123
2.513875 | 3.020475
2.520763 | 3.618131
2.523205 | 2.405241
2.518872 | 3.223722
2.513772 | 2.314054
2.507581 | 3.15341
2.501259 | 2.709562
2.49533 | 2.388761
2.48999 | 3.091886
2.484649 | 2.401945
2.479134 | 2.446439
2.473772 | 2.850736
2.469325 | 2.147611
2.466208 | 2.536527
2.463919 | 2.568525
2.461924 | 2.012617
2.45981 | 2.47624
2.457478 | 2.199384
2.454971 | 1.958784
2.452137 | 2.389448
2.449358 | 1.976362
2.446862 | 2.007261
2.444835 | 2.222593
2.443091 | 1.791929
2.441238 | 2.013853
2.438753 | 2.028272
2.435156 | 1.742628
2.430578 | 2.048048
2.425412 | 1.903028
2.420246 | 1.742628
2.414993 | 2.010694
2.408933 | 1.777784
2.401434 | 1.794744
2.392279 | 1.947454
2.381729 | 1.664007
2.369957 | 1.787603
2.357227 | 1.794744
2.34441 | 1.5893
2.332464 | 1.794744
2.322088 | 1.704656
2.313282 | 1.606878
2.305478 | 1.74201
2.298285 | 1.586004
2.292094 | 1.578657
2.287625 | 1.679731
2.285206 | 1.516035
2.283653 | 1.574863
2.282219 | 1.321216
2.280675 | 1.139613
2.279944 | 1.139475
2.279567 | 0.885022
2.279246 | 0.8083581
2.278919 | 0.6898774
2.27876 | 0.5678597
2.278661 | 0.4877907
2.278576 | 0.379644
2.278566 | 0.3865958
2.278566 | 0.3865958
2.27856 | 0.3796264
2.27856 | 0.3691893

## Образец2.16
Образец2.16 | Образец2.16
Деформация | Стандартное усилие
% | MPa
0 | 31.81288
0.0001228275 | 31.8059
9.997745e-05 | 31.83041
0.0001085511 | 31.80938
0.0001114082 | 31.82681
0.0001557711 | 31.83382
0.0003113421 | 31.98013
0.0005780197 | 32.44705
0.00172575 | 34.01569
0.002974041 | 36.28437
0.004175501 | 38.58436
0.005576721 | 40.89588
0.007077396 | 42.66248
0.008240878 | 45.09815
0.009849863 | 47.50416
0.01136961 | 49.40699
0.0128897 | 51.7328
0.01444964 | 53.53126
0.01595236 | 55.54176
0.0174939 | 57.38636
0.0191206 | 59.78028
0.02063217 | 61.70838
0.02218394 | 63.55189
0.0237214 | 65.2284
0.02528678 | 67.13123
0.02676566 | 68.48365
0.02822546 | 70.37989
0.0297384 | 72.43653
0.03132422 | 74.69861
0.03287122 | 76.94312
0.03434805 | 79.30188
0.03579559 | 81.71558
0.03724382 | 83.9524
0.03868659 | 85.93213
0.04019544 | 88.125
0.04163957 | 89.77735
0.04317567 | 91.62085
0.04437798 | 93.95984
0.04572948 | 96.25928
0.04728124 | 98.54663
0.04880984 | 100.5615
0.05015657 | 102.817
0.05169267 | 105.2109
0.05305097 | 107.5466
0.05460797 | 110.0181
0.0560923 | 112.4856
0.05759978 | 114.3038
0.05885387 | 116.5538
0.060251 | 118.8785
0.06164677 | 121.1582
0.06308273 | 123.2423
0.06468082 | 125.5703
0.06593967 | 127.9477
0.06715322 | 130.3911
0.06822133 | 132.7015
0.06970702 | 134.5978
0.07110705 | 137.0444
0.07261692 | 139.5229
0.07379675 | 141.7949
0.07523407 | 144.0614
0.07675995 | 146.4905
0.07808692 | 148.9657
0.07936689 | 151.464
0.08073677 | 153.7162
0.08199426 | 156.198
0.0834871 | 158.5326
0.08463424 | 160.9869
0.0860736 | 163.4413
0.08692135 | 165.8418
0.08815091 | 168.3269
0.0895176 | 170.7889
0.09082686 | 173.1411
0.09219197 | 175.546
0.09344265 | 178.0937
0.09478937 | 180.6272
0.09582683 | 182.9387
0.09696103 | 185.2283
0.09815107 | 187.5749
0.09942695 | 189.8952
0.1003214 | 192.2178
0.1017049 | 194.6326
0.1027968 | 197.1067
0.1039385 | 199.3633
0.1051027 | 201.844
0.1062955 | 204.2456
0.1075611 | 206.5978
0.1088438 | 208.8566
0.1101599 | 211.1725
0.1112655 | 213.4906
0.1125999 | 216.0702
0.113965 | 218.5091
0.1150955 | 220.7635
0.1161854 | 223.3365
0.1175696 | 225.8568
0.1189708 | 228.3661
0.1199739 | 230.8929
0.1210883 | 233.1869
0.1225038 | 235.5885
0.1237865 | 238.1813
0.1249929 | 240.4444
0.1264752 | 242.9856
0.127559 | 245.2598
0.1286094 | 247.5229
0.1299956 | 249.9136
0.1313669 | 252.4382
0.1326652 | 254.9057
0.1341155 | 257.3282
0.1351557 | 259.6914
0.1367367 | 262.2468
0.1378714 | 264.6855
0.1392658 | 266.9399
0.1403683 | 269.4052
0.1417327 | 271.6926
0.1425341 | 274.1909
0.144045 | 276.5749
0.1452528 | 278.8436
0.1466595 | 281.1617
0.1480181 | 283.6952
0.1491911 | 285.9836
0.1503209 | 288.4006
0.1518011 | 290.9384
0.1528853 | 293.4147
0.1543212 | 295.9207
0.1556884 | 298.3421
0.1567613 | 300.6646
0.1581632 | 303.0553
0.1594254 | 305.47
0.1607612 | 307.9837
0.1619022 | 310.3919
0.1631018 | 312.7166
0.1643627 | 315.1226
0.1657639 | 317.5517
0.1669056 | 320.0083
0.1684022 | 322.4494
0.1694867 | 325.0356
0.1709683 | 327.3383
0.1720241 | 329.7894
0.1735384 | 332.3228
0.1745582 | 334.6344
0.1758967 | 336.8866
0.1768967 | 339.2552
0.1784185 | 341.4481
0.1793998 | 344.0167
0.1808896 | 346.5545
0.1819822 | 348.9045
0.1833814 | 351.2852
0.1846239 | 353.7176
0.1858855 | 356.2686
0.1872417 | 358.7406
0.1883596 | 361.1136
0.1894733 | 363.5636
0.1907322 | 365.9476
0.1919324 | 368.492
0.1933657 | 370.8431
0.1943738 | 373.2161
0.1957267 | 375.5057
0.1969099 | 377.9073
0.1980455 | 380.2847
0.1990898 | 382.8775
0.2003908 | 385.3593
0.2015911 | 387.9213
0.2028942 | 390.2087
0.2041197 | 392.6652
0.2053077 | 394.9855
0.2065121 | 397.3608
0.2076939 | 399.6108
0.2088922 | 402.0893
0.2100693 | 404.4008
0.2112328 | 406.7915
0.2125325 | 409.2854
0.2138165 | 411.7946
0.2149582 | 414.1215
0.2160127 | 416.6286
0.2172974 | 419.072
0.2186626 | 421.4033
0.2198056 | 423.6928
0.221198 | 426.1647
0.222334 | 428.5418
0.2235513 | 430.8841
0.2246957 | 433.2329
0.2259286 | 435.5137
0.2270567 | 437.9285
0.2283537 | 440.4949
0.2296153 | 442.9756
0.2307638 | 445.3728
0.2319225 | 447.7415
0.2330642 | 450.2464
0.2332365 | 450.6265
0.2342522 | 452.8787
0.2354579 | 455.2627
0.2368584 | 457.7138
0.2380594 | 460.1725
0.2392699 | 462.6422
0.2404797 | 465.1273
0.2416336 | 467.4543
0.2427685 | 469.7416
0.2438468 | 472.0905
0.2449783 | 474.391
0.2461527 | 476.7882
0.2473236 | 479.1415
0.2484619 | 481.6134
0.2496683 | 483.9733
0.2506499 | 486.2628
0.2516595 | 488.6359
0.2529101 | 491.1913
0.2541533 | 493.5885
0.2553658 | 496.1549
0.2564966 | 498.6576
0.2577207 | 501.1054
0.2588209 | 503.4191
0.259998 | 505.7504
0.2611846 | 508.2816
0.2623352 | 510.7492
0.2634612 | 513.1574
0.2646437 | 515.559
0.2658467 | 518.0836
0.2670211 | 520.4501
0.2680184 | 522.8781
0.2690238 | 525.183
0.2702956 | 527.5495
0.2714618 | 529.9511
0.272534 | 532.3
0.2736723 | 534.6357
0.2748276 | 536.8944
0.2759523 | 539.1774
0.2772452 | 541.7504
0.2784305 | 544.2619
0.279517 | 546.6393
0.2807554 | 549.0387
0.2819481 | 551.3305
0.2831436 | 553.8002
0.2843541 | 556.2809
0.2855183 | 558.7946
0.2865742 | 561.2555
0.287944 | 563.7714
0.2891068 | 566.3378
0.2902512 | 568.6273
0.2914985 | 571.0246
0.2928098 | 573.5976
0.2940053 | 575.9992
0.2952553 | 578.4425
0.2964297 | 580.8463
0.2975101 | 583.1095
0.2986981 | 585.4452
0.2999297 | 587.9193
0.3010884 | 590.3517
0.3021756 | 592.8478
0.3032369 | 595.1286
0.30435 | 597.4489
0.305701 | 599.8011
0.3068154 | 602.1653
0.3079639 | 604.4922
0.3091111 | 606.8982
0.3102998 | 609.2581
0.311451 | 611.6597
0.3126751 | 614.0855
0.3137166 | 616.4102
0.3149455 | 618.9942
0.316077 | 621.5298
0.3172636 | 624.0479
0.3184809 | 626.4868
0.3196281 | 629.0115
0.320581 | 631.3011
0.3217452 | 633.6719
0.3229067 | 636.0142
0.3241199 | 638.6421
0.3251478 | 640.9163
0.3262881 | 643.364
0.3275 | 645.8052
0.3285817 | 648.0772
0.329628 | 650.3426
0.3306818 | 652.8277
0.3319454 | 655.3238
0.3329509 | 657.8858
0.334224 | 660.3181
0.3354413 | 662.9087
0.3364795 | 665.1829
0.3374897 | 667.7801
0.3388507 | 670.1201
0.3400326 | 672.6053
0.341271 | 675.1563
0.3422976 | 677.4261
0.3433827 | 679.742
0.3445571 | 682.3501
0.3457403 | 684.7803
0.3468609 | 687.3665
0.3479985 | 689.7285
0.3490823 | 692.1785
0.3503296 | 694.6988
0.351476 | 697.2937
0.3526327 | 699.9041
0.3536599 | 702.3079
0.3548609 | 704.8216
0.3560339 | 707.2276
0.3572008 | 709.8269
0.3584637 | 712.4021
0.359587 | 714.896
0.360694 | 717.3284
0.3617655 | 719.6114
0.3629194 | 722.2261
0.3640393 | 724.742
0.3652042 | 727.2403
0.366384 | 729.688
0.3675584 | 732.3094
0.3687328 | 734.9021
0.3697396 | 737.2752
0.3707471 | 739.6284
0.3719228 | 742.041
0.3729753 | 744.2954
0.3740924 | 746.6729
0.3751851 | 749.1228
0.3763097 | 751.5816
0.3774453 | 754.0755
0.3786224 | 756.6441
0.379621 | 758.9358
0.380747 | 761.4055
0.381871 | 763.9588
0.383121 | 766.5515
0.384354 | 769.1487
0.385405 | 771.5284
0.3864377 | 774.0354
0.3876196 | 776.4986
0.3889222 | 778.9936
0.3900012 | 781.3337
0.3910952 | 783.7002
0.3922539 | 786.2973
0.3934555 | 788.8659
0.3946361 | 791.3884
0.3955652 | 793.7131
0.3967198 | 796.2268
0.397914 | 798.7932
0.3990557 | 801.0608
0.4000257 | 803.4184
0.4012546 | 806.0354
0.4022253 | 808.4194
0.4033424 | 810.9924
0.4044228 | 813.2446
0.4056871 | 815.8506
0.4068513 | 818.3291
0.4079691 | 820.9043
0.4092068 | 823.4531
0.4103451 | 825.9162
0.4115754 | 828.4826
0.4127375 | 831.0754
0.4137961 | 833.3474
0.4149827 | 835.9248
0.4160324 | 838.1968
0.4171012 | 840.6445
0.4182483 | 843.2724
0.4193185 | 845.8608
0.4205808 | 848.3503
0.421717 | 850.7278
0.4228832 | 853.1909
0.4240583 | 855.7331
0.4250862 | 858.0469
0.4261441 | 860.4133
0.4274036 | 863.039
0.4284622 | 865.3945
0.4296196 | 867.9389
0.4307967 | 870.501
0.4319268 | 872.8191
0.4330167 | 875.2822
0.4341584 | 877.9035
0.4352435 | 880.2612
0.4363539 | 882.7529
0.4375466 | 885.2314
0.4386754 | 887.7956
0.4398641 | 890.3906
0.4409369 | 892.7175
0.4421127 | 895.3213
0.443347 | 897.9536
0.4444056 | 900.498
0.4455241 | 902.8886
0.4466399 | 905.3913
0.4477714 | 907.8457
0.4488879 | 910.4341
0.4500582 | 912.9829
0.4510466 | 915.3054
0.4520908 | 917.6125
0.453238 | 920.1987
0.4544355 | 922.7849
0.4554982 | 925.0503
0.4563367 | 927.3794
0.4575452 | 929.7041
0.4586024 | 932.2068
0.4597366 | 934.6633
0.4607652 | 937.2077
0.4619471 | 939.5676
0.463024 | 942.1494
0.464118 | 944.4499
0.4651739 | 946.7329
0.4663142 | 949.3542
0.4673094 | 951.8789
0.4681623 | 954.2322
0.4692175 | 956.7239
0.4702127 | 959.0332
0.4714293 | 961.4326
0.4725008 | 963.9949
0.4736534 | 966.5393
0.4748066 | 968.9915
0.4759136 | 971.604
0.4769769 | 973.9045
0.4779299 | 976.2073
0.4790784 | 978.7166
0.4800954 | 981.0281
0.4811356 | 983.3945
0.4822126 | 985.8005
0.4832909 | 988.2571
0.4842971 | 990.5291
0.4853679 | 992.8296
0.486498 | 995.3367
0.4875934 | 997.9097
0.4886846 | 1000.193
0.4897623 | 1002.695
0.4909455 | 1005.176
0.4919142 | 1007.567
0.4930382 | 1009.992
0.4940368 | 1012.293
0.4952582 | 1014.859
0.4962882 | 1017.237
0.4972827 | 1019.616
0.4983372 | 1022.06
0.4992398 | 1024.492
0.5004039 | 1027.019
0.5015449 | 1029.429
0.5027193 | 1031.921
0.5037765 | 1034.562
0.5048065 | 1036.896
0.505812 | 1039.179
0.5071185 | 1041.826
0.5081798 | 1044.323
0.5092138 | 1046.729
0.5102643 | 1049.031
0.5114345 | 1051.624
0.5125585 | 1054.204
0.5136709 | 1056.823
0.5147179 | 1059.231
0.5156498 | 1061.569
0.516848 | 1064.085
0.5179393 | 1066.699
0.5191436 | 1069.297
0.5202165 | 1071.65
0.5214011 | 1074.243
0.522583 | 1076.776
0.5235598 | 1079.244
0.5246777 | 1081.733
0.5257567 | 1084.264
0.5268711 | 1086.703
0.5279209 | 1089.261
0.5290809 | 1091.821
0.5300755 | 1094.291
0.5310993 | 1096.708
0.5322499 | 1099.162
0.5333622 | 1101.779
0.5343936 | 1104.079
0.5355366 | 1106.424
0.5364549 | 1108.676
0.537557 | 1110.959
0.538664 | 1113.372
0.539604 | 1115.626
0.5407028 | 1118.188
0.5418179 | 1120.638
0.5428138 | 1122.914
0.5438009 | 1125.268
0.5448465 | 1127.551
0.5458179 | 1129.88
0.5468213 | 1132.224
0.5478465 | 1134.498
0.5488908 | 1136.847
0.5499296 | 1139.099
0.550931 | 1141.413
0.5518928 | 1143.703
0.553012 | 1146.157
0.5540985 | 1148.697
0.5551666 | 1151.037
0.5561042 | 1153.292
0.5571389 | 1155.651
0.5580769 | 1158.035
0.559158 | 1160.373
0.5601382 | 1162.641
0.561098 | 1164.939
0.5621682 | 1167.482
0.5632601 | 1169.87
0.5642486 | 1172.177
0.5653494 | 1174.805
0.5665067 | 1177.374
0.5676341 | 1179.953
0.5688351 | 1182.528
0.5699849 | 1185.139
0.571036 | 1187.725
0.5720367 | 1190.078
0.573021 | 1192.396
0.5741096 | 1194.787
0.5751457 | 1197.136
0.576162 | 1199.511
0.5771511 | 1201.95
0.5781838 | 1204.31
0.5792655 | 1206.782
0.5803984 | 1209.302
0.5813513 | 1211.567
0.5823439 | 1213.886
0.5835373 | 1216.496
0.5845557 | 1218.75
0.5855829 | 1221.176
0.5865925 | 1223.692
0.5876797 | 1226.179
0.5887294 | 1228.695
0.5897914 | 1231.062
0.5909651 | 1233.619
0.5919439 | 1235.92
0.5930114 | 1238.469
0.5941497 | 1240.967
0.5953418 | 1243.568
0.596354 | 1245.818
0.5973465 | 1248.128
0.5983513 | 1250.545
0.5993724 | 1252.944
0.6005692 | 1255.537
0.6016285 | 1258.04
0.6026667 | 1260.518
0.6037838 | 1263.045
0.6048867 | 1265.471
0.6059711 | 1268.099
0.6069841 | 1270.351
0.6079425 | 1272.704
0.6089452 | 1275.106
0.610061 | 1277.694
0.6112184 | 1280.32
0.6122708 | 1282.605
0.6132885 | 1285.046
0.6143355 | 1287.476
0.6153056 | 1289.759
0.6163294 | 1292.038
0.6173028 | 1294.453
0.6184166 | 1297.021
0.6195208 | 1299.48
0.6204765 | 1301.739
0.621469 | 1304.136
0.6224765 | 1306.542
0.6234956 | 1309.003
0.6244881 | 1311.376
0.6255385 | 1313.672
0.6265541 | 1316.102
0.6276257 | 1318.403
0.6286114 | 1320.835
0.6295984 | 1323.149
0.6306366 | 1325.535
0.6318109 | 1328.093
0.6328225 | 1330.547
0.6337598 | 1332.874
0.6348552 | 1335.245
0.63583 | 1337.611
0.6368293 | 1339.912
0.6377857 | 1342.373
0.6388986 | 1344.866
0.6399326 | 1347.246
0.6409653 | 1349.542
0.6419238 | 1351.836
0.6430866 | 1354.464
0.6440293 | 1356.716
0.6451594 | 1359.278
0.6463325 | 1361.882
0.6473195 | 1364.321
0.6483495 | 1366.841
0.6493311 | 1369.139
0.6503611 | 1371.541
0.6514407 | 1374.057
0.6524564 | 1376.52
0.6534728 | 1378.922
0.6544796 | 1381.44
0.6555095 | 1383.707
0.6565967 | 1386.221
0.6577098 | 1388.704
0.658718 | 1391.011
0.6596839 | 1393.395
0.6607282 | 1395.79
0.6617452 | 1398.093
0.6627895 | 1400.492
0.6638337 | 1403.045
0.6649059 | 1405.572
0.6659557 | 1408.099
0.6669325 | 1410.435
0.6678984 | 1412.7
0.6688542 | 1415.113
0.6698814 | 1417.545
0.670861 | 1419.839
0.6718753 | 1422.151
0.6728466 | 1424.447
0.6738453 | 1426.813
0.6748596 | 1429.237
0.6758855 | 1431.579
0.6769311 | 1433.994
0.6779522 | 1436.512
0.6789454 | 1438.973
0.6799284 | 1441.353
0.6810394 | 1443.932
0.68213 | 1446.472
0.6832356 | 1449.1
0.6842587 | 1451.678
0.6852342 | 1454.152
0.6862437 | 1456.47
0.6871967 | 1458.772
0.6882437 | 1461.137
0.6892791 | 1463.609
0.690318 | 1466.107
0.6913295 | 1468.425
0.6922784 | 1470.756
0.6932253 | 1473.129
0.6943139 | 1475.689
0.6953213 | 1477.972
0.6963179 | 1480.387
0.6973282 | 1482.751
0.6983152 | 1485.087
0.6993309 | 1487.537
0.7003758 | 1490.048
0.7014126 | 1492.509
0.7024467 | 1494.926
0.7034255 | 1497.295
0.7044037 | 1499.604
0.7055338 | 1502.179
0.7065039 | 1504.432
0.7074909 | 1506.853
0.7084609 | 1509.237
0.7094936 | 1511.656
0.7105113 | 1514.045
0.7114725 | 1516.354
0.7124739 | 1518.637
0.7135481 | 1521.164
0.7144316 | 1523.482
0.7153042 | 1525.763
0.7162912 | 1528.158
0.7174125 | 1530.691
0.7185324 | 1533.354
0.7194983 | 1535.798
0.7205038 | 1538.05
0.7216611 | 1540.596
0.7226895 | 1543.05
0.7236889 | 1545.619
0.724727 | 1548.108
0.7258312 | 1550.556
0.7268196 | 1553.023
0.727851 | 1555.383
0.728821 | 1557.774
0.7297951 | 1560.123
0.7307426 | 1562.388
0.7317413 | 1564.658
0.7329095 | 1567.237
0.7338911 | 1569.624
0.7349381 | 1572.058
0.7359579 | 1574.376
0.7370028 | 1576.725
0.738075 | 1579.391
0.7391057 | 1581.898
0.7401363 | 1584.26
0.7411139 | 1586.571
0.7420641 | 1588.938
0.7432208 | 1591.559
0.7442065 | 1593.941
0.7451799 | 1596.393
0.746184 | 1598.788
0.7471465 | 1601.078
0.7481785 | 1603.347
0.749218 | 1605.887
0.7502535 | 1608.425
0.7512814 | 1610.732
0.7522793 | 1613.079
0.7532528 | 1615.562
0.7541812 | 1617.865
0.755278 | 1620.497
0.7562739 | 1622.881
0.7572425 | 1625.236
0.7582636 | 1627.601
0.7592255 | 1630.033
0.7602841 | 1632.531
0.7612895 | 1634.955
0.7623338 | 1637.387
0.7633597 | 1639.776
0.7643583 | 1642.162
0.7654639 | 1644.717
0.7665708 | 1647.286
0.7675252 | 1649.663
0.7685572 | 1652.155
0.7695184 | 1654.478
0.7705361 | 1656.873
0.771517 | 1659.248
0.7725395 | 1661.641
0.7735742 | 1664.111
0.7745953 | 1666.629
0.7756444 | 1669.074
0.776628 | 1671.438
0.7776055 | 1673.691
0.7787009 | 1676.314
0.7796838 | 1678.663
0.7806654 | 1680.986
0.7816668 | 1683.244
0.7826784 | 1685.642
0.7836613 | 1688.215
0.7846988 | 1690.717
0.7857179 | 1693.114
0.7867737 | 1695.646
0.7878166 | 1698.155
0.7888071 | 1700.574
0.7897581 | 1702.982
0.7908439 | 1705.597
0.7920223 | 1708.207
0.7930108 | 1710.57
0.7940312 | 1713.059
0.7950537 | 1715.502
0.7960755 | 1717.816
0.7971599 | 1720.253
0.7981456 | 1722.813
0.7991538 | 1725.307
0.800213 | 1727.702
0.8012042 | 1730.156
0.8021279 | 1732.41
0.8030884 | 1734.674
0.8040938 | 1737.148
0.8050727 | 1739.567
0.8061024 | 1741.973
0.8071085 | 1744.433
0.8081099 | 1746.866
0.8091903 | 1749.406
0.810287 | 1751.942
0.8113279 | 1754.332
0.8123108 | 1756.751
0.8132809 | 1759.261
0.8142679 | 1761.603
0.8152325 | 1763.921
0.8161936 | 1766.281
0.8172223 | 1768.667
0.8182114 | 1771.11
0.81924 | 1773.587
0.820274 | 1776.072
0.8212713 | 1778.469
0.8223408 | 1780.895
0.8233394 | 1783.393
0.8243394 | 1785.698
0.8254525 | 1788.243
0.8265267 | 1790.756
0.8274981 | 1793.182
0.8284565 | 1795.59
0.8295029 | 1797.957
0.8304783 | 1800.31
0.8314695 | 1802.694
0.8324613 | 1805.03
0.833481 | 1807.416
0.8345328 | 1809.87
0.8355539 | 1812.243
0.8365308 | 1814.524
0.8374885 | 1816.8
0.8385927 | 1819.459
0.839541 | 1821.819
0.8405423 | 1824.183
0.8416956 | 1826.717
0.8426554 | 1829.215
0.8436956 | 1831.781
0.8447351 | 1834.179
0.8457766 | 1836.668
0.8468195 | 1839.23
0.8478052 | 1841.667
0.8488052 | 1844.123
0.8497242 | 1846.413
0.8508168 | 1849.056
0.8518454 | 1851.363
0.8528454 | 1853.736
0.8538481 | 1856.318
0.8548297 | 1858.779
0.8558808 | 1861.042
0.8569373 | 1863.527
0.8577657 | 1865.848
0.858814 | 1868.35
0.8599455016 | 1870.996
0.8609237 | 1873.395
0.8619108 | 1875.828
0.862874 | 1878.205
0.8638637 | 1880.686
0.8648338 | 1883.162
0.8659066 | 1885.584
0.866878 | 1887.878
0.8678985 | 1890.303
0.8689625 | 1892.995
0.8700367 | 1895.465
0.8710749 | 1897.721
0.8720081 | 1900.176
0.8730156 | 1902.674
0.8741069 | 1905.254
0.8751171 | 1907.556
0.8760973 | 1909.982
0.8770885 | 1912.419
0.8781035 | 1914.849
0.8791593 | 1917.53
0.8802383 | 1920.202
0.8812867 | 1922.612
0.8822969 | 1925.014
0.8833582 | 1927.516
0.8842942 | 1929.841
0.885412 | 1932.363
0.8864127 | 1934.734
0.8873657 | 1937.415
0.8884406 | 1939.825
0.8893779 | 1942.113
0.8904604 | 1944.654
0.8914256 | 1947.098
0.8924385 | 1949.534
0.8935244 | 1952.169
0.8944685 | 1954.564
0.8954624 | 1956.858
0.8963568 | 1959.233
0.8974011 | 1961.514
0.898318 | 1963.766
0.8993009 | 1966.183
0.9004685 | 1968.754
0.901448 | 1971.175
0.9024583 | 1973.801
0.9034113 | 1976.229
0.9045523 | 1978.778
0.9055849 | 1981.335
0.906508 | 1983.629
0.9074998 | 1985.941
0.9084214 | 1988.386
0.909401 | 1990.698
0.9103227 | 1993.023
0.9113485 | 1995.306
0.9123438 | 1997.789
0.9133465 | 2000.298
0.9144085 | 2002.719
0.9154337 | 2005.149
0.9164711 | 2007.795
0.9174827 | 2010.368
0.9184568 | 2012.754
0.919448 | 2015.107
0.920371 | 2017.439
0.9213867 | 2019.84
0.9223342 | 2022.336
0.9233682 | 2024.832
0.9243628 | 2027.346
0.9253539 | 2029.798
0.9264023 | 2032.2
0.9274452 | 2034.801
0.9284895 | 2037.317
0.9296353 | 2039.956
0.9305767 | 2042.446
0.9315998 | 2044.878
0.9325453 | 2047.231
0.9335296 | 2049.58
0.9344826 | 2051.991
0.9355365 | 2054.509
0.936561 | 2057.018
0.9375712 | 2059.65
0.9386965 | 2062.302
0.9397224 | 2064.818
0.9407169 | 2067.248
0.9416727 | 2069.556
0.9426066 | 2071.825
0.9437353 | 2074.431
0.944753 | 2076.903
0.9457639 | 2079.454
0.9467523 | 2081.981
0.9478171 | 2084.523
0.9488457 | 2086.991
0.9498933 | 2089.562
0.9509471 | 2092.157
0.9517823 | 2094.56
0.9526638 | 2097.109
0.9536052 | 2099.614
0.9545657 | 2101.939
0.9555582 | 2104.373
0.9565336 | 2106.83
0.9575813 | 2109.135
0.9585479 | 2111.407
0.9595622 | 2113.938
0.9604001 | 2116.193
0.9614784 | 2118.792
0.9625554 | 2121.312
0.9635084 | 2123.707
0.9644668 | 2126.078
0.9655152 | 2128.682
0.9665098 | 2131.116
0.9674723 | 2133.54
0.9684621 | 2135.847
0.9694968 | 2138.297
0.9704798 | 2140.787
0.9714838 | 2143.247
0.9724995 | 2145.596
0.9735583 | 2147.971
0.9745698 | 2150.574
0.9754595 | 2153.044
0.9764295 | 2155.345
0.9773968 | 2157.678
0.9783852 | 2160.106
0.9793981 | 2162.543
0.9803682 | 2165.002
0.9814022 | 2167.529
0.9823852 | 2170.005
0.9834111 | 2172.398
0.9844656 | 2174.826
0.9854799 | 2177.379
0.9864853 | 2179.855
0.9876243 | 2182.356
0.9885466 | 2184.645
0.9895282 | 2187.321
0.9905398 | 2189.769
0.9915452 | 2192.112
0.9925187 | 2194.621
0.9935398 | 2197.154
0.9945479 | 2199.681
0.9956447 | 2202.335
0.9966753 | 2204.924
0.9976256 | 2207.365
0.9986099 | 2209.707
0.9995527 | 2212.021
1.000488 | 2214.427
1.001504 | 2216.782
1.002511 | 2219.085
1.003381 | 2221.353
1.004221 | 2223.649
1.005273 | 2226.198
1.006298 | 2228.716
1.007328 | 2231.293
1.008339 | 2233.802
1.009287 | 2236.336
1.010267 | 2238.856
1.011244 | 2241.234
1.012235 | 2243.684
1.013256 | 2246.149
1.014245 | 2248.634
1.015294 | 2251.196
1.016344 | 2253.565
1.017408 | 2256.208
1.018314 | 2258.658
1.019331 | 2261.227
1.020309 | 2263.6
1.021261 | 2265.957
1.022231 | 2268.372
1.023226 | 2270.727
1.024205 | 2273.164
1.025221 | 2275.838
1.02623 | 2278.337
1.027253 | 2280.798
1.02832 | 2283.34
1.029339 | 2285.922
1.030343 | 2288.235
1.031451 | 2290.802
1.032374 | 2293.265
1.033347 | 2295.796
1.034288 | 2298.167
1.035335 | 2300.711
1.036377 | 2303.216
1.037328 | 2305.605
1.038321 | 2308.03
1.039334 | 2310.54
1.040354 | 2313.084
1.041365 | 2315.602
1.042296 | 2318.052
1.04321 | 2320.317
1.044147 | 2322.638
1.045321 | 2325.18
1.0463 | 2327.529
1.047129 | 2329.836
1.048169 | 2332.523
1.049204 | 2335.116
1.050232 | 2337.636
1.05129 | 2340.264
1.052318 | 2342.747
1.053294 | 2345.184
1.054221 | 2347.61
1.055183 | 2350.031
1.056205 | 2352.538
1.057207 | 2355.015
1.058221 | 2357.522
1.059221 | 2359.911
1.060273 | 2362.308
1.061111 | 2364.613
1.061974 | 2366.913
1.062994 | 2369.508
1.063982 | 2372.044
1.064964 | 2374.34
1.065881 | 2376.63
1.066903 | 2378.976
1.067912 | 2381.415
1.068933 | 2383.898
1.069922 | 2386.33
1.070952 | 2388.734
1.072003 | 2391.312
1.073057 | 2393.924
1.074083 | 2396.288
1.075085 | 2398.774
1.075998 | 2401.347
1.076998 | 2403.667
1.077939 | 2405.919
1.078909 | 2408.345
1.079949 | 2410.911
1.080968 | 2413.486
1.081995 | 2416.128
1.082916 | 2418.474
1.084017 | 2421.113
1.08502 | 2423.486
1.085973 | 2425.941
1.086931 | 2428.397
1.087905 | 2430.764
1.089078 | 2433.402
1.090085 | 2436.07
1.090918 | 2438.349
1.091944 | 2440.796
1.092921 | 2443.211
1.093784 | 2445.518
1.09464 | 2447.775
1.095657 | 2450.19
1.096659 | 2452.741
1.097569 | 2455.261
1.098563 | 2457.623
1.099508 | 2459.899
1.100487 | 2462.318
1.10145 | 2464.804
1.102457 | 2467.144
1.103428 | 2469.44
1.104325 | 2471.789
1.105187 | 2474.089
1.106245 | 2476.572
1.107247 | 2479.064
1.108163 | 2481.501
1.109097 | 2483.878
1.110061 | 2486.212
1.110999 | 2488.712
1.112009 | 2491.281
1.113067 | 2493.759
1.114057 | 2496.279
1.115058 | 2498.848
1.116071 | 2501.364
1.117167 | 2503.796
1.118128 | 2506.345
1.11906 | 2509.013
1.120033 | 2511.364
1.121 | 2513.798
1.121977 | 2516.343
1.123005 | 2518.949
1.124011 | 2521.469
1.125021 | 2524.097
1.125875 | 2526.463
1.126961 | 2529.102
1.127994 | 2531.611
1.128934 | 2534.138
1.129971 | 2536.735
1.131058 | 2539.273
1.13203 | 2541.671
1.133015 | 2544.338
1.134021 | 2546.929
1.135077 | 2549.51
1.136091 | 2552.215
1.137154 | 2554.85
1.138193 | 2557.363
1.139243 | 2560.033
1.140175 | 2562.616
1.141118 | 2564.904
1.142098 | 2567.296
1.143107 | 2569.874
1.14411 | 2572.467
1.145115 | 2574.754
1.146156 | 2577.331
1.147042 | 2579.689
1.147955 | 2581.972
1.148967 | 2584.512
1.149958 | 2586.949
1.15095 | 2589.445
1.151891 | 2591.829
1.152903 | 2594.391
1.153881 | 2597.023
1.154886 | 2599.57
1.155895 | 2601.976
1.156878 | 2604.514
1.157908 | 2607.102
1.158988 | 2609.653
1.15998 | 2612.147
1.160927 | 2614.757
1.161887 | 2617.214
1.162811 | 2619.697
1.163803 | 2622.254
1.164767 | 2624.77
1.165778 | 2627.159
1.166743 | 2629.69
1.167628 | 2632.052
1.168519 | 2634.353
1.169523 | 2636.974
1.170538 | 2639.549
1.171446 | 2641.999
1.172399 | 2644.363
1.173368 | 2646.659
1.174325 | 2649.254
1.175188 | 2651.544
1.176196 | 2654.126
1.177215 | 2656.622
1.178231 | 2659.197
1.179237 | 2661.746
1.180309 | 2664.319
1.18118 | 2666.639
1.181947 | 2668.986
1.182904 | 2671.447
1.183858 | 2673.725
1.184873 | 2676.228
1.185827 | 2678.779
1.186845 | 2681.17
1.1879 | 2683.576
1.188734 | 2686.006
1.189624 | 2688.324
1.190648 | 2690.829
1.19167 | 2693.38
1.192625 | 2695.803
1.193523 | 2698.122
1.194498 | 2700.457
1.195507 | 2703.063
1.196508 | 2705.691
1.19756 | 2708.218
1.198587 | 2710.78
1.199623 | 2713.408
1.200699 | 2715.963
1.201663 | 2718.264
1.202679 | 2720.98
1.203452 | 2723.247
1.204437 | 2725.548
1.205413 | 2727.949
1.206408 | 2730.474
1.207413 | 2733.089
1.208428 | 2735.695
1.209321 | 2737.993
1.210245 | 2740.342
1.211285 | 2742.994
1.212304 | 2745.508
1.213271 | 2747.989
1.214193 | 2750.373
1.215311 | 2752.932
1.216349 | 2755.407
1.217184 | 2757.718
1.21818 | 2760.324
1.219161 | 2762.915
1.220269 | 2765.571
1.221315 | 2768.219
1.222274 | 2770.62
1.223272 | 2773.053
1.224171 | 2775.555
1.225135 | 2777.957
1.226113 | 2780.369
1.227107 | 2782.817
1.228096 | 2785.296
1.229094 | 2787.713
1.230118 | 2790.07
1.231006 | 2792.36
1.23182 | 2794.698
1.232839 | 2797.205
1.23376 | 2799.565
1.234706 | 2802.03
1.235714 | 2804.462
1.23666 | 2806.818
1.237661 | 2809.415
1.238493 | 2811.711
1.239547 | 2814.33
1.240597 | 2816.971
1.24166 | 2819.571
1.242635 | 2822.106
1.243741 | 2824.64
1.244681 | 2826.923
1.245606 | 2829.597
1.246634 | 2832.242
1.247677 | 2834.745
1.248708 | 2837.184
1.249679 | 2839.726
1.250738 | 2842.321
1.251662 | 2844.573
1.252627 | 2847.241
1.253611 | 2849.651
1.254561 | 2852.011
1.255564 | 2854.448
1.256528 | 2856.951
1.257508 | 2859.286
1.258512 | 2861.594
1.259433 | 2863.982
1.260228 | 2866.344
1.261302 | 2868.921
1.262189 | 2871.193
1.263168 | 2873.665
1.264158 | 2876.038
1.265029 | 2878.433
1.266078 | 2881.079
1.267045 | 2883.7
1.268091 | 2886.194
1.269098 | 2888.785
1.270042 | 2891.046
1.270903 | 2893.296
1.271935 | 2895.664
1.272946 | 2898.116
1.273744 | 2900.443
1.274687 | 2902.946
1.275656 | 2905.352
1.276671 | 2907.89
1.277695 | 2910.465
1.278601 | 2912.957
1.279631 | 2915.448
1.280566 | 2917.725
1.281418 | 2920.036
1.282447 | 2922.541
1.283378 | 2924.943
1.28426 | 2927.206
1.285267 | 2929.544
1.286394 | 2932.163
1.287344 | 2934.793
1.288234 | 2937.338
1.289288 | 2939.959
1.29023 | 2942.385
1.291251 | 2945.039
1.292214 | 2947.502
1.293177 | 2949.79
1.29412 | 2952.114
1.295078 | 2954.582
1.296111 | 2957.091
1.29712 | 2959.576
1.298001 | 2961.89
1.298836 | 2964.164
1.299898 | 2966.61
1.300944 | 2968.939
1.301847 | 2971.597
1.30284 | 2974.177
1.3038 | 2976.471
1.304738 | 2978.985
1.305813 | 2981.637
1.306834 | 2984.119
1.307784 | 2986.593
1.3089 | 2989.281
1.309928 | 2991.933
1.310858 | 2994.297
1.31184 | 2996.736
1.31279 | 2999.228
1.31375 | 3001.636
1.314783 | 3003.936
1.315663 | 3006.202
1.316513 | 3008.678
1.317601 | 3011.379
1.318634 | 3014.042
1.31946 | 3016.32
1.320478 | 3018.799
1.321375 | 3021.117
1.322351 | 3023.69
1.323198 | 3025.997
1.324177 | 3028.546
1.325225 | 3031.103
1.326061 | 3033.362
1.326979 | 3035.727
1.328101 | 3038.315
1.329041 | 3040.738
1.329837 | 3043.166
1.33074 | 3045.454
1.33166 | 3047.904
1.332618 | 3050.42
1.333652 | 3052.94
1.334635 | 3055.46
1.335609 | 3058.005
1.336526 | 3060.294
1.337354 | 3062.713
1.338442 | 3065.297
1.339368 | 3067.692
1.34026 | 3070.142
1.341224 | 3072.515
1.342251 | 3074.814
1.343217 | 3077.437
1.344043 | 3079.801
1.345105 | 3082.412
1.346162 | 3084.963
1.347094 | 3087.483
1.348047 | 3089.933
1.349087 | 3092.561
1.350126 | 3095.224
1.350953 | 3097.608
1.352018 | 3100.098
1.353011 | 3102.512
1.354026 | 3105.154
1.355043 | 3107.81
1.356073 | 3110.075
1.356953 | 3112.409
1.35788 | 3115.015
1.35884 | 3117.311
1.359739 | 3119.717
1.360863 | 3122.446
1.361718 | 3124.709
1.362718 | 3127.111
1.36367 | 3129.372
1.364501 | 3131.69
1.365301 | 3134.008
1.366294 | 3136.379
1.3673 | 3138.882
1.368211 | 3141.342
1.368113 | 3141.542
1.367325 | 3139.105
1.367451 | 3036.73
1.367554 | 2719.48
1.36746 | 2408.98
1.366185 | 2096.23
1.34552 | 1781.23
1.285532 | 1468.48
1.228682 | 1153.48
1.221401 | 840.7302
1.250523 | 525.7302
1.271799 | 212.9802
1.257237 | 1.480187
1.256744 | 4.556359
1.262717 | 2.499718
1.265485 | 2.117394
1.261431 | 2.974328
1.265022 | 3.659874
1.266602 | 2.394249
1.264237 | 2.38086
1.266354 | 2.666504
1.264899 | 2.677491
1.267368 | 1.872193
1.268839 | 2.610474
1.266529 | 1.921082
1.268542 | 1.972718
1.266993 | 1.63324
1.268626 | 1.525025
1.266967 | 1.586274
1.26876 | 1.467621
1.269634 | 1.262452
1.269824 | 1.327546
1.269667 | 0.9721379
1.269729 | 0.892384
1.270161 | 0.634377
1.270456 | 0.3906178
1.270566 | 0.2999601
1.27081 | 0.2094258
1.270747 | 0.2372368
1.27095 | 0.003674377
1.271157 | -0.02075304
1.271281 | -0.1392702
1.271314 | -0.08001149
1.271554 | -0.1323213
1.271576 | -0.1984925
1.271662 | -0.1915495
1.271747 | -0.229933
1.271908 | -0.2542888
1.271949 | -0.3344547
1.272029 | -0.3553153
1.272077 | -0.2995431
1.272143 | -0.303148
1.272184 | -0.3274896
1.272184 | -0.3274896
1.272186 | -0.3344247
1.27217 | -0.3414285

## Образец2.17
Образец2.17 | Образец2.17
Деформация | Стандартное усилие
% | MPa
0 | 34.17159
-3.421113e-05 | 34.16107
2.151243e-05 | 34.17858
1.866458e-05 | 34.12977
2.294097e-05 | 34.17502
2.436725e-05 | 34.2204
0.0001431096 | 34.23436
0.0003657436 | 34.77056
0.0008655711 | 36.08837
0.002146901 | 38.56469
0.003480682 | 40.8872
0.004771208 | 43.17675
0.005744297 | 45.62011
0.006866907 | 47.97997
0.008140063 | 50.40575
0.00912984 | 52.69311
0.01036962 | 54.97607
0.01150245 | 57.40844
0.01239686 | 59.83202
0.01377696 | 62.35009
0.0149057 | 64.79125
0.01625243 | 67.3225
0.01737504 | 69.77245
0.01864138 | 72.16967
0.01964955 | 74.51635
0.02107393 | 77.03881
0.02213864 | 79.3811
0.02332801 | 81.65087
0.02459708 | 84.22057
0.02577282 | 86.57824
0.02674897 | 88.93591
0.02825987 | 91.46935
0.0293055 | 93.99621
0.03043084 | 96.26159
0.03178369 | 98.76867
0.03317946 | 101.2714
0.03436066 | 103.6444
0.03556569 | 106.1537
0.03672509 | 108.5553
0.03790696 | 110.9877
0.0390541 | 113.3937
0.04017535 | 115.7118
0.04133474 | 117.9662
0.04253228 | 120.2711
0.04383064 | 122.776
0.04503908 | 125.3732
0.04618554 | 127.6451
0.04742531 | 130.2577
0.04869643 | 132.7142
0.05005405 | 135.0917
0.05143551 | 137.5658
0.0527475 | 140.052
0.05398864 | 142.3833
0.05520389 | 144.8618
0.05658127 | 147.3997
0.05778971 | 149.8584
0.05903425 | 152.3127
0.06033261 | 154.8088
0.06154378 | 157.1028
0.06270454 | 159.4626
0.06381966 | 161.8225
0.0649954 | 164.2307
0.06602128 | 166.5686
0.06726829 | 169.1616
0.06866133 | 171.6555
0.06982822 | 173.9516
0.0710932 | 176.3313
0.07216813 | 178.6142
0.07353393 | 180.9774
0.07477575 | 183.5262
0.07623964 | 185.9861
0.07747805 | 188.3855
0.07878118 | 190.8662
0.08012109 | 193.3315
0.08129275 | 195.6211
0.08243511 | 197.9765
0.08368579 | 200.4594
0.08484382 | 202.9204
0.08618714 | 205.3429
0.08767419 | 207.7401
0.08888399 | 210.1637
0.09041942 | 212.7422
0.09143849 | 215.0471
0.09279543 | 217.5871
0.09402839 | 219.9184
0.09531858 | 222.4782
0.09655699 | 224.8029
0.09794186 | 227.365
0.09930289 | 229.7457
0.1004555 | 232.2132
0.101792 | 234.7994
0.102948 | 237.4339
0.1040726 | 239.763
0.1053485 | 242.046
0.1065958 | 244.519
0.1079697 | 246.9975
0.1091509 | 249.364
0.1103015 | 251.6239
0.111499 | 254.0365
0.1128137 | 256.6007
0.1140338 | 259.0309
0.1154268 | 261.5687
0.1166931 | 263.9373
0.1180964 | 266.3719
0.1196271 | 268.5395
0.1208655 | 270.8488
0.1220582 | 273.3867
0.1231931 | 275.6982
0.1245126 | 278.0097
0.1258443 | 280.5893
0.1271495 | 283.1074
0.1283654 | 285.4475
0.1295303 | 287.7063
0.130721 | 290.1277
0.1318756 | 292.5205
0.1331066 | 294.9902
0.134454 | 297.5698
0.1356999 | 299.8703
0.1368586 | 302.1357
0.1381726 | 304.6099
0.1393981 | 307.0203
0.1405418 | 309.4658
0.1416821 | 311.8257
0.1430568 | 314.2734
0.1442182 | 316.6179
0.145616 | 319.1843
0.1468551 | 321.7485
0.148084 | 324.1018
0.1492611 | 326.5847
0.1504329 | 328.9097
0.1516053 | 331.2586
0.1529384 | 333.7855
0.1541938 | 336.309
0.1553941 | 338.7238
0.1565521 | 340.987
0.1576856 | 343.4216
0.1588886 | 346.0121
0.1600828 | 348.372
0.161217 | 350.6616
0.1623941 | 353.0632
0.1635827 | 355.434
0.1648143 | 357.8378
0.1659124 | 360.1845
0.1671536 | 362.5993
0.1681938 | 364.957
0.1695466 | 367.4267
0.1706324 | 369.7075
0.1719839 | 372.2343
0.1731406 | 374.6381
0.1743095 | 376.8969
0.1754424 | 379.415
0.1765827 | 382.0275
0.1777455 | 384.4972
0.1789696 | 386.8044
0.1801549 | 389.1884
0.1813572 | 391.5922
0.1825023 | 393.9631
0.1838 | 396.5009
0.1850241 | 399.0563
0.1861167 | 401.4667
0.1872482 | 403.7321
0.1883967 | 406.1755
0.1895499 | 408.509
0.1907843 | 411.0314
0.191911 | 413.3737
0.1929982 | 415.7468
0.1940118 | 418.089
0.1952625 | 420.3841
0.1963483 | 422.6561
0.197601 | 425.1126
0.1987454 | 427.49
0.1998537 | 429.8565
0.2011391 | 432.4427
0.2023299 | 434.6993
0.2034538 | 437.191
0.2046895 | 439.5882
0.2058312 | 441.9349
0.2070015 | 444.2112
0.208197 | 446.626
0.2093911 | 448.9859
0.2101895 | 451.003
0.2113462 | 453.4156
0.2124899 | 455.7062
0.2138353 | 458.1188
0.2150512 | 460.6347
0.2164109 | 463.1539
0.2174551 | 465.4698
0.2186711 | 467.8143
0.2197971 | 470.0774
0.2209442 | 472.556
0.2221513 | 475.0608
0.2234013 | 477.647
0.2245655 | 480.1211
0.225778 | 482.681
0.2269857 | 485.1836
0.2280021 | 487.4798
0.2291029 | 490.0176
0.2302909 | 492.4852
0.2315184 | 494.8165
0.2326785 | 497.2181
0.2338599 | 499.7643
0.2350799 | 502.089
0.2362093 | 504.6005
0.2374525 | 507.0834
0.2384838 | 509.3356
0.2397147 | 511.924
0.2409286 | 514.4332
0.2421357 | 516.9952
0.243338 | 519.4122
0.2444783 | 521.7853
0.2455928 | 524.3539
0.2467229 | 526.6325
0.2481248 | 529.1022
0.2492338 | 531.5236
0.2504313 | 533.8944
0.251524 | 536.3224
0.2527181 | 538.757
0.2538768 | 541.2377
0.2549129 | 543.5009
0.2561609 | 545.9618
0.2573352 | 548.3964
0.2585301 | 550.7211
0.2596009 | 553.1205
0.2608611 | 555.6473
0.2619653 | 558.1434
0.2631343 | 560.6593
0.2642766 | 563.1334
0.2654224 | 565.4252
0.2666111 | 567.8356
0.2677623 | 570.4262
0.2689912 | 572.8651
0.2701615 | 575.2733
0.2713386 | 577.8265
0.2724013 | 580.0919
0.273641 | 582.6298
0.2747698 | 584.9567
0.2758522 | 587.288
0.2770279 | 589.7225
0.2780681 | 592.1681
0.2792166 | 594.5631
0.2803338 | 597.1141
0.2817268 | 599.6036
0.2828351 | 602.0338
0.284064 | 604.4662
0.2852343 | 607.0831
0.286487 | 609.4979
0.2876887 | 611.9171
0.2888079 | 614.3517
0.2898617 | 616.8632
0.2910108 | 619.2274
0.2921055 | 621.5411
0.2933181 | 624.0658
0.2945027 | 626.4279
0.2956941 | 628.869
0.2966757 | 631.1344
0.2978024 | 633.6327
0.2992206 | 636.1991
0.3002962 | 638.4733
0.3014549 | 641.088
0.302647 | 643.4874
0.3037628 | 645.7792
0.3048711 | 648.0731
0.3060224 | 650.5802
0.3071783 | 652.8983
0.308318 | 655.2955
0.309521 | 657.7916
0.3107308 | 660.2416
0.311884 | 662.5729
0.3129297 | 664.8449
0.3141238 | 667.3871
0.3153466 | 669.7118
0.3165809 | 672.0079
0.3177111 | 674.3925
0.3188296 | 676.6447
0.3199543 | 679.0903
0.3210714 | 681.4545
0.3222186 | 683.843
0.3233827 | 686.2885
0.3245013 | 688.8022
0.325737 | 691.3708
0.326927 | 693.8207
0.328004 | 696.2202
0.329222 | 698.8327
0.3302199 | 701.2673
0.3313112 | 703.5261
0.3324277 | 705.9167
0.3336484 | 708.3425
0.3346729 | 710.6254
0.3358881 | 713.0974
0.3369924 | 715.5078
0.3382124 | 718.0434
0.3394045 | 720.4538
0.3403772 | 722.7719
0.3415571 | 725.279
0.3427641 | 727.729
0.3439937 | 730.3041
0.3450046 | 732.5871
0.3461252 | 735.1381
0.3471572 | 737.4321
0.348277 | 739.8732
0.3495127 | 742.3825
0.3507123 | 744.7028
0.3517866 | 746.9616
0.3529644 | 749.5456
0.3540842 | 752.0483
0.3552695 | 754.4873
0.3564541 | 756.9196
0.35745 | 759.185
0.3586728 | 761.7119
0.3598553 | 764.2717
0.3610243 | 766.7282
0.3621401 | 769.1957
0.3632232 | 771.7226
0.3641339 | 774.0144
0.3653485 | 776.4907
0.3664214 | 778.7648
0.3677381 | 781.2631
0.3688349 | 783.5988
0.36995 | 786.2048
0.3712613 | 788.7668
0.372465 | 791.2453
0.3734942 | 793.5151
0.3745971 | 796.0353
0.3757769 | 798.5161
0.3769472 | 800.821
0.3779983 | 803.3259
0.3790896 | 805.7275
0.3801468 | 808.1027
0.381127 | 810.4208
0.3823266 | 812.9609
0.3834881 | 815.4262
0.3846325 | 817.986
0.3858409 | 820.6008
0.3868293 | 822.9123
0.3880126 | 825.215
0.3890623 | 827.7265
0.3902619 | 830.3083
0.3913865 | 832.8
0.3925003 | 835.3027
0.393659 | 837.7878
0.3947755 | 840.3542
0.3960527 | 842.9777
0.3969996 | 845.3266
0.398035 | 847.6557
0.3992373 | 850.2243
0.4002523 | 852.4897
0.4015558 | 855.1079
0.4024795 | 857.3601
0.4036498 | 859.8803
0.404784 | 862.4314
0.4059052 | 864.844
0.4070156 | 867.2939
0.4082492 | 869.8493
0.4093943 | 872.4069
0.4104093 | 874.6657
0.4115421 | 877.2409
0.4125639 | 879.7063
0.4137083 | 882.2287
0.4147206 | 884.5864
0.4158384 | 886.8452
0.4169637 | 889.3127
0.4181143 | 891.8769
0.4191497 | 894.3093
0.4203527 | 896.8713
0.4215209 | 899.396
0.4225713 | 901.6899
0.4237055 | 904.2431
0.4248956 | 906.8381
0.4258772 | 909.165
0.427104 | 911.727
0.4281469 | 914.0341
0.4291633 | 916.3567
0.4302069 | 918.6352
0.4312872 | 921.0236
0.432401 | 923.5263
0.4334909 | 926.0224
0.4346401 | 928.5273
0.4357327 | 930.9465
0.4369112 | 933.5129
0.4380297 | 936.1342
0.4390467 | 938.426
0.4402497 | 941.0056
0.4412525 | 943.271
0.4423185 | 945.5583
0.443358 | 947.8698
0.4443424 | 950.2473
0.4452715 | 952.728
0.4462756 | 955.1713
0.4472899 | 957.5796
0.4484827 | 959.9636
0.4496884 | 962.4531
0.4506482 | 964.7317
0.4518137 | 967.2827
0.4529983 | 969.7238
0.4540242 | 972.1013
0.4550337 | 974.4809
0.4560882 | 976.7573
0.4572694 | 979.2819
0.4582224 | 981.5671
0.4593239 | 984.0588
0.4603627 | 986.3769
0.4612428 | 988.7522
0.4624928 | 991.2878
0.4636638 | 993.8564
0.4647885 | 996.4184
0.4658423 | 998.6816
0.4668028 | 1000.958
0.4678368 | 1003.234
0.4689213 | 1005.495
0.4699138 | 1007.831
0.4709785 | 1010.228
0.4719254 | 1012.511
0.4730595 | 1014.917
0.4741658 | 1017.528
0.4753095 | 1020.153
0.4763014 | 1022.603
0.4773286 | 1024.965
0.478552 | 1027.543
0.4797121 | 1030.138
0.4806998 | 1032.454
0.4817366 | 1034.873
0.4828579 | 1037.27
0.4840452 | 1039.85
0.4851683 | 1042.251
0.4861738 | 1044.545
0.4872337 | 1047.114
0.4883325 | 1049.56
0.4895239 | 1052.097
0.490577 | 1054.435
0.4914871 | 1056.782
0.4926083 | 1059.179
0.4936124 | 1061.502
0.4946969 | 1063.767
0.4957282 | 1066.109
0.4967909 | 1068.373
0.4978134 | 1070.71
0.4988815 | 1073.275
0.5000613 | 1075.775
0.5011955 | 1078.355
0.5022486 | 1080.741
0.5033726 | 1083.338
0.5044925 | 1085.922
0.5055429 | 1088.326
0.5065667 | 1090.626
0.5075626 | 1092.934
0.5085906 | 1095.478
0.5096852 | 1097.88
0.5108528 | 1100.314
0.5120027 | 1102.861
0.5130599 | 1105.262
0.5141839 | 1107.772
0.5153037 | 1110.29
0.5164195 | 1112.733
0.5174447 | 1115.168
0.5184229 | 1117.591
0.5194556 | 1119.868
0.5206157 | 1122.496
0.5216804 | 1124.908
0.5227138 | 1127.229
0.5237124 | 1129.624
0.5246756 | 1131.972
0.5258125 | 1134.326
0.5269229 | 1136.782
0.5280884 | 1139.333
0.5292124 | 1141.864
0.5303323 | 1144.451
0.5315469 | 1146.991
0.5326838 | 1149.636
0.533711 | 1152.014
0.5347212 | 1154.362
0.5357996 | 1156.731
0.5368077 | 1159.073
0.5377941 | 1161.363
0.5389481 | 1163.918
0.5400257 | 1166.535
0.5410305 | 1168.82
0.5421381 | 1171.297
0.5431742 | 1173.562
0.5443465 | 1176.19
0.5453383 | 1178.526
0.5463724 | 1180.822
0.5475972 | 1183.377
0.5486285 | 1185.75
0.5496605 | 1188.264
0.5506428 | 1190.578
0.5516258 | 1192.865
0.5527954 | 1195.381
0.5538615 | 1197.895
0.5548839 | 1200.268
0.5558499 | 1202.566
0.5569051 | 1204.862
0.5579071 | 1207.191
0.559091 | 1209.819
0.5600883 | 1212.157
0.5611571 | 1214.458
0.5621986 | 1216.822
0.5632381 | 1219.136
0.5642272 | 1221.454
0.56539 | 1224.033
0.5665276 | 1226.613
0.5676196 | 1229.212
0.56878 | 1231.733
0.5699414 | 1234.249
0.5709626 | 1236.657
0.571998 | 1238.964
0.573141 | 1241.531
0.5742595 | 1243.945
0.5753113 | 1246.268
0.5763208 | 1248.641
0.577327 | 1250.977
0.5784796 | 1253.58
0.5795599 | 1255.984
0.5805449 | 1258.368
0.5815613 | 1260.774
0.5825599 | 1263.035
0.5835613 | 1265.389
0.5845415 | 1267.737
0.585551 | 1269.996
0.586598 | 1272.541
0.5876239 | 1274.977
0.5886641 | 1277.375
0.5896995 | 1279.651
0.5908072 | 1282.136
0.5918923 | 1284.755
0.5928501 | 1287.01
0.5939883 | 1289.609
0.5951511 | 1292.164
0.5961409 | 1294.66
0.5971464 | 1296.943
0.5982983 | 1299.499
0.5993037 | 1301.889
0.600378 | 1304.37
0.6014052 | 1306.8
0.6023623 | 1309.321
0.6033814 | 1311.652
0.6044651 | 1314.06
0.6055857 | 1316.591
0.6067158 | 1319.057
0.6077029 | 1321.342
0.6087138 | 1323.689
0.6098466 | 1326.292
0.6108738 | 1328.641
0.6119072 | 1331.148
0.6129528 | 1333.546
0.6139542 | 1335.87
0.6150325 | 1338.237
0.6159753 | 1340.502
0.6171 | 1343.046
0.6180509 | 1345.323
0.6191926 | 1347.909
0.6203813 | 1350.506
0.6213847 | 1352.758
0.622384 | 1355.131
0.6233867 | 1357.469
0.624414 | 1359.726
0.6255999 | 1362.347
0.6266394 | 1364.793
0.6276571 | 1367.258
0.6286755 | 1369.513
0.6296537 | 1371.778
0.6307143 | 1374.382
0.6318914 | 1377.016
0.6328656 | 1379.376
0.6339044 | 1381.817
0.6349139 | 1384.12
0.6359412 | 1386.394
0.6370869 | 1389.013
0.63817 | 1391.382
0.6391939 | 1393.816
0.6402211 | 1396.212
0.6414009 | 1398.796
0.6423655 | 1401.164
0.6432967 | 1403.414
0.6442899 | 1405.706
0.6452654 | 1407.965
0.6462613 | 1410.27
0.6473069 | 1412.559
0.6483573 | 1415.027
0.64942 | 1417.398
0.6504125 | 1419.751
0.651423 | 1422.086
0.652487 | 1424.47
0.6535238 | 1426.815
0.6544842 | 1429.096
0.6555796 | 1431.6
0.6565782 | 1433.866
0.6575816 | 1436.303
0.6586096 | 1438.632
0.659581 | 1440.926
0.6605796 | 1443.268
0.6615823 | 1445.595
0.6626007 | 1447.913
0.6636354 | 1450.405
0.6646852 | 1452.881
0.6656368 | 1455.315
0.6666668 | 1457.568
0.6677172 | 1460.095
0.6688466 | 1462.685
0.6698309 | 1464.946
0.6709399 | 1467.495
0.6721252 | 1470.075
0.6731238 | 1472.5
0.6741265 | 1474.944
0.6751776 | 1477.334
0.6761899 | 1479.771
0.6772328 | 1482.208
0.6782042 | 1484.519
0.6791728 | 1486.811
0.6801238 | 1489.07
0.6812042 | 1491.656
0.682181 | 1493.974
0.6831871 | 1496.314
0.6841858 | 1498.725
0.6851898 | 1501.168
0.6862253 | 1503.51
0.6872511 | 1505.976
0.6882668 | 1508.507
0.6893111 | 1510.941
0.6903458 | 1513.33
0.6912886 | 1515.63
0.6923737 | 1518.195
0.6933526 | 1520.548
0.6943615 | 1522.978
0.6953526 | 1525.593
0.6963342 | 1527.979
0.6973342 | 1530.35
0.6983356 | 1532.686
0.6993485 | 1535.089
0.7003853 | 1537.506
0.7014881 | 1539.897
0.7024929 | 1542.376
0.7034527 | 1544.885
0.7046223 | 1547.517
0.7057095 | 1550.134
0.7067224 | 1552.448
0.7076829 | 1554.847
0.7087272 | 1557.346
0.7097408 | 1559.844
0.7107395 | 1562.252
0.7117653 | 1564.623
0.7128627 | 1567.123
0.7138852 | 1569.538
0.7148525 | 1571.942
0.7160439 | 1574.515
0.7171324 | 1576.939
0.7181113 | 1579.36
0.7190984 | 1581.874
0.7201127 | 1584.222
0.7211712 | 1586.527
0.7221297 | 1588.878
0.7231903 | 1591.339
0.7242468 | 1593.959
0.725268 | 1596.562
0.7262891 | 1599.032
0.7273367 | 1601.39
0.7284198 | 1603.982
0.729441 | 1606.338
0.7304083 | 1608.652
0.7315608 | 1611.229
0.7325568 | 1613.556
0.7335642 | 1616.109
0.734571 | 1618.531
0.7355527 | 1620.895
0.7366522 | 1623.428
0.7376971 | 1625.933
0.7386529 | 1628.311
0.7396467 | 1630.675
0.7405527 | 1632.953
0.7417414 | 1635.555
0.7428143 | 1638.176
0.7438129 | 1640.459
0.7448286 | 1642.892
0.7458109 | 1645.205
0.7470043 | 1647.822
0.7479771 | 1650.263
0.749054 | 1652.85
0.7500656 | 1655.275
0.7510942 | 1657.714
0.752037 | 1659.984
0.7530929 | 1662.568
0.754101 | 1664.99
0.7550499 | 1667.472
0.7560956 | 1669.78
0.7570595 | 1672.056
0.7580513 | 1674.37
0.7590853 | 1676.824
0.7601139 | 1679.285
0.7611814 | 1681.618
0.7621466262 | 1683.943
0.763178 | 1686.556
0.7641357 | 1688.931
0.7652297 | 1691.502
0.7662352 | 1693.844
0.7672413 | 1696.224
0.7682399 | 1698.555
0.7692256 | 1701.044
0.7702413 | 1703.435
0.7712556 | 1705.824
0.7722937 | 1708.291
0.7733646 | 1710.71
0.774387 | 1713.118
0.7753557 | 1715.492
0.7764408 | 1718.034
0.7774368 | 1720.308
0.7783986 | 1722.822
0.779404 | 1725.162
0.7804327 | 1727.537
0.7814599 | 1730.057
0.7824871 | 1732.439
0.7834769 | 1734.889
0.7845205 | 1737.513
0.7855709 | 1740.096
0.7865941 | 1742.375
0.7875566 | 1744.759
0.7885328 | 1747.075
0.7894626 | 1749.34
0.7904742 | 1751.724
0.7916281 | 1754.3
0.7926513 | 1756.743
0.7936669 | 1759.36
0.7946785 | 1761.909
0.7957616 | 1764.453
0.7968345 | 1767.022
0.7978624 | 1769.531
0.7988576 | 1772.04
0.799857 | 1774.517
0.8008208 | 1776.775
0.8017623 | 1779.113
0.8027568 | 1781.502
0.8037125 | 1783.886
0.8047786 | 1786.336
0.80578 | 1788.748
0.8067929 | 1791.069
0.8078351 | 1793.683
0.8088126 | 1796.322
0.8098971 | 1798.851
0.8108412 | 1801.198
0.8119543 | 1803.813
0.8128998 | 1806.096
0.8138753 | 1808.414
0.8148698 | 1810.774
0.8158582 | 1813.116
0.8168514 | 1815.423
0.8178153 | 1817.702
0.8188613 | 1820.257
0.8198885 | 1822.823
0.8209321 | 1825.174
0.8219226 | 1827.525
0.8229042 | 1830.048
0.8238395 | 1832.478
0.825007 | 1835.075
0.8259655 | 1837.367
0.8269382 | 1839.834
0.8279144 | 1842.199
0.8289266 | 1844.69
0.8299354996 | 1847.138
0.8309587 | 1849.584
0.8320084 | 1852.042
0.8330486 | 1854.503
0.8340438 | 1856.991
0.8350472 | 1859.366
0.8360915 | 1861.662
0.8370629 | 1864.017
0.8380315 | 1866.577
0.8390785 | 1869.1
0.8400969 | 1871.455
0.8410567 | 1873.874
0.8420812 | 1876.377
0.8430867 | 1878.88
0.8441698 | 1881.541
0.8451929 | 1884.079
0.8461786 | 1886.445
0.8471255 | 1888.735
0.8480669 | 1891.105
0.8490996 | 1893.593
0.8502324 | 1896.183
0.8514143 | 1898.846
0.8524368 | 1901.534
0.853434 | 1904.137
0.8544763 | 1906.605
0.8555342 | 1909.178
0.8565832 | 1911.76
0.8575812 | 1914.256
0.858541 | 1916.653
0.8594953 | 1919.013
0.8604395 | 1921.318
0.861464 | 1923.728
0.8624497 | 1926.253
0.8634796 | 1928.826
0.8645198 | 1931.216
0.865577 | 1933.572
0.8664599 | 1935.848
0.8673556 | 1938.213
0.8683781 | 1940.728
0.8693699 | 1943.053
0.8703325 | 1945.42
0.87131 | 1947.834
0.8722868 | 1950.194
0.873297 | 1952.695
0.8743072 | 1955.217
0.8753297 | 1957.559
0.8763243 | 1959.891
0.8773726 | 1962.367
0.8784353 | 1964.771
0.8794326 | 1967.087
0.8805954 | 1969.622
0.8815586 | 1972.167
0.8825129 | 1974.584
0.8835695 | 1977.087
0.8845899 | 1979.383
0.885534 | 1981.725
0.8865272 | 1984.122
0.8875054 | 1986.493
0.8885156 | 1988.983
0.8895749 | 1991.606
0.8905892 | 1994.047
0.8916239 | 1996.427
0.8926341 | 1998.875
0.8935612 | 2001.23
0.8946498 | 2003.722
0.8956096 | 2006.027
0.8965823 | 2008.56
0.8975626 | 2010.909
0.8986144 | 2013.328
0.8996171 | 2015.802
0.9006355 | 2018.345
0.9016627 | 2020.902
0.9025684 | 2023.155
0.903595 | 2025.807
0.9045466 | 2028.167
0.905488 | 2030.421
0.9064308 | 2032.757
0.907441 | 2035.121
0.9084581 | 2037.633
0.9094581 | 2040.004
0.9104029 | 2042.434
0.9114444 | 2044.991
0.9124826 | 2047.428
0.9135037 | 2049.942
0.9145323 | 2052.513
0.9155411 | 2054.978
0.9165296 | 2057.322
0.9175084 | 2059.665
0.9184723 | 2062.099
0.9194396 | 2064.479
0.9203981 | 2066.85
0.9214355 | 2069.289
0.922458 | 2071.82
0.9234852 | 2074.191
0.9244948 | 2076.7
0.9254028 | 2078.985
0.9264382 | 2081.618
0.9274212 | 2084.008
0.9283612 | 2086.375
0.9293142 | 2088.783
0.9303067 | 2091.2
0.931304 | 2093.705
0.9321896 | 2096.256
0.9329981 | 2098.62
0.9340056 | 2101.105
0.9350669 | 2103.687
0.9361371 | 2106.365
0.9371827 | 2108.888
0.9381739 | 2111.206
0.9391909 | 2113.744
0.9401296 | 2116.334
0.9411371 | 2118.787
0.9421296 | 2121.111
0.9431337 | 2123.535
0.9441139 | 2126.044
0.9451166 | 2128.505
0.94618 | 2130.995
0.9472099 | 2133.462
0.9482399 | 2135.894
0.9492753 | 2138.309
0.9502556 | 2140.656
0.9511799 | 2143.018
0.9522324 | 2145.483
0.9532583 | 2147.755
0.9542283 | 2150.144
0.9552085 | 2152.684
0.9561929 | 2155.145
0.9571813 | 2157.522
0.9582181 | 2160.014
0.9592555 | 2162.598
0.9602821 | 2165.079
0.9613012 | 2167.592
0.9621908 | 2169.921
0.963308 | 2172.514
0.9642766 | 2174.87
0.9652766 | 2177.284
0.9662555 | 2179.745
0.9674224 | 2182.325
0.9684299 | 2184.81
0.9694483 | 2187.438
0.97053 | 2189.976
0.9715668 | 2192.536
0.9725593 | 2194.979
0.9735443 | 2197.394
0.9744653 | 2199.712
0.975438 | 2202.037
0.9764326 | 2204.473
0.9774142 | 2206.941
0.9784455 | 2209.338
0.9794298 | 2211.746
0.9804639 | 2214.313
0.9814734 | 2216.756
0.9825695 | 2219.085
0.983594 | 2221.643
0.9845626 | 2224.218
0.9854999 | 2226.588
0.9864386 | 2228.882
0.9874638 | 2231.314
0.9884243 | 2233.696
0.9894494 | 2236.056
0.9904999 | 2238.567
0.9914869 | 2241.063
0.99254 | 2243.463
0.9935611 | 2246.001
0.9946095 | 2248.53
0.9956129 | 2250.92
0.9967655 | 2253.491
0.9979372 | 2255.864
0.9988683 | 2258.176
0.9999242 | 2260.615
1.00109 | 2263.207
1.00205 | 2265.554
1.003068 | 2268.028
1.004115 | 2270.476
1.005207 | 2273.082
1.006085 | 2275.334
1.007083 | 2277.808
1.008027 | 2280.137
1.008961 | 2282.532
1.009974 | 2284.925
1.01095 | 2287.32
1.012113 | 2289.906
1.013109 | 2292.501
1.013993 | 2294.863
1.01497 | 2297.403
1.016075 | 2299.906
1.01711 | 2302.319
1.018047 | 2304.731
1.018977 | 2307.144
1.01992 | 2309.53
1.020888 | 2311.956
1.021842 | 2314.421
1.022841 | 2316.781
1.023863 | 2319.22
1.024874 | 2321.74
1.025891 | 2324.118
1.026865 | 2326.379
1.027908 | 2329.101
1.028902 | 2331.78
1.029867 | 2334.1
1.03083 | 2336.381
1.031737 | 2338.69
1.032714 | 2341.048
1.033688 | 2343.408
1.034695 | 2345.97
1.035705 | 2348.587
1.036738 | 2351.124
1.037847 | 2353.783
1.038844 | 2356.317
1.039903 | 2358.784
1.040846 | 2361.043
1.041776 | 2363.431
1.042747 | 2365.971
1.0437 | 2368.441
1.044749 | 2370.981
1.045709 | 2373.31
1.04673 | 2375.683
1.047748 | 2378.204
1.048784 | 2380.761
1.049861 | 2383.341
1.05091 | 2385.843
1.051889 | 2388.192
1.05284 | 2390.524
1.053881 | 2392.971
1.05504 | 2395.522
1.056175 | 2398.008
1.057175 | 2400.627
1.0582 | 2403.228
1.059213 | 2405.63
1.060269 | 2408.13
1.061304 | 2410.706
1.062304 | 2413.18
1.063258 | 2415.557
1.064217 | 2417.932
1.065153 | 2420.288
1.06614 | 2422.595
1.067127 | 2425.049
1.068132 | 2427.646
1.069211 | 2430.21
1.070241 | 2432.48
1.071335 | 2435.161
1.072207 | 2437.538
1.073244 | 2440.058
1.074194 | 2442.477
1.075141 | 2444.881
1.076098 | 2447.325
1.07716 | 2449.772
1.078175 | 2452.317
1.07914 | 2454.802
1.080119 | 2457.122
1.081089 | 2459.416
1.082168 | 2462.007
1.083233 | 2464.602
1.084226 | 2466.973
1.085334 | 2469.528
1.086299 | 2472.024
1.087228 | 2474.485
1.088209 | 2476.764
1.089197 | 2479.176
1.090211 | 2481.69
1.091191 | 2484.149
1.092179 | 2486.614
1.09323 | 2489.248
1.094265 | 2491.791
1.095408 | 2494.425
1.096373 | 2496.728
1.097258 | 2499.061
1.098248 | 2501.38
1.099358 | 2503.99
1.100463 | 2506.552
1.101429 | 2509.204
1.102471 | 2511.654
1.103514 | 2514.093
1.104546 | 2516.765
1.105537 | 2519.298
1.106516 | 2521.599
1.107452 | 2524.071
1.10846 | 2526.413
1.109496 | 2528.984
1.110554 | 2531.414
1.111585 | 2534.02
1.112597 | 2536.611
1.113602 | 2538.865
1.114641 | 2541.284
1.115508 | 2543.578
1.116337 | 2545.859
1.117335 | 2548.263
1.118311 | 2550.594
1.119237 | 2553.077
1.120315 | 2555.503
1.121224 | 2557.876
1.122292 | 2560.455
1.123281 | 2562.989
1.124347 | 2565.45
1.125393 | 2567.983
1.126237 | 2570.242
1.127258 | 2572.767
1.128514 | 2575.313
1.129517 | 2577.917
1.130534 | 2580.496
1.131482 | 2582.916
1.132499 | 2585.293
1.133464 | 2587.82
1.134559 | 2590.481
1.135598 | 2592.951
1.136484 | 2595.227
1.13746 | 2597.741
1.138431 | 2600.107
1.139427 | 2602.581
1.140477 | 2605.073
1.141428 | 2607.576
1.142422 | 2609.839
1.143431 | 2612.205
1.144271 | 2614.495
1.145272 | 2617.123
1.146272 | 2619.658
1.147196 | 2621.937
1.148 | 2624.22
1.149025 | 2626.687
1.149931 | 2628.964
1.150793 | 2631.352
1.151834 | 2633.945
1.152751 | 2636.357
1.153796 | 2638.928
1.154783 | 2641.578
1.155826 | 2644.136
1.156886 | 2646.502
1.157887 | 2649.207
1.158734 | 2651.499
1.159661 | 2653.9
1.160621 | 2656.207
1.161542 | 2658.66
1.162555 | 2661.197
1.163582 | 2663.575
1.164559 | 2666.194
1.165408 | 2668.514
1.166453 | 2671.213
1.167507 | 2673.792
1.168541 | 2676.308
1.16949 | 2678.828
1.170473 | 2681.098
1.171569 | 2683.693
1.172391 | 2685.991
1.173408 | 2688.613
1.174383 | 2690.999
1.175408 | 2693.607
1.176414 | 2696.228
1.177428 | 2698.815
1.178531 | 2701.497
1.179353 | 2703.778
1.180321 | 2706.274
1.181238 | 2708.531
1.182191 | 2710.882
1.1832 | 2713.415
1.184214 | 2716.037
1.185238 | 2718.441
1.186274 | 2721.086
1.187112 | 2723.461
1.188137 | 2726.054
1.189201 | 2728.612
1.190184 | 2731.15
1.191141 | 2733.599
1.192117 | 2736.107
1.193105 | 2738.693
1.194101 | 2741.297
1.195094 | 2743.788
1.196172 | 2746.392
1.19721 | 2749.024
1.198116 | 2751.274
1.199189 | 2753.652
1.200167 | 2756.159
1.200979 | 2758.484
1.201923 | 2760.955
1.202911 | 2763.3
1.203901 | 2765.778
1.204875 | 2768.25
1.205944 | 2770.687
1.206921 | 2773.245
1.207827 | 2775.552
1.208689 | 2777.846
1.209634 | 2780.344
1.210707 | 2782.656
1.211512 | 2784.928
1.212567 | 2787.514
1.213804 | 2790.153
1.214863 | 2792.805
1.215861 | 2795.294
1.216831 | 2797.623
1.217849 | 2800.236
1.218947 | 2802.875
1.219968 | 2805.329
1.221018 | 2807.869
1.221962 | 2810.295
1.222948 | 2812.76
1.22406 | 2815.369
1.22504 | 2817.693
1.226035 | 2820.167
1.227104 | 2822.76
1.228182 | 2825.096
1.229205 | 2827.796
1.230086 | 2830.062
1.230981 | 2832.367
1.232054 | 2834.953
1.233021 | 2837.407
1.234065 | 2839.945
1.235146 | 2842.353
1.236098 | 2844.701
1.237087 | 2847.27
1.238162 | 2849.902
1.239202 | 2852.44
1.240151 | 2854.985
1.241161 | 2857.498
1.242297 | 2860.038
1.243434 | 2862.66
1.244241 | 2864.971
1.245268 | 2867.59
1.246329 | 2870.128
1.247304 | 2872.58
1.248375 | 2875.211
1.249443 | 2877.744
1.250422 | 2880.233
1.251381 | 2882.725
1.252297 | 2885.092
1.253304 | 2887.564
1.254315 | 2890.066
1.255254 | 2892.521
1.256339 | 2894.984
1.257462 | 2897.436
1.258313 | 2899.892
1.259212 | 2902.312
1.26024 | 2904.814
1.261165 | 2907.146
1.262258 | 2909.756
1.263232 | 2912.111
1.264238 | 2914.511
1.265284 | 2917.139
1.266227 | 2919.703
1.267262 | 2922.173
1.268364 | 2924.768
1.269328 | 2927.18
1.270218 | 2929.439
1.271409 | 2931.924
1.272311 | 2934.332
1.27336 | 2937.017
1.274349 | 2939.419
1.275294 | 2941.779
1.276324 | 2944.295
1.277357 | 2946.804
1.278407 | 2949.175
1.279417 | 2951.482
1.280524 | 2954.004
1.281431 | 2956.298
1.282419 | 2958.557
1.283372 | 2960.976
1.284398 | 2963.664
1.285419 | 2966.089
1.286534 | 2968.568
1.287475 | 2970.921
1.288402 | 2973.259
1.289492 | 2975.863
1.290457 | 2978.194
1.291413 | 2980.607
1.292371 | 2983.03
1.293594 | 2985.665
1.294613 | 2988.132
1.295641 | 2990.648
1.296599 | 2992.988
1.297618 | 2995.379
1.298704 | 2998.073
1.299652 | 3000.582
1.300731 | 3002.922
1.301738 | 3005.289
1.302765 | 3007.952
1.30352 | 3010.219
1.304704 | 3012.678
1.305744 | 3015.306
1.30684 | 3017.995
1.307832 | 3020.557
1.308827 | 3023.102
1.309754 | 3025.444
1.310718 | 3027.784
1.311715 | 3030.151
1.312755 | 3032.772
1.313637 | 3035.031
1.314615 | 3037.501
1.31574 | 3039.801
1.316753 | 3042.488
1.317707 | 3045.086
1.318684 | 3047.404
1.319734 | 3049.824
1.320683 | 3052.333
1.321702 | 3054.849
1.322701 | 3057.149
1.32369 | 3059.674
1.324598 | 3061.988
1.325619 | 3064.383
1.326647 | 3066.69
1.327537 | 3069.001
1.328495 | 3071.333
1.329625 | 3073.871
1.330633 | 3076.189
1.331601 | 3078.885
1.332487 | 3081.141
1.333516 | 3083.527
1.334503 | 3085.916
1.33555 | 3088.507
1.336486 | 3090.866
1.337419 | 3093.125
1.338413 | 3095.63
1.339401 | 3098.221
1.340374 | 3100.482
1.341413 | 3102.923
1.342281 | 3105.199
1.343338 | 3107.792
1.344342 | 3110.081
1.34531 | 3112.571
1.34628 | 3115.267
1.347231 | 3117.693
1.348237 | 3120.182
1.349283 | 3122.79
1.35026 | 3125.21
1.351238 | 3127.471
1.352304 | 3130.033
1.353193 | 3132.364
1.354211 | 3134.944
1.35525 | 3137.501
1.356257 | 3139.907
1.35722 | 3142.474
1.358254 | 3144.836
1.359432 | 3147.404
1.360396 | 3150.116
1.361272 | 3152.438
1.362349 | 3154.906
1.36288 | 3156.824
1.364434 | 3159.441
1.365305 | 3161.82
1.366531 | 3164.477
1.367575 | 3167.239
1.368609 | 3169.893
1.369629 | 3172.426
1.370573 | 3174.731
1.371628 | 3177.377
1.372782 | 3179.959
1.373938 | 3182.549
1.374861 | 3184.878
1.375713 | 3187.133
1.376657 | 3189.556
1.377681 | 3192.006
1.378637 | 3194.342
1.379519 | 3196.684
1.380627 | 3199.303
1.381673 | 3201.859
1.382468 | 3204.194
1.383419 | 3206.471
1.383795 | 3203.087
1.38295 | 3195.247
1.382078 | 3187.478
1.375626 | 3180.025
1.34755 | 3172.888
1.319125 | 3165.61
1.296106 | 3158.509
1.293752 | 3151.337
1.291234 | 3143.919
1.287964 | 3136.29
1.283866 | 3131.122
1.27979 | 3129.742
1.274079 | 3115.469
1.267452 | 3088.469
1.259256 | 3061.047
1.248531 | 3033.906
1.241904 | 3006.625
1.238046 | 2980.047
1.239605 | 2953.75
1.239661 | 2927.734
1.23968 | 2902
1.239758 | 2876.688
1.239847 | 2864.172
1.239853 | 2862.936
1.239767 | 2861.567
1.239484 | 2860.322
1.239447 | 2859.071
1.239344 | 2857.948
1.23919 | 2857
1.239049 | 2856.017
1.238899 | 2855.104
1.238862 | 2854.386
1.238667 | 2853.682
1.238569 | 2852.793
1.238539 | 2851.862
1.238487 | 2851.11
1.238169 | 2850.374
1.237956 | 2849.708
1.237824 | 2849.123
1.23777 | 2848.405
1.237712 | 2847.823
1.237452 | 2846.962
1.236679 | 2844.599
1.236634 | 2843.999
1.236634 | 2843.999
1.236614 | 2843.829
1.236582 | 2843.7

## Образец2.18
Образец2.18 | Образец2.18
Деформация | Стандартное усилие
% | MPa
0 | 33.13376
-1.869939e-05 | 33.13724
-1.582834e-05 | 33.14772
-1.298742e-05 | 33.19306
1.130756e-05 | 33.15118
3.269906e-05 | 33.13026
6.845042e-05 | 33.22085
0.0003469957 | 33.70535
0.001108317 | 35.47195
0.002243871 | 37.77249
0.003583783 | 40.02468
0.004845358 | 42.5021
0.006147805 | 45.08169
0.007196846 | 47.50088
0.008564007 | 49.85195
0.009725446 | 52.14041
0.01112054 | 54.57607
0.01237598 | 57.00955
0.01370295 | 59.30129
0.01509055 | 61.68643
0.01659122 | 63.50686
0.01810552 | 65.51077
0.01958031 | 67.90469
0.02112049 | 70.21291
0.02260005 | 72.10476
0.02415931 | 73.95267
0.0256954 | 76.38943
0.02710207 | 78.64383
0.02875874 | 80.51919
0.03020833 | 82.00125
0.0317107 | 84.24246
0.03320933 | 86.3826
0.03474679 | 88.74136
0.03620932 | 90.69363
0.03764801 | 92.62503
0.03909214 | 94.24222
0.04056216 | 96.60208
0.04200119 | 98.68289
0.04333225 | 100.9724
0.04473687 | 103.3708
0.04604545 | 105.7724
0.04737651 | 108.1234
0.04878658 | 110.6789
0.05036491 | 113.1618
0.05174365 | 115.4304
0.05325114 | 117.5849
0.05481108 | 119.8535
0.0562513 | 122.0324
0.05756533 | 124.3263
0.0587765 | 126.639
0.06016409 | 129.1603
0.06135482 | 131.663
0.06284664 | 134.1338
0.06443519 | 136.6497
0.06573968 | 138.9865
0.06724649 | 141.2442
0.06852782 | 143.6502
0.06981664 | 146.1177
0.0713541 | 148.4073
0.07268788 | 150.8155
0.07412248 | 153.2984
0.07537247 | 155.6989
0.07683364 | 158.1906
0.07804412 | 160.5681
0.07941946 | 162.8939
0.08064357 | 165.212
0.08174506 | 167.5455
0.08298688 | 169.8746
0.08435472 | 172.2553
0.08571643 | 174.7931
0.08705226 | 177.3134
0.08836016 | 179.7381
0.08964352 | 182.1463
0.09091532 | 184.4622
0.09216804 | 187.0374
0.09353247 | 189.6038
0.09461285 | 191.8956
0.09597796 | 194.4521
0.09712101 | 196.9218
0.0984221 | 199.2619
0.09959648 | 201.8723
0.1008812 | 204.3266
0.1022273 | 206.6579
0.1035365 | 209.0167
0.1049241 | 211.3117
0.1061394 | 213.6035
0.1074398 | 215.9501
0.1086993 | 218.4396
0.109997 | 221.0324
0.1111468 | 223.4824
0.1125201 | 226.0729
0.1136877 | 228.3932
0.114997 | 230.9619
0.1162463 | 233.4733
0.117514 | 235.9606
0.1186407 | 238.4765
0.1197224 | 240.7441
0.121018 | 243.1578
0.122155 | 245.5286
0.1232381 | 247.8533
0.1244383 | 250.345
0.1255521 | 252.7027
0.1267278 | 255.1461
0.1278641 | 257.6487
0.1289083 | 259.9427
0.1301365 | 262.5311
0.1313409 | 264.9217
0.1323947 | 267.2156
0.1335868 | 269.7469
0.1347155 | 272.3506
0.1357183 | 274.6754
0.1367952 | 277.066
0.1380725 | 279.5093
0.1392927 | 282.0394
0.1403969 | 284.6124
0.141651 | 287.1502
0.1428513 | 289.6551
0.1440366 | 292.2874
0.1451408 | 294.5682
0.1463703 | 297.1126
0.1475393 | 299.6483
0.1487041 | 302.2564
0.149935 | 304.7899
0.1510828 | 307.3101
0.1520181 | 309.5931
0.1532007 | 312.1265
0.1545038 | 314.6226
0.1556864 | 317.0901
0.1568533 | 319.5994
0.1580849 | 322.0428
0.1592735 | 324.4554
0.1604323 | 326.9581
0.1616366 | 329.4542
0.1628212 | 331.9107
0.1640167 | 334.4661
0.1651012 | 336.7798
0.1662653 | 339.1815
0.1673498 | 341.4644
0.1684683 | 344.0858
0.1696155 | 346.6588
0.1707483 | 348.9527
0.1718825 | 351.2884
0.1730555 | 353.7977
0.1742469 | 356.2938
0.1755596 | 358.7635
0.1767156 | 361.2881
0.1779097 | 363.7842
0.1790827 | 366.21
0.1803511 | 368.761
0.181424 | 371.1693
0.1826999 | 373.7357
0.1838239 | 376.0779
0.1849594 | 378.6422
0.1859546 | 380.9669
0.1869894 | 383.3201
0.188161 | 385.7042
0.1893238 | 388.1673
0.1905309 | 390.6854
0.1915575 | 392.9793
0.1927823 | 395.5193
0.193975 | 398.0396
0.1951167 | 400.472
0.1962352 | 402.9088
0.1973524 | 405.3477
0.1984784 | 407.6988
0.1996807 | 410.252
0.2007911 | 412.669
0.2018435 | 415.0882
0.2028367 | 417.3624
0.2040254 | 419.7618
0.2051868 | 422.0689
0.2064123 | 424.6199
0.2076173 | 427.2061
0.2086412 | 429.4627
0.2098169 | 431.9236
0.2110983 | 434.4362
0.2122025 | 437.0334
0.2133564 | 439.4767
0.2145022 | 441.9113
0.2155921 | 444.4843
0.2165669 | 446.7849
0.2175907 | 449.0986
0.2183755 | 450.8146
0.2194211 | 453.3832
0.2206282 | 455.8376
0.2218782 | 458.3249
0.2230551 | 460.8468
0.2242295 | 463.3935
0.2253698 | 465.7358
0.2264726 | 468.089
0.2275782 | 470.4665
0.228538 | 472.767
0.2296852 | 475.3114
0.2307655 | 477.579
0.2319597 | 480.1344
0.2331293 | 482.7426
0.2342853 | 485.331
0.2354351 | 487.9457
0.2365482 | 490.277
0.2377069 | 492.5578
0.2387996 | 494.9879
0.2399521 | 497.4137
0.2409733 | 499.7406
0.2421034 | 502.206
0.2432696 | 504.7746
0.244414 | 507.2729
0.245632 | 509.8393
0.2466238 | 512.109
0.2477852 | 514.6447
0.2489678 | 517.1518
0.2501708 | 519.6479
0.2512048 | 522.0846
0.2522266 | 524.6005
0.253371 | 527.068
0.2544964 | 529.373
0.2555583 | 531.8229
0.2566898 | 534.2795
0.2577654 | 536.7514
0.2589936 | 539.3266
0.2601155 | 541.7765
0.2610822 | 544.0771
0.2622722 | 546.6962
0.2635651 | 549.3
0.2647613 | 551.9125
0.265967 | 554.4196
0.2670535 | 556.9486
0.2680692 | 559.3832
0.2692293 | 561.9211
0.2704922 | 564.36
0.2715467 | 566.821
0.2727279 | 569.3412
0.2738961 | 571.9472
0.2750583 | 574.3949
0.2762265 | 576.9437
0.2772067 | 579.3058
0.278281 | 581.6063
0.2793042 | 583.9113
0.2803246 | 586.2008
0.2813355 | 588.4618
0.2825112 | 590.9227
0.2836079 | 593.5089
0.2845425 | 595.7897
0.2857551 | 598.3033
0.286781 | 600.6874
0.2878225 | 603.067
0.2888981 | 605.3807
0.2900139 | 607.9054
0.2911978 | 610.4257
0.2924335 | 612.9481
0.2934369 | 615.3651
0.2944655 | 617.8282
0.2954778 | 620.153
0.2967094 | 622.715
0.2978306 | 625.2572
0.2989996 | 627.672
0.2999035 | 629.9923
0.3008769 | 632.2753
0.3020179 | 634.701
0.3032523 | 637.2784
0.3044389 | 639.8954
0.305488 | 642.2025
0.3066023 | 644.7193
0.307714 | 647.0198
0.3087106 | 649.3665
0.3097379 | 651.6912
0.3107447 | 653.9917
0.3116752 | 656.3164
0.3128741 | 658.8367
0.3139722 | 661.2054
0.3151663 | 663.6993
0.3160852 | 666.0086
0.3173093 | 668.6036
0.3184395 | 670.9524
0.3196922 | 673.4375
0.3208768 | 675.9534
0.3219463 | 678.366
0.3229837 | 680.7369
0.3240661 | 683.0154
0.3252609 | 685.573
0.326327 | 688.157
0.3275927 | 690.6443
0.3286594 | 693.0459
0.3298222 | 695.5069
0.3309278 | 698.0799
0.3319265 | 700.4463
0.333013 | 702.9073
0.3341901 | 705.2561
0.3353249 | 707.6907
0.3365831 | 710.2132
0.3377807 | 712.8345
0.3387091 | 715.1636
0.339829 | 717.4136
0.3409182 | 719.7141
0.3420211 | 722.1443
0.3430422 | 724.6514
0.3442697 | 727.1739
0.3453113 | 729.6128
0.3464366 | 731.9112
0.3475483 | 734.4864
0.3485994 | 736.9056
0.3495095 | 739.3138
0.3507554 | 741.8142
0.3519339 | 744.4268
0.3530755 | 746.969
0.3540898 | 749.2784
0.3550551 | 751.5415
0.3561198 | 753.9959
0.3572724 | 756.4041
0.3582669 | 758.7574
0.3594134 | 761.3501
0.3605741 | 763.9078
0.3617369 | 766.5445
0.3627253 | 768.8186
0.3637294 | 771.1653
0.3648139 | 773.6856
0.3658323 | 776.0872
0.3669951 | 778.6624
0.3680169 | 780.9563
0.3690094 | 783.2283
0.3699508 | 785.5113
0.3710312 | 788.1128
0.3722164 | 790.6419
0.373384 | 793.2522
0.3744167 | 795.6121
0.3754365 | 797.8929
0.3764739 | 800.1758
0.3774399 | 802.428
0.378478 | 804.7527
0.3794937 | 807.139
0.3804868 | 809.657
0.3815706 | 812.0015
0.3827293 | 814.5218
0.3837954 | 817.0904
0.3849276 | 819.6414
0.3859051 | 822.0188
0.3870713 | 824.6204
0.3882198 | 827.2132
0.3892784 | 829.6258
0.3902586 | 832.0756
0.391311 | 834.4245
0.3923308 | 836.714
0.3933751 | 839.1749
0.3944323 | 841.5744
0.3954745 | 844.1276
0.3964568 | 846.4809
0.3975494 | 848.9835
0.3986441 | 851.5214
0.3998383 | 854.1032
0.4008226 | 856.4564
0.4018239 | 858.7812
0.4028607 | 861.0729
0.4038267 | 863.3229
0.4048737 | 865.7641
0.4059275 | 868.2492
0.4070433 | 870.5871
0.4080651 | 872.9777
0.4090453 | 875.3244
0.4100678 | 877.5832
0.4110582 | 879.987
0.412014 | 882.3644
0.4131693 | 884.9066
0.4143007 | 887.5368
0.4153266 | 889.8417
0.4162864 | 892.195
0.4173491 | 894.4604
0.418315 | 896.7257
0.4194983 | 899.3493
0.4205051 | 901.7267
0.4215711 | 904.1569
0.4225568 | 906.5365
0.4235568 | 908.8898
0.4244655 | 911.2057
0.4254812 | 913.537
0.4264362 | 915.809
0.4274035 | 918.081
0.428488 | 920.6825
0.429535 | 922.9853
0.4305166 | 925.2748
0.431518 | 927.5336
0.4324921 | 929.7924
0.4335152 | 932.1764
0.4345479 | 934.6374
0.4355779 | 937.0807
0.4365949 | 939.3812
0.4376869 | 941.9762
0.438864 | 944.5294
0.4399266 | 946.9882
0.4409641 | 949.2645
0.4419423 | 951.8705
0.4429178 | 954.5446
0.4439539 | 956.8869
0.4449457 | 959.2467
0.4461541 | 961.8878
0.4472039 | 964.2016
0.448225 | 966.5373
0.4493987 | 969.0619
0.4503455 | 971.3581
0.4513741 | 973.7838
0.4524695 | 976.3876
0.4536194 | 978.9364
0.4545969 | 981.226
0.4555683 | 983.5551
0.4566023 | 985.9501
0.4576166 | 988.4616
0.4586187 | 990.7489
0.4597869 | 993.2296
0.4608312 | 995.495
0.461825 | 997.789
0.4628823 | 1000.351
0.4639122 | 1002.733
0.4650778 | 1005.301
0.4660151 | 1007.584
0.4669497 | 1009.856
0.4680069 | 1012.146
0.4691268 | 1014.723
0.4701527 | 1017.085
0.4712664 | 1019.362
0.4723897 | 1022.007
0.473387 | 1024.462
0.4744265 | 1026.796
0.475464 | 1029.059
0.4764912 | 1031.388
0.4776581 | 1034
0.4786138 | 1036.288
0.479778 | 1038.905
0.4808924 | 1041.328
0.4818509 | 1043.69
0.4828454 | 1046.006
0.4838434 | 1048.327
0.4848516 | 1050.64
0.485874 | 1053.053
0.4869203 | 1055.342
0.4879742 | 1057.935
0.4890327 | 1060.543
0.4900811 | 1062.855
0.4910954 | 1065.114
0.4920695 | 1067.39
0.4931955 | 1070.003
0.4941894 | 1072.338
0.495218 | 1074.604
0.4963379 | 1077.08
0.4973413 | 1079.506
0.4983222 | 1081.837
0.499361 | 1084.131
0.5005395 | 1086.724
0.5015722 | 1089.145
0.5025974 | 1091.498
0.5036294 | 1094.065
0.5046348 | 1096.552
0.5057895 | 1099.072
0.5068896 | 1101.505
0.508004 | 1104.001
0.5091968 | 1106.605
0.5102779 | 1109.063
0.5114482 | 1111.634
0.5123964 | 1113.9
0.5134441 | 1116.295
0.5144536 | 1118.703
0.5154597 | 1121.019
0.5164849 | 1123.403
0.5174849 | 1125.758
0.518474 | 1128.114
0.5194352 | 1130.513
0.5204011 | 1132.814
0.5214924 | 1135.242
0.5226627 | 1137.867
0.5236082 | 1140.205
0.5246109 | 1142.462
0.5256382 | 1144.782
0.5266566 | 1147.041
0.5276327 | 1149.366
0.5287035 | 1151.95
0.5297247 | 1154.329
0.5307778 | 1156.766
0.5317696 | 1159.15
0.5329127 | 1161.673
0.5339767 | 1164.287
0.5349794 | 1166.731
0.5359739 | 1169.154
0.5371654 | 1171.705
0.538354 | 1174.291
0.5393554 | 1176.658
0.540322 | 1178.93
0.5413479 | 1181.18
0.5424221 | 1183.584
0.5434521 | 1185.992
0.5444712 | 1188.495
0.5456292 | 1191.105
0.5467266 | 1193.684
0.5478411 | 1196.275
0.5489984 | 1198.874
0.5499255 | 1201.294
0.5510209 | 1203.642
0.5520182 | 1205.895
0.5530638 | 1208.226
0.5540052 | 1210.562
0.5550692 | 1212.957
0.5561074 | 1215.404
0.5571523 | 1217.795
0.5581884 | 1220.141
0.5591666 | 1222.6
0.5601223 | 1224.894
0.5612395 | 1227.551
0.5622136 | 1229.864
0.5631809 | 1232.121
0.5642251 | 1234.417
0.5652456 | 1236.885
0.5662708 | 1239.196
0.567467 | 1241.802
0.5685105 | 1244.149
0.5695398 | 1246.408
0.5705916 | 1248.838
0.5715984 | 1251.264
0.5726093 | 1253.525
0.5736897 | 1256.01
0.5746992 | 1258.451
0.5756583 | 1260.806
0.5766754 | 1263.072
0.5776665 | 1265.328
0.5787053 | 1267.754
0.5797155 | 1270.182
0.5807155 | 1272.755
0.5817366 | 1275.143
0.5829383 | 1277.778
0.5839737 | 1280.098
0.5851283 | 1282.72
0.5861154 | 1285.187
0.5870139 | 1287.446
0.5881637 | 1289.935
0.5892782 | 1292.526
0.5902884 | 1295.018
0.5912741 | 1297.32
0.5924437 | 1299.942
0.5934478 | 1302.242
0.5944525 | 1304.668
0.5954484 | 1307.074
0.5965097 | 1309.553
0.5975465 | 1311.948
0.5986807 | 1314.536
0.599821 | 1317.105
0.600755 | 1319.427
0.6017236 | 1321.8
0.6028381 | 1324.345
0.604007 | 1326.847
0.6050097 | 1329.339
0.6060267 | 1331.839
0.6070226 | 1334.202
0.6080492 | 1336.621
0.6090451 | 1339.075
0.6100996 | 1341.494
0.6111078 | 1344.076
0.6121207 | 1346.464
0.6132324 | 1349.053
0.6143067 | 1351.648
0.6154885 | 1354.241
0.6164722 | 1356.629
0.617494 | 1359.044
0.6186541 | 1361.648
0.6196568 | 1364.007
0.6206506 | 1366.523
0.6216779 | 1368.964
0.622697 | 1371.285
0.6237767 | 1373.816
0.6247767 | 1376.303
0.6257337 | 1378.751
0.6267221 | 1381.172
0.6276956 | 1383.464
0.6288611 | 1386.026
0.6299967 | 1388.643
0.6310021 | 1391.047
0.6320239 | 1393.405
0.6330368 | 1395.718
0.6340675 | 1398.041
0.6351308 | 1400.533
0.6361295 | 1402.965
0.6371724 | 1405.349
0.6381683 | 1407.685
0.6391955 | 1410.02
0.640297 | 1412.666
0.641238 | 1414.959
0.642208 | 1417.288
0.643283 | 1419.624
0.6444607 | 1422.229
0.6456208 | 1424.864
0.6466726 | 1427.235
0.6476624 | 1429.641
0.6487359 | 1431.937
0.6497536 | 1434.374
0.6508102 | 1436.907
0.6517809 | 1439.267
0.6528027 | 1441.554
0.6537066 | 1443.892
0.6546794 | 1446.151
0.655678 | 1448.542
0.6566882 | 1450.996
0.6576794 | 1453.415
0.6587236 | 1455.81
0.6597168 | 1458.179
0.660695 | 1460.545
0.6617447 | 1463.063
0.6628108 | 1465.502
0.6637979 | 1467.807
0.6647917 | 1470.09
0.665725 | 1472.503
0.6668224 | 1475.102
0.667964 | 1477.713
0.6689055 | 1480.066
0.6699456 | 1482.463
0.6708993 | 1484.841
0.6719184 | 1487.236
0.6728768 | 1489.644
0.6739191 | 1492.017
0.6749552 | 1494.555
0.6759953 | 1496.985
0.6770008 | 1499.397
0.6779524 | 1501.718
0.6789027 | 1504.064
0.6798666 | 1506.448
0.6808196 | 1508.745
0.6817937 | 1511.1
0.6827698 | 1513.535
0.6837698 | 1515.978
0.68481 | 1518.393
0.6858107 | 1520.808
0.6867003 | 1523.058
0.6875839 | 1525.448
0.6885709 | 1528.034
0.689575 | 1530.37
0.6905368 | 1532.75
0.691498 | 1535.074
0.6924735 | 1537.375
0.6934626 | 1539.7
0.694451 | 1542.114
0.6954312 | 1544.685
0.6964619 | 1547.131
0.6974237 | 1549.456
0.6984183 | 1551.934
0.6994925 | 1554.597
0.7005709 | 1557.284
0.7015525 | 1559.774
0.7025926 | 1562.202
0.7035381 | 1564.544
0.7046853 | 1567.152
0.7056424 | 1569.561
0.7066478 | 1572.07
0.7076614 | 1574.326
0.7086607 | 1576.671
0.7096893 | 1579.255
0.7106955 | 1581.806
0.7117595 | 1584.267
0.7127704 | 1586.73
0.7138208 | 1589.268
0.7148126 | 1591.742
0.7158051 | 1594.236
0.7167227 | 1596.503
0.7176995 | 1598.762
0.7187036 | 1601.115
0.7197022 | 1603.445
0.7207165 | 1605.831
0.7217751 | 1608.314
0.7227738 | 1610.616
0.7238051 | 1613.071
0.7248911 | 1615.732
0.7259422 | 1618.313
0.7269483 | 1620.77
0.7279279 | 1623.259
0.7289108 | 1625.582
0.7298679 | 1627.913
0.7308781 | 1630.37
0.731874 | 1632.767
0.7328767 | 1635.065
0.7338468 | 1637.414
0.7348522 | 1639.77
0.7358495 | 1642.165
0.7368754 | 1644.689
0.7379544 | 1647.08
0.7389653 | 1649.565
0.7399755 | 1652.05
0.7408992 | 1654.32
0.7419837 | 1656.959
0.742968 | 1659.301
0.7439509 | 1661.573
0.7448937 | 1663.968
0.7459441 | 1666.574
0.7469421 | 1668.962
0.7479393 | 1671.245
0.7489441 | 1673.618
0.7500006 | 1676.062
0.751004 | 1678.51
0.7520095 | 1680.848
0.7531226 | 1683.379
0.7540613 | 1685.706
0.7550313 | 1688.105
0.7560027 | 1690.399
0.7569993 | 1692.869
0.7580027 | 1695.246
0.7590292 | 1697.654
0.7600108 | 1700.089
0.761051 | 1702.539
0.7620653 | 1705.002
0.7631205 | 1707.487
0.7641137 | 1709.911
0.7651266 | 1712.367
0.7662226 | 1714.978
0.7673282 | 1717.52
0.7683378 | 1719.792
0.7692996 | 1722.347
0.7703337 | 1724.852
0.7713064 | 1727.234
0.7723425 | 1729.702
0.7733466 | 1732.081
0.7744018 | 1734.601
0.7754522 | 1737.275
0.7764964 | 1739.725
0.777615 | 1742.329
0.7785468 | 1744.628
0.7795155 | 1746.948
0.7804869 | 1749.253
0.7815094 | 1751.613
0.7826626 | 1754.205
0.7837083 | 1756.787
0.7845564 | 1759.039
0.7855652 | 1761.514
0.7866006 | 1763.937
0.7876449 | 1766.433
0.7886967 | 1768.927
0.7896578 | 1771.32
0.790634 | 1773.836
0.7915992 | 1776.231
0.7925638 | 1778.49
0.7935808 | 1780.924
0.7945727 | 1783.319
0.7955379 | 1785.686
0.7965965 | 1788.074
0.7975992 | 1790.441
0.7986673 | 1793.163
0.7995842 | 1795.463
0.8006155 | 1798.004
0.8016394 | 1800.486
0.8026224 | 1802.857
0.8035822 | 1805.158
0.8045638 | 1807.531
0.805497 | 1809.875
0.8065195 | 1812.202
0.8075085 | 1814.566
0.8085221 | 1816.956
0.8095541 | 1819.364
0.8105037 | 1821.915
0.8116236 | 1824.425
0.8126011 | 1826.725
0.8136352 | 1829.292
0.8145984 | 1831.772
0.8156324 | 1834.341
0.8166481 | 1836.681
0.8175984 | 1839.16
0.8185997 | 1841.64
0.8196093 | 1844.191
0.8206127 | 1846.604
0.8215854 | 1848.984
0.8225983 | 1851.455
0.8236235 | 1853.969
0.8246808 | 1856.621
0.8256678 | 1859.069
0.8268068 | 1861.554
0.8277284 | 1863.861
0.8286766 | 1866.412
0.8296542 | 1868.831
0.8306555 | 1871.119
0.8316651 | 1873.663
0.8326194 | 1876.096
0.8336037 | 1878.528
0.8346828 | 1881.149
0.8357182 | 1883.764
0.8367822 | 1886.286
0.8377836 | 1888.66
0.8387393 | 1891.079
0.8396664 | 1893.432
0.8408013 | 1895.987
0.8419395 | 1898.629
0.8429593 | 1901.254
0.8439593 | 1903.799
0.8449852 | 1906.148
0.8459954 | 1908.681
0.8470035 | 1911.267
0.8480866 | 1913.917
0.8490751 | 1916.486
0.8500907 | 1918.971
0.8510655 | 1921.337
0.8521779 | 1923.888
0.8531725 | 1926.255
0.8541479 | 1928.751
0.855135 | 1931.122
0.8561506 | 1933.433
0.8572099 | 1936.116
0.8580307 | 1938.399
0.8590873 | 1940.867
0.8600866 | 1943.308
0.8611581 | 1945.905
0.8621179 | 1948.463
0.8630811 | 1950.972
0.8640512 | 1953.402
0.8650069 | 1955.764
0.8660328 | 1958.122
0.8670055 | 1960.567
0.868045 | 1963.189
0.8690709 | 1965.838
0.8701506 | 1968.306
0.8712364 | 1970.927
0.8721124 | 1973.263
0.8730933 | 1975.796
0.8741036 | 1978.257
0.8750811 | 1980.551
0.876015 | 1983.008
0.8770293 | 1985.497
0.8780041 | 1987.978
0.8790497 | 1990.476
0.8800654 | 1992.997
0.8810667 | 1995.381
0.8820511 | 1997.905
0.8830865 | 2000.494
0.8841294 | 2002.937
0.8851124 | 2005.279
0.8860953 | 2007.716
0.8870013 | 2010.041
0.8879666 | 2012.324
0.8889264 | 2014.717
0.8899182 | 2017.237
0.8908956 | 2019.625
0.8918581 | 2022.033
0.8928737 | 2024.687
0.8939494 | 2027.341
0.8949868 | 2029.818
0.8959936 | 2032.312
0.8969882 | 2034.821
0.8979023 | 2037.15
0.8990481 | 2039.714
0.9000297 | 2042.074
0.9009766 | 2044.583
0.9019677 | 2046.972
0.9029595 | 2049.397
0.9040188 | 2051.902
0.9049997 | 2054.44
0.9060753 | 2056.932
0.907108 | 2059.509
0.9081182 | 2062.168
0.9091182 | 2064.475
0.9102368 | 2067.059
0.9111911 | 2069.32
0.9121169 | 2071.752
0.9132006 | 2074.249
0.9141652 | 2076.602
0.9151693 | 2079.188
0.9161448 | 2081.708
0.9171836 | 2084.253
0.9181087 | 2086.553
0.9191284 | 2089.093
0.9201195 | 2091.477
0.9210494 | 2093.991
0.9218784 | 2096.45
0.9226624 | 2098.823
0.9236883 | 2101.279
0.9246222 | 2103.703
0.9256583 | 2106.197
0.9266849 | 2108.682
0.9276978 | 2110.98
0.9287619 | 2113.597
0.9296168 | 2115.975
0.9306665 | 2118.603
0.9316495 | 2120.962
0.9325936 | 2123.386
0.9335595 | 2125.908
0.9345439 | 2128.286
0.9354982 | 2130.742
0.9365384 | 2133.293
0.9375711 | 2135.765
0.9386038 | 2138.237
0.9396671 | 2140.817
0.9406951 | 2143.44
0.9417523 | 2145.857
0.9427625 | 2148.224
0.9437298 | 2150.907
0.9446882 | 2153.414
0.9456712 | 2155.851
0.9466855 | 2158.32
0.9476835 | 2160.799
0.9486882 | 2163.288
0.9496651 | 2165.809
0.950708 | 2168.401
0.9517556 | 2170.917
0.952774 | 2173.492
0.9538278 | 2175.982
0.9547522 | 2178.37
0.9557011 | 2180.636
0.9567951 | 2183.103
0.9577706 | 2185.602
0.9585765 | 2187.854
0.9595635 | 2190.297
0.9605894 | 2192.65
0.9615812 | 2195.171
0.9626255 | 2197.759
0.9636595 | 2200.332
0.9646663 | 2202.975
0.9656663 | 2205.41
0.9666827 | 2208.042
0.9676684 | 2210.389
0.9686425 | 2212.867
0.9696295 | 2215.344
0.9706425 | 2217.668
0.9716411 | 2220.046
0.9724592 | 2222.338
0.9733393 | 2224.588
0.974387 | 2227.172
0.9754279 | 2229.783
0.9764183 | 2232.378
0.9773822 | 2234.784
0.9783236 | 2237.122
0.9792909 | 2239.587
0.980278 | 2242.127
0.9813209 | 2244.616
0.9823168 | 2247.025
0.9833379 | 2249.573
0.9843107 | 2252.076
0.9853781 | 2254.491
0.9862841 | 2256.798
0.9871513 | 2259.129
0.9881049 | 2261.513
0.9890607 | 2263.889
0.9900123 | 2266.251
0.9909578 | 2268.633
0.9919993 | 2271.072
0.9929966 | 2273.688
0.9938726 | 2275.963
0.9948713 | 2278.454
0.9959251 | 2280.986
0.9969612 | 2283.537
0.9979421 | 2286.033
0.9989898 | 2288.353
1.000088 | 2290.902
1.001069 | 2293.446
1.002067 | 2296.035
1.003035 | 2298.445
1.004096 | 2300.913
1.005063 | 2303.422
1.00611 | 2305.931
1.007174 | 2308.57
1.008049 | 2310.888
1.009144 | 2313.542
1.010123 | 2316.043
1.01108 | 2318.414
1.012001 | 2320.793
1.012992 | 2323.199
1.014146 | 2325.805
1.015129 | 2328.438
1.016009 | 2330.888
1.017054 | 2333.41
1.018072 | 2335.939
1.01915 | 2338.517
1.020135 | 2341.061
1.021082 | 2343.478
1.022048 | 2345.838
1.022971 | 2348.198
1.023934 | 2350.626
1.024932 | 2353.093
1.025944 | 2355.57
1.026898 | 2357.912
1.027905 | 2360.263
1.028907 | 2362.847
1.029934 | 2365.569
1.031022 | 2368.239
1.031975 | 2370.766
1.032951 | 2373.113
1.033875 | 2375.398
1.034814 | 2377.678
1.035765 | 2380.104
1.036794 | 2382.559
1.037762 | 2384.962
1.038798 | 2387.27
1.039865 | 2389.779
1.040735 | 2392.077
1.041758 | 2394.657
1.042911 | 2397.197
1.043867 | 2399.581
1.044815 | 2402.202
1.045784 | 2404.597
1.046808 | 2407.065
1.047791 | 2409.699
1.048799 | 2412.171
1.049814 | 2414.652
1.050906 | 2417.363
1.051797 | 2419.64
1.052827 | 2422.101
1.053808 | 2424.434
1.054735 | 2426.838
1.055721 | 2429.352
1.05672 | 2431.624
1.057675 | 2434.005
1.058506 | 2436.308
1.059521 | 2438.93
1.060558 | 2441.208
1.061538 | 2443.788
1.062435 | 2446.187
1.063458 | 2448.846
1.064502 | 2451.41
1.065482 | 2453.895
1.066396 | 2456.336
1.067455 | 2458.679
1.068381 | 2461.021
1.069404 | 2463.638
1.070412 | 2466.037
1.071602 | 2468.703
1.072497 | 2471.043
1.073395 | 2473.499
1.074441 | 2476.085
1.075425 | 2478.56
1.07639 | 2481.021
1.077366 | 2483.497
1.078339 | 2485.936
1.079366 | 2488.54
1.08036 | 2491.174
1.081371 | 2493.598
1.082356 | 2496.048
1.083386 | 2498.717
1.084452 | 2501.328
1.085456 | 2503.668
1.086409 | 2506.124
1.087353 | 2508.772
1.088274 | 2511.119
1.089287 | 2513.538
1.090235 | 2516.078
1.091272 | 2518.62
1.092238 | 2521.083
1.093238 | 2523.696
1.094306 | 2526.396
1.095302 | 2528.888
1.096321 | 2531.329
1.097276 | 2533.838
1.098193 | 2536.17
1.099308 | 2538.767
1.100268 | 2541.151
1.101302 | 2543.869
1.102276 | 2546.462
1.103283 | 2548.982
1.104187 | 2551.263
1.10506 | 2553.517
1.106072 | 2556.051
1.107077 | 2558.635
1.108016 | 2561.102
1.108974 | 2563.583
1.109974 | 2565.958
1.110988 | 2568.463
1.111958 | 2571.042
1.112974 | 2573.545
1.113994 | 2575.887
1.114841 | 2578.177
1.115735 | 2580.585
1.11677 | 2583.218
1.117847 | 2585.696
1.118733 | 2588.091
1.119669 | 2590.471
1.120677 | 2592.824
1.121637 | 2595.41
1.122664 | 2598.042
1.123716 | 2600.697
1.124758 | 2603.347
1.125847 | 2606.016
1.126821 | 2608.506
1.127855 | 2610.903
1.128774 | 2613.333
1.129684 | 2615.825
1.130715 | 2618.238
1.131667 | 2620.692
1.132767 | 2623.263
1.133767 | 2625.787
1.134772 | 2628.233
1.135842 | 2630.907
1.136702 | 2633.34375
1.137613 | 2635.622
1.138534 | 2638.083
1.139501 | 2640.52
1.140528 | 2643.062
1.141504 | 2645.429
1.142493 | 2647.956
1.143312 | 2650.29
1.144354 | 2652.902
1.145384 | 2655.455
1.146283 | 2657.789
1.147173 | 2660.092
1.14814 | 2662.535
1.149104 | 2664.811
1.149968 | 2667.378
1.150938 | 2669.894
1.151878 | 2672.339
1.152905 | 2674.901
1.153908 | 2677.503
1.154865 | 2679.999
1.155917 | 2682.4
1.156813 | 2684.683
1.157646 | 2687.092
1.158632 | 2689.678
1.159538 | 2692.02
1.160501 | 2694.424
1.161456 | 2696.973
1.162461 | 2699.434
1.163455 | 2702.013
1.164305 | 2704.345
1.165315 | 2706.97
1.166349 | 2709.504
1.167414 | 2712.209
1.168438 | 2714.801
1.169551 | 2717.363
1.170498 | 2719.616
1.171456 | 2722.221
1.1723 | 2724.496
1.173313 | 2727.049
1.174292 | 2729.635
1.175334 | 2732.25
1.17636 | 2734.77
1.177227 | 2737.029
1.178099 | 2739.299
1.179075 | 2741.801
1.180043 | 2744.212
1.180947 | 2746.712
1.181955 | 2749.281
1.182939 | 2751.786
1.183968 | 2754.185
1.184825 | 2756.453
1.185646 | 2758.863
1.186593 | 2761.188
1.18761 | 2763.857
1.18862 | 2766.479
1.189638 | 2769.001
1.190537 | 2771.324
1.191483 | 2773.851
1.19234 | 2776.195
1.193355 | 2778.751
1.194402 | 2781.258
1.195397 | 2783.951
1.19631 | 2786.234
1.197428 | 2788.79
1.198435 | 2791.306
1.199415 | 2793.991
1.200291 | 2796.425
1.201318 | 2798.891
1.202289 | 2801.334
1.203244 | 2803.839
1.204321 | 2806.493
1.205308 | 2809.134
1.206158 | 2811.398
1.207069 | 2813.656
1.208112 | 2816.315
1.209109 | 2818.64
1.210164 | 2821.213
1.211214 | 2823.61
1.212513 | 2825.882
1.213414 | 2828.418
1.214363 | 2830.995
1.215438 | 2833.537
1.216436 | 2836.143
1.217483 | 2838.747
1.218505 | 2841.175
1.219431 | 2843.478
1.220398 | 2846.015
1.221325 | 2848.49
1.222307 | 2850.896
1.223297 | 2853.407
1.224281 | 2855.951
1.225381 | 2858.552
1.226417 | 2860.888
1.227414 | 2863.491
1.228262 | 2865.915
1.229196 | 2868.385
1.230147 | 2870.78
1.231117 | 2873.195
1.232137 | 2875.625
1.233158 | 2878.061
1.23414 | 2880.742
1.235018 | 2883.069
1.236037 | 2885.695
1.237068 | 2888.323
1.238107 | 2890.909
1.239085 | 2893.425
1.240141 | 2895.956
1.241154 | 2898.386
1.241999 | 2900.766
1.242998 | 2903.392
1.243984 | 2905.936
1.244869 | 2908.195
1.245965 | 2910.799
1.246963 | 2913.303
1.247998 | 2915.907
1.248999 | 2918.515
1.24987 | 2920.924
1.250881 | 2923.369
1.251843 | 2925.848
1.252895 | 2928.407
1.253958 | 2930.91
1.254965 | 2933.49
1.255906 | 2935.999
1.256777 | 2938.427
1.257783 | 2940.996
1.258735 | 2943.397
1.259681 | 2945.814
1.260653 | 2948.251
1.261664 | 2950.648
1.262644 | 2953.116
1.263663 | 2955.64
1.26468 | 2958.132
1.265704 | 2960.762
1.266619 | 2963.14
1.267581 | 2965.607
1.268776 | 2968.201
1.269762 | 2970.658
1.270581 | 2972.998
1.271555 | 2975.476
1.272565 | 2977.937
1.273568 | 2980.558
1.274612 | 2983.213
1.275659 | 2985.814
1.276645 | 2988.453
1.277603 | 2991.028
1.278642 | 2993.544
1.279645 | 2995.915
1.280647 | 2998.519
1.281618 | 3001.101
1.282641 | 3003.388
1.283709 | 3006.071
1.284592 | 3008.624
1.285621 | 3011.188
1.286575 | 3013.579
1.287539 | 3016.044
1.28849 | 3018.547
1.289457 | 3020.944
1.290488 | 3023.601
1.291461 | 3026.253
1.292454 | 3028.738
1.293522 | 3031.348
1.294406 | 3033.737
1.295264 | 3035.991
1.296241 | 3038.254
1.297354 | 3040.887
1.298154 | 3043.266
1.299133 | 3045.892
1.300161 | 3048.326
1.301212 | 3050.99
1.302055 | 3053.255
1.303086 | 3055.828
1.304142 | 3058.449
1.304977 | 3060.75
1.30593 | 3063.257
1.30688 | 3065.612
1.307864 | 3068.126
1.308895 | 3070.711
1.309902 | 3073.128
1.310894 | 3075.578
1.311791 | 3078.01
1.312648 | 3080.507
1.313564 | 3082.776
1.314571 | 3085.321
1.315501 | 3087.766
1.316468 | 3090.234
1.317455 | 3092.651
1.318472 | 3095.356
1.319309 | 3097.606
1.320281 | 3100.047
1.321357 | 3102.611
1.322265 | 3104.96
1.323107 | 3107.269
1.324228 | 3109.814
1.325131 | 3112.097
1.325952 | 3114.364
1.326907 | 3116.882
1.327882 | 3119.216
1.328942 | 3121.831
1.32993 | 3124.452
1.330947 | 3126.944
1.332061 | 3129.554
1.332988 | 3132.204
1.333924 | 3134.616
1.334894 | 3136.871
1.335844 | 3139.319
1.336815 | 3141.823
1.337821 | 3144.309
1.338849 | 3146.69
1.339875 | 3149.426
1.340759 | 3151.856
1.341765 | 3154.425
1.342727 | 3156.886
1.34364 | 3159.349
1.344661 | 3161.922
1.345671 | 3164.288
1.346487 | 3166.569
1.347347 | 3168.971
1.348368 | 3171.557
1.349375 | 3174.194
1.350234 | 3176.571
1.35111 | 3178.823
1.352246 | 3181.416
1.353151 | 3183.708
1.353962 | 3186.112
1.354967 | 3188.698
1.355973 | 3191.13
1.356849 | 3193.47
1.357719 | 3195.808
1.358778 | 3198.427
1.359821 | 3201.046
1.360665 | 3203.358
1.361586 | 3205.979
1.362534 | 3208.251
1.363517 | 3210.681
1.364355 | 3212.975
1.365403 | 3215.55
1.366397 | 3218.016
1.367322 | 3220.461
1.368263 | 3222.999
1.369281 | 3225.596
1.37027 | 3228.189
1.371265 | 3230.591
1.372171 | 3233.03
1.373184 | 3235.506
1.374045 | 3238.035
1.374835 | 3240.58
1.375857 | 3243.128
1.376911 | 3245.785
1.377797 | 3248.105
1.37878 | 3250.678
1.379857 | 3253.009
1.380828 | 3255.343
1.381588 | 3257.652
1.382585 | 3260.179
1.383631 | 3262.528
1.384571 | 3264.993
1.385565 | 3267.604
1.386672 | 3270.172
1.387673 | 3272.649
1.388601 | 3275.272
1.389541 | 3277.762
1.390511 | 3280.029
1.391436 | 3282.549
1.392281 | 3284.812
1.393311 | 3287.343
1.394339 | 3289.745
1.395228 | 3292.166
1.396115 | 3294.728
1.397094 | 3297.187
1.397972 | 3299.525
1.398965 | 3302.08
1.399965 | 3304.62
1.400954 | 3307.112
1.401811 | 3309.459
1.402667 | 3311.906
1.403725 | 3314.552
1.40477 | 3317.204
1.405753 | 3319.748
1.406702 | 3322.11
1.407838 | 3324.708
1.408843 | 3327.259
1.409667 | 3329.636
1.410698 | 3332.251
1.411732 | 3334.806
1.412595 | 3337.056
1.413645 | 3339.711
1.414663 | 3342.073
1.41556 | 3344.421
1.416501 | 3347.036
1.417537 | 3349.712
1.418558 | 3352.307
1.419578 | 3354.848
1.42045 | 3357.119
1.42149 | 3359.633
1.422597 | 3362.191
1.423394 | 3364.531
1.424314 | 3367.051
1.42527 | 3369.429
1.426279 | 3372.074
1.427283 | 3374.722
1.428257 | 3377.246
1.42934 | 3379.978
1.430224 | 3382.39
1.431194 | 3384.998
1.432157 | 3387.349
1.433127 | 3389.76
1.434046 | 3392.161
1.435042 | 3394.486
1.436195 | 3397.134
1.436988 | 3399.463
1.437857 | 3401.829
1.438915 | 3404.504
1.439927 | 3407.125
1.440872 | 3409.557
1.44181 | 3411.869
1.442894 | 3414.527
1.443753 | 3416.859
1.444639 | 3419.236
1.445637 | 3421.816
1.446724 | 3424.479
1.447677 | 3427.006
1.448668 | 3429.414
1.449801 | 3431.963
1.450736 | 3434.474
1.45158 | 3436.775
1.452635 | 3439.389
1.453634 | 3441.868
1.454664 | 3444.518
1.455575 | 3446.878
1.456581 | 3449.389
1.457543 | 3451.813
1.458435 | 3454.327
1.459447 | 3456.886
1.460471 | 3459.488
1.461479 | 3462.043
1.462507 | 3464.673
1.463598 | 3466.992
1.464586 | 3469.558
1.465364 | 3471.977
1.466338 | 3474.535
1.467336 | 3477.013
1.468316 | 3479.63
1.469346 | 3482.263
1.4704 | 3484.741
1.471318 | 3487.024
1.472184 | 3489.529
1.473161 | 3492.049
1.474109 | 3494.42
1.475108 | 3496.894
1.476057 | 3499.307
1.477037 | 3501.656
1.478072 | 3504.086
1.478993 | 3506.626
1.479875 | 3509.142
1.480902 | 3511.631
1.481785 | 3514.064
1.482805 | 3516.718
1.483838 | 3519.052
1.484876 | 3521.447
1.485846 | 3524.066
1.486911 | 3526.738
1.48795 | 3529.234
1.488878 | 3531.563
1.489752 | 3533.947
1.490705 | 3536.375
1.491864 | 3538.785
1.492869 | 3541.422
1.49373 | 3543.905
1.494745 | 3546.386
1.495813 | 3548.899
1.496777 | 3551.468
1.497771 | 3554.058
1.498788 | 3556.438
1.499778 | 3559.048
1.500678 | 3561.4
1.501672 | 3563.81
1.502885 | 3566.447
1.503697 | 3325.303
1.503335 | 3019.303
1.501721 | 2713.303
1.493656 | 2407.303
1.461395 | 2101.303
1.422158 | 1797.553
1.390245 | 1491.553
1.380523 | 1185.553
1.379193 | 881.8033
1.376512 | 580.3033
1.37576 | 514.4908
1.3737 | 517.0397
1.371629 | 517.3121
1.369646 | 518.358
1.367063 | 519.3776
1.365199 | 519.004
1.363166 | 519.3907
1.36085 | 519.9549
1.35882 | 519.7176
1.35732 | 519.0178
1.356411 | 518.2995
1.356223 | 517.8086
1.356319 | 517.4175
1.356397 | 516.9017
1.356247 | 516.2954
1.35655 | 513.9053
1.356984 | 511.5136
1.357737 | 496.2909
1.357704 | 444.8222
1.357684 | 393.9159
1.357164 | 343.2909
1.349622 | 292.1034
1.342864 | 241.4784
1.335671 | 190.5722
1.336128 | 139.6659
1.33409 | 89.04092
1.333044 | 37.85342
1.332906 | 1.009666
1.334671 | 1.543601
1.336339 | 1.082176
1.335478 | 1.118705
1.335478 | 1.118705
1.335474 | 1.063224
1.335976 | 0.9451211

## Образец2.19
Образец2.19 | Образец2.19
Деформация | Стандартное усилие
% | MPa
0 | 33.7156
4.427774e-05 | 33.65637
5.712729e-05 | 33.71908
5.427017e-05 | 33.7713
7.711468e-05 | 33.72603
0.0001299775 | 33.6842
0.0002156166 | 33.73296
0.0003799684 | 34.33927
0.001162705 | 35.8411
0.002271352 | 38.14493
0.00339277 | 40.39383
0.004869603 | 42.85037
0.005842351 | 45.26956
0.00696973 | 47.62943
0.008236755 | 50.18265
0.009400918 | 52.60184
0.01050071 | 54.93753
0.01173027 | 57.42923
0.01249934 | 59.77152
0.01396663 | 62.2786
0.01523502 | 64.70438
0.01650681 | 67.16532
0.01773501 | 69.59549
0.01884672 | 71.96195
0.02004086 | 74.51957
0.02133649 | 76.85526
0.02248363 | 79.11845
0.0237527 | 81.61893
0.02506672 | 84.2161
0.02620977 | 86.59354
0.02738824 | 89.00834
0.02864368 | 91.53739
0.02970362 | 93.83353
0.0307295 | 96.09232
0.03207963 | 98.53129
0.03351083 | 101.0548
0.03463548 | 103.4609
0.03589569 | 105.8405
0.03697112 | 108.1686
0.03807806 | 110.4384
0.03918228 | 112.7433
0.04039413 | 115.1625
0.04147791 | 117.4158
0.0426884 | 119.7076
0.04383281 | 122.129
0.04509983 | 124.636
0.04615705 | 126.9805
0.04730078 | 129.2855
0.04821426 | 131.7398
0.04958074 | 134.2732
0.05087569 | 136.7518
0.05210389 | 139.0435
0.05319789 | 141.3067
0.0542769 | 143.6863
0.05545265 | 145.9605
0.05656095 | 148.2786
0.05774828 | 150.6824
0.05890223 | 153.1368
0.06010385 | 155.5757
0.06130344 | 157.9224
0.06257728 | 160.513
0.06349246 | 163.0047
0.06476426 | 165.4173
0.06582488 | 167.8519
0.06699585 | 170.2161
0.068034 | 172.5782
0.06925674 | 174.938
0.0703923 | 177.3089
0.07153126 | 179.7742
0.07272403 | 182.2769
0.07384732 | 184.6917
0.07507961 | 187.2735
0.07620562 | 189.5674
0.07746107 | 192.0525
0.07866542 | 194.5376
0.0798725 | 197.0293
0.0810571 | 199.5672
0.08208707 | 201.8897
0.08315791 | 204.3352
0.08447807 | 206.6017
0.08553665 | 208.8781
0.086694 | 211.1896
0.08776075 | 213.6528
0.0889508 | 216.1181
0.09012109 | 218.6713
0.09127095 | 220.996
0.09231182 | 223.2658
0.09347394 | 225.7553
0.09459519 | 228.1987
0.09589559 | 230.686
0.0970182 | 233.248
0.09827569 | 235.8012
0.09937991 | 238.372
0.1006381 | 240.8725
0.1019051 | 243.2906
0.1030699 | 245.7207
0.1041728 | 248.0279
0.1053465 | 250.625
0.106497 | 253.1958
0.1077096 | 255.7381
0.1088628 | 258.2825
0.1099882 | 260.6138
0.1109793 | 262.9319
0.112138 | 265.305
0.113264 | 267.8186
0.1144139 | 270.2269
0.1155399 | 272.7955
0.1165134 | 275.0586
0.1176884 | 277.3965
0.1187838 | 279.8025
0.1200186 | 282.2986
0.1211936 | 284.876
0.1224327 | 287.438
0.1233673 | 289.7319
0.1245526 | 292.2653
0.1256909 | 294.5219
0.1269688 | 296.9895
0.1280839 | 299.4284
0.1290185 | 301.6872
0.1302624 | 304.1284
0.1315028 | 306.5432
0.1324626 | 308.8459
0.1336452 | 311.3354
0.1347406 | 313.6535
0.1359722 | 316.1079
0.1371023 | 318.5095
0.1383782 | 321.1396
0.1395955 | 323.6709
0.140793 | 326.2548
0.1418557 | 328.6696
0.1430137 | 331.0998
0.1442269 | 333.5278
0.1453768 | 335.8591
0.1465328 | 338.2475
0.1476758 | 340.6184
0.1488699 | 343.1057
0.1500096 | 345.727
0.1512228 | 348.1923
0.1523958 | 350.6709
0.1534837 | 353.0637
0.1546724 | 355.5708
0.1558965 | 358.146
0.1570518 | 360.7431
0.1580313 | 363.0063
0.1591526 | 365.4101
0.1602336 | 367.7326
0.161534 | 370.354
0.1626485 | 372.9006
0.1638426 | 375.4758
0.1649734 | 377.8708
0.1659509 | 380.3625
0.1669911 | 382.874
0.1681995 | 385.3437
0.1694271 | 387.9453
0.1706307 | 390.4326
0.1718038 | 392.988
0.1728828 | 395.3545
0.1740054 | 397.7253
0.1751355 | 400.1621
0.1761212 | 402.4143
0.1771368 | 404.8774
0.1784441 | 407.3252
0.1795013 | 409.8169
0.1807751 | 412.3679
0.1817295 | 414.6574
0.1827383 | 417.0107
0.183927 | 419.5837
0.1851184 | 421.9348
0.186305 | 424.4836
0.1874495 | 426.9204
0.1885298 | 429.2583
0.1896082 | 431.6049
0.1906913 | 434
0.1919399 | 436.6279
0.1931783 | 439.1723
0.1943479 | 441.5498
0.1955782 | 444.059
0.1967328 | 446.6342
0.1978718 | 449.1347
0.1985795 | 450.8266
0.199632 | 453.27
0.2006933 | 455.698
0.2019228 | 458.0249
0.2029766 | 460.4924
0.2042099 | 462.927
0.2052671 | 465.3308
0.2064626 | 467.7214
0.2074994 | 470.1801
0.20859 | 472.5664
0.2097139 | 475.1701
0.2109912 | 477.7497
0.2121812 | 480.3095
0.2132132 | 482.5771
0.2143243 | 485.2094
0.2154571 | 487.789
0.2165824 | 490.2587
0.2176819 | 492.5109
0.2188665 | 494.9126
0.2199482 | 497.2768
0.2211267 | 499.7092
0.2222384 | 502.1833
0.2234625 | 504.7387
0.2245088 | 507.0393
0.2255368 | 509.353
0.2267697 | 511.9436
0.2278222 | 514.2551
0.2289523 | 516.8435
0.2301682 | 519.3461
0.2312711 | 521.9499
0.2323085 | 524.3252
0.2334012 | 526.729
0.2344945 | 529.0295
0.2356641 | 531.5629
0.2368283 | 534.1315
0.2380612 | 536.6562
0.2392683 | 539.238
0.2404842 | 541.8066
0.2414747 | 544.1884
0.2427281 | 546.812
0.2437499 | 549.1037
0.2449243 | 551.591
0.2460966 | 554.1223
0.2472451 | 556.6381
0.2481865 | 558.9453
0.2491995 | 561.237
0.2503595 | 563.6408
0.2514079 | 566.1435
0.2527008 | 568.7275
0.2537655 | 571.0412
0.254929 | 573.4626
0.2559079 | 575.7148
0.2570952 | 578.3296
0.2581265 | 580.696
0.2593084 | 583.2515
0.2603997 | 585.8223
0.2615482 | 588.3931
0.2626122 | 590.7485
0.2638023 | 593.3809
0.2647423 | 595.699
0.2659208 | 598.1841
0.26707 | 600.6121
0.2680836 | 602.9434
0.2692593 | 605.4856
0.270228 | 607.7751
0.2715066 | 610.3965
0.2726851 | 612.9936
0.2737157 | 615.3425
0.2747722 | 617.7859
0.2759037 | 620.2292
0.2769984 | 622.7275
0.2781973 | 625.3357
0.2792654 | 627.9109
0.2803253 | 630.2114
0.2812852 | 632.4988
0.282495 | 634.852
0.2836523 | 637.4756
0.2847109 | 639.7278
0.2857422 | 642.0107
0.2869479 | 644.5903
0.2881141 | 647.1515
0.289234 | 649.6916
0.2903457 | 652.2382
0.2914295 | 654.7738
0.2924956 | 657.0854
0.2936025 | 659.5946
0.2948212 | 662.0907
0.2958109 | 664.3429
0.2968225 | 666.7445
0.2980153 | 669.2318
0.2992067 | 671.6686
0.300283 | 673.9406
0.3013995 | 676.5531
0.3026713 | 679.1481
0.3037455 | 681.6618
0.3048627 | 684.0941
0.3059281 | 686.6144
0.3070936 | 689.1676
0.3081024 | 691.4528
0.3093579 | 694.028
0.3103586 | 696.4208
0.3112782 | 698.7411
0.3123769 | 701.2306
0.3134096 | 703.6564
0.3146256 | 706.1723
0.3155581 | 708.4596
0.3166583 | 710.7865
0.3178299 | 713.331
0.3188851 | 715.7963
0.3200084 | 718.3034
0.3211582 | 720.8742
0.3221698 | 723.256
0.3231766 | 725.517
0.32424 | 727.8109
0.3253769 | 730.3773
0.3264954 | 732.7812
0.3274123 | 735.2663
0.3285765 | 737.9008
0.329588 | 740.2584
0.3308026 | 742.7326
0.3319552 | 745.299
0.3329041 | 747.7138
0.3340281 | 750.0692
0.3350499 | 752.3632
0.33618 | 754.8966
0.3370737 | 757.173
0.3382127 | 759.5724
0.3392385 | 761.8971
0.3403414 | 764.5075
0.3414565 | 766.9091
0.3424068 | 769.2953
0.3435069 | 771.7299
0.3444613 | 774.2106
0.3455968 | 776.7243
0.3466336 | 778.9918
0.3478209 | 781.5231
0.3488924 | 784.1071
0.3499456 | 786.4076
0.3509142 | 788.6752
0.3520593 | 791.2943
0.3530913 | 793.5531
0.3540355 | 795.9196
0.3551438 | 798.2267
0.3561165 | 800.4877
0.3572514 | 802.8761
0.3582098 | 805.1942
0.3590899 | 807.4728
0.3600709 | 809.7909
0.3611737 | 812.2321
0.3623127 | 814.7172
0.3632623 | 816.9958
0.3644169 | 819.5687
0.3654795 | 821.9132
0.3664973 | 824.2775
0.3675225 | 826.5539
0.3685408 | 828.9269
0.3696042 | 831.3571
0.37076 | 833.9368
0.3717511 | 836.2022
0.3726912 | 838.5708
0.373858 | 841.1724
0.3748267 | 843.4641
0.3757613 | 845.8504
0.3769725 | 848.3772
0.3781441 | 850.9656
0.379187 | 853.264
0.3801537 | 855.6194
0.3811972 | 857.9661
0.3822408 | 860.315
0.3834064 | 862.9605
0.3845051 | 865.3467
0.3856523 | 867.9373
0.3866856 | 870.4466
0.3876795 | 872.6988
0.3886781 | 874.9532
0.3898355 | 877.4712
0.3908396 | 879.8553
0.3918566 | 882.2393
0.3929751 | 884.7793
0.3940589 | 887.1326
0.3949894 | 889.5408
0.3960909 | 891.9666
0.3971638 | 894.344
0.3981522 | 896.6556
0.399127 | 898.9451
0.4001583 | 901.2984
0.4012571 | 903.8142
0.402298 | 906.0686
0.403394 | 908.6724
0.404364 | 911.0081
0.4054042 | 913.2911
0.4063668 | 915.7058
0.4074124 | 918.1053
0.4085214 | 920.4761
0.4094921 | 922.8316
0.4104771 | 925.3035
0.4117141 | 927.8655
0.4128858 | 930.4583
0.4139839 | 933.0686
0.4149222 | 935.6131
0.4161995 | 938.2476
0.4172281 | 940.5613
0.4182138 | 942.9124
0.4191109 | 945.2986
0.4203037 | 947.9309
0.4214542 | 950.4402
0.4220366 | 952.7276
0.4233166 | 955.3797
0.4243037 | 957.7154
0.4253425 | 960.0928
0.4262308 | 962.3472
0.4272526 | 964.6346
0.4284552 | 967.0977
0.4294879 | 969.4993
0.4303908 | 971.9075
0.4314256 | 974.3509
0.432525 | 976.6514
0.4336592 | 979.1892
0.4345168 | 981.6216
0.4355952 | 983.9463
0.4366612 | 986.4248
0.4376619 | 988.9319
0.4385182 | 991.2083
0.4398281 | 993.8296
0.4409412 | 996.3323
0.4420386 | 998.8833
0.4431469 | 1001.448
0.4442123 | 1004.007
0.445247 | 1006.328
0.4462981 | 1008.83
0.4473138 | 1011.236
0.4483063 | 1013.605
0.4493533 | 1016.035
0.4504425 | 1018.441
0.4514609 | 1020.803
0.4524023 | 1023.348
0.4534282 | 1025.756
0.4545308 | 1028.185
0.4554994 | 1030.441
0.4564238 | 1032.707
0.4574252 | 1035.122
0.4584565 | 1037.453
0.459451 | 1039.764
0.4606227 | 1042.39
0.4615982 | 1044.893
0.4626751 | 1047.415
0.4637269 | 1049.857
0.4647044 | 1052.331
0.4657971 | 1054.827
0.4666581 | 1057.248
0.467731 | 1059.654
0.4688679 | 1062.163
0.4698454 | 1064.442
0.4708209 | 1066.806
0.4719551 | 1069.412
0.4729993 | 1071.73
0.4739809 | 1074.106
0.4750286 | 1076.406
0.4760681 | 1078.935
0.4771308 | 1081.504
0.4780995 | 1083.962
0.4792309 | 1086.3
0.4801567 | 1088.632
0.4812282 | 1091.187
0.4822255 | 1093.529
0.4832255 | 1096.043
0.4841893 | 1098.379
0.4852036 | 1100.681
0.4862193 | 1102.969
0.4872656 | 1105.331
0.4882397 | 1107.748
0.4893923 | 1110.211
0.4904093 | 1112.529
0.4914754 | 1115.054
0.4923766 | 1117.506
0.4934795 | 1119.925
0.4945824 | 1122.518
0.4954788 | 1124.827
0.4965095 | 1127.154
0.4975837 | 1129.56
0.4985496 | 1132.014
0.4995299 | 1134.315
0.5006954 | 1136.967
0.5016709 | 1139.316
0.5027765 | 1141.819
0.5037935 | 1144.332
0.5047983 | 1146.646
0.5059767 | 1149.298
0.5069631 | 1151.772
0.5080298 | 1154.38
0.5089828 | 1156.652
0.5099808 | 1158.909
0.510974 | 1161.227
0.5118997 | 1163.6
0.5129522 | 1166.2
0.5139767 | 1168.612
0.5151354 | 1171.203
0.5161368 | 1173.593
0.5171824 | 1176.072
0.518228 | 1178.487
0.519181 | 1180.739
0.520275 | 1183.189
0.5213813 | 1185.746
0.5223813 | 1188.273
0.5233922 | 1190.64
0.5243595 | 1192.969
0.5253424 | 1195.346
0.5262968 | 1197.664
0.5273622 | 1200.097
0.5283199 | 1202.641
0.5294453 | 1205.082
0.5304439 | 1207.444
0.5314596 | 1209.888
0.5323894 | 1212.296
0.5334555 | 1214.548
0.5345454 | 1217.148
0.5355352 | 1219.404
0.5365352 | 1221.806
0.5375243 | 1224.238
0.5385116 | 1226.716
0.5394952 | 1229.125
0.5405238 | 1231.432
0.541564 | 1233.785
0.5425838 | 1236.294
0.5436355 | 1238.863
0.5446669 | 1241.185
0.5456498 | 1243.438
0.5467779 | 1245.949
0.5478596 | 1248.581
0.5488807 | 1250.961
0.5498208 | 1253.303
0.5510469 | 1255.936
0.5520415 | 1258.586
0.5530926 | 1261.053
0.5542411 | 1263.639
0.5553249 | 1266.12
0.5563037 | 1268.682
0.5573725 | 1271.273
0.5583834 | 1273.887
0.5594767 | 1276.473
0.5606212 | 1279.084
0.5617649 | 1281.696
0.5627785 | 1284.025
0.5637737 | 1286.493
0.5647499 | 1288.892
0.5657451 | 1291.158
0.5668023 | 1293.744
0.5678854 | 1296.378
0.5689345 | 1298.767
0.5699508 | 1301.219
0.5709937 | 1303.792
0.5719651 | 1306.233
0.5728922 | 1308.694
0.5739167 | 1311.028
0.5750536 | 1313.601
0.5760012 | 1315.879
0.5770427 | 1318.285
0.5780822 | 1320.812
0.5791143 | 1323.207
0.5800625 | 1325.567
0.5811408 | 1327.94
0.5821326 | 1330.456
0.5831551 | 1332.879
0.5841313 | 1335.145
0.5851456 | 1337.571
0.5860856 | 1339.926
0.5870114 | 1342.207
0.5880209 | 1344.633
0.5890427 | 1347.03
0.5899637 | 1349.317
0.5910011 | 1351.611
0.5919827 | 1353.949
0.5930147 | 1356.399
0.5940025 | 1358.847
0.5950597 | 1361.226
0.5961094 | 1363.72
0.5970413 | 1366.183
0.5980181 | 1368.464
0.5991441 | 1371.075
0.6001183 | 1373.377
0.6010338 | 1375.812
0.6020385 | 1378.18
0.6030351 | 1380.699
0.6040317 | 1383.124
0.6051823 | 1385.752
0.6062783 | 1388.156
0.6073083 | 1390.67
0.608247 | 1393.254
0.6093137 | 1395.658
0.610358 | 1397.923
0.6112422 | 1400.314
0.6122299 | 1402.695
0.6132211 | 1404.95
0.6142183 | 1407.321
0.615108 | 1409.788
0.6162197 | 1412.218
0.6172013 | 1414.644
0.6181856 | 1417.107
0.6192156 | 1419.548
0.6202782 | 1421.992
0.6212885 | 1424.45
0.6223097 | 1426.983
0.6233185 | 1429.402
0.6243069 | 1431.709
0.6254037 | 1434.232
0.6263655 | 1436.658
0.6273723 | 1439.176
0.6283812 | 1441.615
0.629358 | 1444.056
0.6303941 | 1446.495
0.6314268 | 1448.956
0.6324568 | 1451.511
0.6334956 | 1454.141
0.6345167 | 1456.6
0.6355555 | 1459.043
0.636518 | 1461.441
0.6375099 | 1463.807
0.6384411 | 1466.079
0.6395882 | 1468.617
0.6405936 | 1471.148
0.6415739 | 1473.78
0.6425793 | 1476.167
0.6436658 | 1478.597
0.644672 | 1481.141
0.6456965 | 1483.763
0.6468375 | 1486.373
0.6478109 | 1488.893
0.6488436 | 1491.347
0.6497537 | 1493.685
0.6507728 | 1496.023
0.6517469 | 1498.359
0.6526937 | 1500.706
0.6537039 | 1503.026
0.6547468 | 1505.498
0.6557393 | 1507.965
0.656738 | 1510.389
0.6577509 | 1512.905
0.6588381 | 1515.498
0.6598109 | 1517.959
0.6608708 | 1520.413
0.6618265 | 1522.94
0.662738 | 1525.467
0.6637271 | 1527.813
0.6646712 | 1530.175
0.6656146 | 1532.463
0.6666698 | 1534.948
0.6676337 | 1537.31
0.6686541 | 1539.597
0.6695765 | 1541.929
0.6706555 | 1544.585
0.6716861 | 1547.22
0.6727257 | 1549.687
0.6737291 | 1552.139
0.6746493 | 1554.44
0.6756037 | 1556.729
0.6765438 | 1559.239
0.6775383 | 1561.627
0.6786793 | 1564.251
0.679648 | 1566.663
0.6806636 | 1569.047
0.6817324 | 1571.552
0.6827338 | 1573.971
0.6837351 | 1576.349
0.6847869 | 1578.957
0.685791 | 1581.556
0.6867583 | 1583.953
0.6877024 | 1586.296
0.6886636 | 1588.689
0.6896765 | 1591.057
0.6906922 | 1593.613
0.6916799 | 1596.168
0.6926622 | 1598.535
0.693684 | 1600.923
0.6946711 | 1603.338
0.6957426 | 1605.882
0.6968039 | 1608.431
0.6977882 | 1610.751
0.6988155 | 1613.065
0.6997371 | 1615.638
0.7007555 | 1618.136
0.7017398 | 1620.465
0.7027167 | 1622.731
0.7036697 | 1625.198
0.7047171 | 1627.741
0.7057096 | 1630.211
0.706775 | 1632.804
0.7078302 | 1635.346
0.7088765 | 1637.833
0.7098642 | 1640.244
0.7108881 | 1642.766
0.7118411 | 1645.089
0.7129541 | 1647.635
0.7139507 | 1650.068
0.7149085 | 1652.641
0.7159596 | 1655.066
0.7169282 | 1657.461
0.7179637 | 1659.94
0.7190154 | 1662.462
0.7200495 | 1665.136
0.7211421 | 1667.764
0.7221326 | 1670.166
0.7231769 | 1672.655
0.7241714 | 1675.064
0.7251053 | 1677.375
0.7260828 | 1679.742
0.7271067 | 1682.06
0.7280767 | 1684.387
0.7290665 | 1686.984
0.7300855 | 1689.451
0.7310855 | 1691.868
0.7320794 | 1694.331
0.7331223 | 1696.803
0.7341523 | 1699.374
0.7352156 | 1701.987
0.7361012 | 1704.355
0.7371094 | 1706.656
0.738061 | 1708.945
0.7390038 | 1711.345
0.7399813 | 1713.764
0.7409854 | 1716.113
0.7421522 | 1718.721
0.7431339 | 1721.206
0.7441781 | 1723.836
0.7451768 | 1726.339
0.7462435 | 1728.798
0.7472326 | 1731.278
0.7482026 | 1733.702
0.7491522 | 1735.959
0.7500984 | 1738.347
0.751035 | 1740.79
0.7520684 | 1743.21
0.7530425 | 1745.624
0.7540241 | 1748.103
0.7550466 | 1750.623
0.7560561 | 1752.924
0.7571324 | 1755.321
0.7579642 | 1757.58
0.7588504 | 1759.867
0.7598184 | 1762.321
0.7608266 | 1764.771
0.7617925 | 1767.089
0.7627468 | 1769.432
0.763738 | 1771.851
0.7647196 | 1774.389
0.7657066 | 1776.87
0.7667114 | 1779.359
0.7676828 | 1781.862
0.7687237 | 1784.281
0.7697414 | 1786.874
0.7708054 | 1789.348
0.7718326 | 1791.844
0.7728224 | 1794.43
0.7737781 | 1796.81
0.7747325 | 1799.163
0.7757011 | 1801.512
0.7766555 | 1803.962
0.7777168 | 1806.539
0.7787366 | 1809.048
0.7797311 | 1811.481
0.7807543 | 1813.937
0.7818292 | 1816.414
0.7828517 | 1818.954
0.7838823 | 1821.604
0.7849123 | 1824.036
0.7860308 | 1826.668
0.7869852 | 1829.18
0.7879627 | 1831.746
0.7889214 | 1834.081
0.7899452 | 1836.542
0.7909384 | 1839.126
0.7919595 | 1841.712
0.7928832 | 1843.982
0.7937197 | 1846.254
0.7948151 | 1848.794
0.7958205 | 1851.261
0.7968811 | 1853.729
0.7978226 | 1856.17
0.7988151 | 1858.591
0.7999009 | 1861.188
0.8009309 | 1863.605
0.8017755 | 1865.86
0.8027497 | 1868.358
0.8037496 | 1870.79
0.8047537 | 1873.35
0.8057864 | 1876.031
0.8068341 | 1878.661
0.8078593 | 1881.333
0.8088566 | 1883.789
0.8098266 | 1886.228
0.8109254 | 1888.832
0.8118552 | 1891.273
0.8128525 | 1893.802
0.8138566 | 1896.169
0.8148409 | 1898.456
0.8158293 | 1901.143
0.8168198 | 1903.73
0.8178436 | 1906.166
0.8188484 | 1908.632
0.8198708 | 1911.227
0.8209199 | 1913.824
0.8218681 | 1916.399
0.8228483 | 1918.851
0.8237823 | 1921.158
0.8247468 | 1923.479
0.8257468 | 1925.92
0.8267393 | 1928.405
0.8277182 | 1930.844
0.8287196 | 1933.221
0.8297298 | 1935.821
0.8306112 | 1938.112
0.8316943 | 1940.69
0.8326869 | 1943.138
0.8336896 | 1945.62
0.8346398 | 1948.055
0.8355772 | 1950.391
0.8365451 | 1952.845
0.8375179 | 1955.277
0.8385363 | 1957.721
0.8395826 | 1960.127
0.8405465 | 1962.614
0.8415731 | 1965.24
0.8425621 | 1967.685
0.843682 | 1970.173
0.8446466 | 1972.838
0.8456398 | 1975.299
0.8465969 | 1977.676
0.847588 | 1980.157
0.8485866 | 1982.622
0.8495499 | 1985.119
0.850543 | 1987.628
0.8515451 | 1990.225
0.8525682 | 1992.728
0.8535853 | 1995.202
0.8546384 | 1997.753
0.855697 | 2000.398
0.8567011 | 2002.87
0.8577099 | 2005.285
0.8586697 | 2007.878
0.859652 | 2010.416
0.8606166 | 2012.71
0.8615995 | 2015.199
0.8625914 | 2017.704
0.8636431 | 2020.213
0.8646574 | 2022.85
0.8655716 | 2025.247
0.8664197 | 2027.526
0.8674926 | 2030.171
0.8685096 | 2032.762
0.8695539 | 2035.302
0.870498 | 2037.583
0.8715981 | 2040.169
0.8725766 | 2042.671
0.8735997 | 2045.29
0.8745636 | 2047.746
0.8756181 | 2050.297
0.8766113 | 2052.765
0.8775827 | 2055.327
0.8786651 | 2057.818
0.8796753 | 2060.464
0.8807128 | 2063.085
0.8816753 | 2065.509
0.8826869 | 2067.904
0.8835711 | 2070.154
0.884554 | 2072.648
0.8855411 | 2075.027
0.8864927 | 2077.433
0.88752 | 2080.061
0.8884566 | 2082.577
0.8894655 | 2085.098
0.8905138 | 2087.695
0.8915765 | 2090.211
0.8925826 | 2092.801
0.893411 | 2095.313
0.8941698 | 2097.688
0.8951371 | 2100.155
0.8960581 | 2102.542
0.8970465 | 2104.906
0.8979968 | 2107.431
0.8990329 | 2109.839
0.900024 | 2112.201
0.9008946 | 2114.532
0.901772 | 2116.925
0.9027828 | 2119.496
0.9038312 | 2122.056
0.9048067 | 2124.549
0.9058053 | 2127.004
0.9067413 | 2129.517
0.9077338 | 2132.014
0.9087052 | 2134.475
0.9097399 | 2136.907
0.9107379 | 2139.392
0.911727 | 2141.917
0.9127242 | 2144.505
0.9137297 | 2146.889
0.9148005 | 2149.431
0.9156656 | 2151.804
0.9165124 | 2154.059
0.9174837 | 2156.471
0.9184429 | 2158.919
0.9193843 | 2161.393
0.9204068 | 2163.907
0.9213727 | 2166.478
0.9223482 | 2169.027
0.9233611 | 2171.578
0.9244054 | 2174.08
0.9254592 | 2176.781
0.9263168 | 2179.086
0.9273917 | 2181.595
0.9283509 | 2184.036
0.9292071 | 2186.29
0.9301022 | 2188.828
0.9311124 | 2191.166
0.9320784 | 2193.658
0.9330981 | 2196.27
0.934107 | 2198.821
0.9351294 | 2201.401
0.9359612 | 2203.66
0.9368631 | 2205.914
0.9379251 | 2208.531
0.9389796 | 2211.139
0.9400136 | 2213.802
0.9409428 | 2216.193
0.9420851 | 2218.726
0.9430565 | 2221.379
0.9438923 | 2223.659
0.9449012 | 2226.114
0.9459196 | 2228.654
0.9469284 | 2231.17
0.9478869 | 2233.672
0.9490013 | 2236.342
0.9498528 | 2238.616
0.950861 | 2241.229
0.9518555 | 2243.604
0.9527969 | 2245.887
0.9536825 | 2248.297
0.9546123 | 2250.651
0.9558496 | 2253.255
0.9568224 | 2255.722
0.9576637 | 2258.078
0.9586194 | 2260.679
0.9596636 | 2263.178
0.9606793 | 2265.779
0.9616228 | 2268.425
0.9627522 | 2271.055
0.9636711 | 2273.467
0.9645696 | 2275.887
0.9655281 | 2278.407
0.9665608 | 2280.87
0.9675424 | 2283.364
0.968528 | 2285.845
0.9695553 | 2288.275
0.9705526 | 2290.725
0.9714095 | 2292.997
0.9722855 | 2295.343
0.973135 | 2297.62
0.9741656 | 2300.224
0.9751098 | 2302.667
0.976045 | 2305.042
0.9770553 | 2307.494
0.978011 | 2310.184
0.9790096 | 2312.823
0.979998 | 2315.33
0.9810341 | 2317.839
0.9820498 | 2320.366
0.9830675 | 2322.97
0.9841826 | 2325.391
0.985154 | 2328.054
0.9860055 | 2330.449
0.9869585 | 2332.952
0.9879128 | 2335.323
0.9888713 | 2337.775
0.9898583 | 2340.33
0.9909067 | 2342.756
0.9919108 | 2345.413
0.9927466 | 2347.665
0.9937684 | 2350.216
0.9948481 | 2352.89
0.9958767 | 2355.542
0.9968569 | 2358.087
0.9978685 | 2360.449
0.9987868 | 2362.8
0.9997697 | 2365.465
1.000718 | 2368.034
1.001755 | 2370.683
1.002753 | 2373.223
1.0038 | 2375.807
1.004832 | 2378.455
1.005665 | 2380.705
1.006614 | 2383.054
1.007621 | 2385.64
1.008655 | 2388.066
1.009585 | 2390.575
1.010561 | 2393.243
1.011548 | 2395.567
1.012522 | 2397.91
1.013385 | 2400.248
1.014178 | 2402.612
1.015218 | 2405.106
1.016221 | 2407.679
1.017102 | 2409.979
1.01796 | 2412.286
1.018831 | 2414.539
1.019785 | 2417.145
1.020728 | 2419.676
1.02168 | 2422.064
1.022633 | 2424.468
1.023624 | 2427.054
1.024631 | 2429.711
1.025642 | 2432.099
1.026618 | 2434.637
1.027478 | 2437.065
1.028348 | 2439.328
1.029381 | 2441.765
1.030397 | 2444.323
1.03131 | 2446.874
1.032227 | 2449.282
1.033206 | 2451.813
1.034215 | 2454.452
1.035189 | 2457.027
1.036176 | 2459.44
1.037164 | 2461.956
1.038017 | 2464.256
1.039085 | 2466.815
1.040096 | 2469.3
1.040945 | 2471.682
1.041941 | 2474.347
1.042868 | 2476.683
1.043831 | 2479.119
1.04482 | 2481.749
1.045835 | 2484.239
1.046818 | 2486.854
1.047662 | 2489.132
1.048694 | 2491.811
1.049747 | 2494.362
1.050778 | 2497.018
1.051664 | 2499.387
1.052683 | 2501.977
1.053788 | 2504.623
1.054754 | 2507.22
1.055576 | 2509.516
1.056529 | 2512.065
1.057553 | 2514.671
1.058424 | 2516.989
1.059437 | 2519.514
1.06045 | 2522.197
1.061361 | 2524.62
1.062228 | 2526.945
1.063254 | 2529.467
1.064214 | 2531.946
1.065128 | 2534.501
1.066114 | 2536.903
1.067091 | 2539.164
1.068058 | 2541.66
1.068905 | 2544.143
1.069798 | 2546.487
1.070842 | 2549.06
1.071692 | 2551.326
1.072635 | 2553.626
1.073604 | 2556.307
1.074657 | 2558.977
1.07558 | 2561.517
1.076542 | 2563.967
1.077529 | 2566.456
1.078531 | 2569.084
1.0796 | 2571.706
1.080563 | 2574.107
1.081527 | 2576.544
1.08244 | 2578.956
1.083343 | 2581.349
1.084309 | 2583.979
1.085304 | 2586.502
1.086262 | 2588.932
1.087188 | 2591.329
1.088178 | 2593.874
1.089154 | 2596.405
1.090123 | 2599.015
1.091127 | 2601.525
1.092094 | 2604.01
1.09301 | 2606.282
1.09406 | 2608.951
1.095069 | 2611.406
1.096067 | 2614.069
1.096943 | 2616.607
1.097878 | 2618.894
1.098844 | 2621.375
1.099819 | 2623.932
1.100854 | 2626.461
1.101883 | 2629.037
1.102864 | 2631.702
1.103905 | 2634.387
1.104927 | 2637.026
1.105948 | 2639.685
1.106931 | 2642.295
1.107905 | 2644.769
1.108857 | 2647.078
1.109834 | 2649.726
1.110664 | 2652.031
1.111659 | 2654.529
1.112654 | 2657.096
1.113503 | 2659.361
1.114371 | 2661.62
1.115428 | 2664.285
1.116323 | 2666.821
1.117174 | 2669.242
1.118088 | 2671.648
1.119091 | 2674.087
1.120044 | 2676.614
1.120995 | 2679.147
1.122029 | 2681.507
1.123017 | 2684.076
1.123895 | 2686.561
1.124744 | 2688.978
1.125817 | 2691.667
1.126677 | 2693.933
1.127523 | 2696.207
1.128489 | 2698.703
1.129438 | 2701.171
1.130395 | 2703.763
1.131395 | 2706.44
1.13238 | 2708.949
1.133395 | 2711.581
1.134275 | 2713.965
1.135146 | 2716.27
1.136232 | 2718.815
1.137118 | 2721.278
1.137947 | 2723.763
1.138922 | 2726.246
1.139888 | 2728.68
1.140704 | 2730.93
1.141723 | 2733.536
1.142683 | 2736.063
1.143718 | 2738.695
1.144519 | 2741.033
1.145385 | 2743.299
1.146443 | 2745.949
1.147489 | 2748.623
1.148533 | 2751.163
1.149585 | 2753.753
1.150515 | 2756.155
1.15133 | 2758.493
1.152314 | 2761.103
1.153294 | 2763.617
1.154091 | 2765.9
1.155127 | 2768.552
1.156181 | 2771.226
1.157031 | 2773.52
1.15792 | 2775.886
1.158884 | 2778.528
1.159873 | 2780.846
1.160753 | 2783.265
1.161728 | 2785.831
1.1627 | 2788.222
1.163715 | 2790.63
1.16457 | 2792.972
1.165354 | 2795.308
1.166395 | 2797.89
1.167469 | 2800.617
1.168279 | 2802.902
1.169321 | 2805.58
1.17027 | 2808.109
1.171219 | 2810.579
1.172184 | 2813.227
1.173167 | 2815.859
1.1742 | 2818.452
1.175175 | 2821.051
1.176201 | 2823.554
1.177228 | 2826.039
1.178142 | 2828.575
1.179008 | 2830.994
1.179991 | 2833.538
1.180939 | 2836.074
1.181898 | 2838.559
1.182836 | 2841.046
1.183841 | 2843.6
1.184697 | 2845.904
1.185577 | 2848.229
1.186593 | 2850.829
1.18762 | 2853.533
1.188523 | 2855.873
1.189524 | 2858.497
1.190688 | 2861.147
1.191658 | 2863.847
1.192452 | 2866.137
1.193404 | 2868.549
1.194383 | 2871.083
1.195357 | 2873.663
1.196239 | 2875.921
1.197267 | 2878.626
1.198231 | 2880.999
1.199109 | 2883.416
1.199973 | 2885.701
1.200966 | 2888.292
1.201877 | 2890.711
1.202835 | 2893.143
1.203849 | 2895.42
1.204828 | 2897.918
1.205654 | 2900.379
1.206547 | 2902.711
1.20755 | 2905.231
1.208377 | 2907.501
1.209321 | 2909.85
1.210337 | 2912.443
1.211262 | 2914.767
1.212188 | 2917.204
1.213107 | 2919.766
1.21412 | 2922.258
1.215107 | 2924.824
1.216077 | 2927.285
1.217061 | 2929.843
1.218124 | 2932.251
1.219014 | 2934.587
1.219869 | 2937.09375
1.220875 | 2939.599
1.221824 | 2942.077
1.222683 | 2944.455
1.223719 | 2946.929
1.224697 | 2949.346
1.225663 | 2951.886
1.226667 | 2954.538
1.227712 | 2957.157
1.228788 | 2959.785
1.229627 | 2962.068
1.230487 | 2964.327
1.231475 | 2966.7
1.232522 | 2969.341
1.233321 | 2971.591
1.234159 | 2973.935
1.235183 | 2976.497
1.236147 | 2979
1.237165 | 2981.676
1.238039 | 2983.939
1.238938 | 2986.216
1.239788 | 2988.571
1.240674 | 2990.854
1.241615 | 2993.394
1.242607 | 2995.855
1.243548 | 2998.362
1.244539 | 3000.966
1.245561 | 3003.267
1.246565 | 3005.829
1.247415 | 3008.292
1.248242 | 3010.575
1.249324 | 3013.247
1.250224 | 3015.648
1.251047 | 3017.938
1.252051 | 3020.392
1.252995 | 3022.928
1.2539 | 3025.536
1.254939 | 3028.074
1.255967 | 3030.5
1.256797 | 3032.8
1.257661 | 3035.197
1.258768 | 3037.825
1.259848 | 3040.385
1.260704 | 3042.842
1.261527 | 3045.162
1.262441 | 3047.491
1.263383 | 3049.934
1.264384 | 3052.466
1.265389 | 3055.065
1.26638 | 3057.645
1.26736 | 3060.237
1.268163 | 3062.525
1.269293 | 3065.164
1.27033 | 3067.886
1.271294 | 3070.538
1.272206 | 3072.88
1.273328 | 3075.438
1.27425 | 3078.073
1.275087 | 3080.408
1.276081 | 3082.959
1.277022 | 3085.548
1.277937 | 3087.875
1.27881 | 3090.206
1.279725 | 3092.462
1.280695 | 3095.169
1.281639 | 3097.815
1.282583 | 3100.197
1.283532 | 3102.521
1.284473 | 3105.125
1.285345 | 3107.38
1.286344 | 3109.722
1.287368 | 3112.236
1.288232 | 3114.758
1.289119 | 3117.1
1.290135 | 3119.542
1.291088 | 3122.132
1.292047 | 3124.786
1.293049 | 3127.289
1.294021 | 3129.779
1.294861 | 3132.062
1.295851 | 3134.678
1.296876 | 3137.282
1.297907 | 3139.963
1.29878 | 3142.222
1.299787 | 3144.76
1.300809 | 3147.172
1.301567 | 3149.506
1.302406 | 3151.78
1.303354 | 3154.175
1.304326 | 3156.721
1.305183 | 3159.004
1.306177 | 3161.678
1.307228 | 3164.311
1.308172 | 3166.701
1.309015 | 3169.127
1.310025 | 3171.685
1.310963 | 3174.216
1.311922 | 3176.798
1.312848 | 3179.131
1.313889 | 3181.493
1.314948 | 3184.194
1.315779 | 3186.688
1.316632 | 3189.023
1.317561 | 3191.41
1.318469 | 3193.728
1.319474 | 3196.378
1.320461 | 3198.781
1.321345 | 3201.1
1.322328 | 3203.809
1.323158 | 3206.094
1.324171 | 3208.698
1.325172 | 3211.302
1.326033 | 3213.565
1.327095 | 3216.193
1.328147 | 3218.765625
1.328968 | 3221.115
1.32988 | 3223.76
1.330818 | 3226.056
1.331777 | 3228.605
1.332753 | 3231.235
1.333757 | 3233.747
1.334775 | 3236.484375
1.335568 | 3239.194
1.336454 | 3241.727
1.337331 | 3244.085
1.338382 | 3246.754
1.339275 | 3249.354
1.340208 | 3251.683
1.341356 | 3254.28
1.342199 | 3256.761
1.343035 | 3259.182
1.343973 | 3261.803
1.344968 | 3264.172
1.345896 | 3266.708
1.346774 | 3269.114
1.347766 | 3271.77
1.34876 | 3274.35
1.349646 | 3276.932
1.350679 | 3279.522
1.351675 | 3282.122
1.352542 | 3284.405
1.353503 | 3286.98
1.354544 | 3289.375
1.355455 | 3291.805
1.356316 | 3294.409
1.357325 | 3297.023
1.358281 | 3299.498
1.359153 | 3302.013
1.360199 | 3304.564
1.361217 | 3307.089
1.362016 | 3309.46
1.362924 | 3311.833
1.363878 | 3314.439
1.364928 | 3317.159
1.365911 | 3319.515
1.366847 | 3322.066
1.367941 | 3324.617
1.368924 | 3327.229
1.36975 | 3329.662
1.370723 | 3332.219
1.371755 | 3334.834
1.37265 | 3337.163
1.373497 | 3339.494
1.374607 | 3342.194
1.375436 | 3344.451
1.376277 | 3346.765
1.377241 | 3349.39
1.37814 | 3351.788
1.379207 | 3354.396
1.380151 | 3357.037
1.381179 | 3359.467
1.382218 | 3361.954
1.383115 | 3364.576
1.383983 | 3367.1
1.384987 | 3369.654
1.385851 | 3372.139
1.386839 | 3374.705
1.387835 | 3377.12
1.388778 | 3379.673
1.389622 | 3381.987
1.39061 | 3384.67
1.391577 | 3387.326
1.392464 | 3389.596
1.393388 | 3392.011
1.394337 | 3394.461
1.395436 | 3396.95
1.396347 | 3399.684
1.397208 | 3402.05
1.398185 | 3404.685
1.399054 | 3406.943
1.39998 | 3409.589
1.401146 | 3412.294
1.402072 | 3414.959
1.402993 | 3417.369
1.403762 | 3419.69
1.404732 | 3422.179
1.4057 | 3424.66
1.406705 | 3427.347
1.407697 | 3429.892
1.408694 | 3432.179
1.409521 | 3434.499
1.410343 | 3437.101
1.411319 | 3439.586
1.412155 | 3441.9
1.413075 | 3444.503
1.414109 | 3447.07
1.415029 | 3449.372
1.416031 | 3452.049
1.41685 | 3454.569
1.417678 | 3456.903
1.4188 | 3459.526
1.419747 | 3462.172
1.420673 | 3464.426
1.421698 | 3466.797
1.422651 | 3469.304
1.423404 | 3471.73
1.424251 | 3473.984
1.425204 | 3476.546
1.426278 | 3479.262
1.427284 | 3481.943
1.428328 | 3484.478
1.429232 | 3486.862
1.430103 | 3489.44
1.431027 | 3491.793
1.431971 | 3494.28
1.432924 | 3496.741
1.433888 | 3499.261
1.434917 | 3501.582
1.435894 | 3503.935
1.436687 | 3506.282
1.437615 | 3508.749
1.438487 | 3511.01
1.439463 | 3513.581
1.440475 | 3516.15
1.441327 | 3518.6
1.442359 | 3520.924
1.443313 | 3523.546
1.444287 | 3526.222
1.445258 | 3528.61
1.446295 | 3531.181
1.447144 | 3533.581
1.447985 | 3535.943
1.449052 | 3538.258
1.449977 | 3540.548
1.450658 | 3542.901
1.45156 | 3545.162
1.452439 | 3547.595
1.453547 | 3550.207
1.454352 | 3552.528
1.455365 | 3555.177
1.456457 | 3557.846
1.457335 | 3560.388
1.458148 | 3562.709
1.459031 | 3565.038
1.460095 | 3567.677
1.460816 | 3569.966
1.461901 | 3572.392
1.463045 | 3575.068
1.463859 | 3577.534
1.464727 | 3580.014
1.465799 | 3582.649
1.466867 | 3585.34
1.467604 | 3587.652
1.468603 | 3590.216
1.469558 | 3592.541
1.4705 | 3595.237
1.471297 | 3597.614
1.472437 | 3600.225
1.473472 | 3602.921
1.47429 | 3605.215
1.475185 | 3607.502
1.4762 | 3609.756
1.47711 | 3612.05
1.477895 | 3614.423
1.478713 | 3616.757
1.479718 | 3619.315
1.480564 | 3621.617
1.481452 | 3624.058
1.482493 | 3626.715
1.483474 | 3629.266
1.484414 | 3631.698
1.485174 | 3634.034
1.486108 | 3636.348
1.487084 | 3638.956
1.487927 | 3641.27
1.488982 | 3643.801
1.4901 | 3646.422
1.491066 | 3648.951
1.491901 | 3651.542
1.492854 | 3654.115
1.493809 | 3656.558
1.49477 | 3659.021
1.495721 | 3661.581
1.4967 | 3663.989
1.49749 | 3666.257
1.498347 | 3668.727
1.499244 | 3671.04
1.500273 | 3673.629
1.501179 | 3675.903
1.50206 | 3678.454
1.503149 | 3680.809
1.504288 | 3683.312
1.505256 | 3685.83
1.506141 | 3688.245
1.506504 | 3684.196
1.506602 | 3579.571
1.506429 | 3472.133
1.505833 | 3363.571
1.500514 | 3256.696
1.500228 | 3149.821
1.499819 | 3042.946
1.505356 | 2936.633
1.5071 | 2830.321
1.510151 | 2724.008
1.511775 | 2622.196
1.513642 | 2621.572
1.514853 | 2624.314
1.51608 | 2623.988
1.516551 | 2622.136
1.516801 | 2620.408
1.51706 | 2618.923
1.517203 | 2617.957
1.518122 | 2614.787
1.518187 | 2611.72
1.518441 | 2608.643
1.518581 | 2605.559
1.518631 | 2602.474
1.518657 | 2601.126
1.518943 | 2600.198
1.51904 | 2599.285
1.519343 | 2598.305
1.519576 | 2597.668
1.519546 | 2596.918
1.519492 | 2593.561
1.519457 | 2591.17
1.519507 | 2588.779
1.519301 | 2586.389
1.519157 | 2583.998
1.518814 | 2581.59
1.518763 | 2579.023
1.518646 | 2575.895
1.51865 | 2572.379
1.5186 | 2569.391
1.517768 | 2566.93
1.517049 | 2564.592
1.517101 | 2562.245
1.517024 | 2560.271
1.517034 | 2559.926
1.517023 | 2559.385
1.517023 | 2558.842
1.516896 | 2558.42
1.516896 | 2558.42
1.516896 | 2558.42
1.516879 | 2558.382
1.516884 | 2558.326

## Образец2.20
Образец2.20 | Образец2.20
Деформация | Стандартное усилие
% | MPa
0 | 32.03242
5.42075e-05 | 32.04628
5.420747e-05 | 32.04292
5.992175e-05 | 32.10208
6.277893e-05 | 32.14042
6.849783e-05 | 32.08463
0.000129894 | 32.24148
0.000548276 | 32.90327
0.001322668 | 34.84839
0.00247985 | 37.27747
0.003698169 | 39.59229
0.005064988 | 41.9137
0.006202586 | 44.41858
0.007379692 | 46.68396
0.008566336 | 49.00867
0.009904545 | 51.32679
0.01122062 | 53.75257
0.01240794 | 56.09595
0.01357619 | 58.44483
0.01458096 | 60.91675
0.0160537 | 63.35352
0.01735547 | 65.71997
0.01859661 | 68.08204
0.02013134 | 70.20569
0.02158229 | 72.51282
0.02274986 | 74.78919
0.02408841 | 77.32703
0.02527164 | 79.59461
0.02675052 | 82.09839
0.0280012 | 84.57251
0.02927503 | 87.03785
0.0306565 | 89.52954
0.03210199 | 91.79383
0.03359449 | 94.20752
0.03506043 | 96.52893
0.03652841 | 98.47022
0.03810674 | 100.9993
0.0393942 | 103.4844
0.04077089 | 106.0552
0.04188806 | 108.3447
0.04323887 | 110.9002
0.04461897 | 113.3391
0.04607673 | 115.5946
0.04753245 | 117.4216
0.04887372 | 119.8474
0.05036554 | 122.1897
0.05138325 | 124.5232
0.05295681 | 126.9852
0.0539895 | 129.2968
0.05538391 | 131.6984
0.056685 | 134.0407
0.05812504 | 135.8215
0.05945951 | 138.3341
0.06092408 | 140.8093
0.06209954 | 143.0637
0.06335498 | 145.3654
0.06451097 | 147.6154
0.06578957 | 149.9269
0.06716014 | 152.423
0.06838221 | 154.9081
0.06989037 | 157.4283
0.07109405 | 159.7706
0.07261379 | 161.6032
0.07405112 | 163.462
0.07537673 | 165.8219
0.07647277 | 168.1049
0.0778808 | 170.6108
0.07916758 | 173.0267
0.08045845 | 175.4624
0.08155517 | 177.7937
0.08264985 | 180.0591
0.08380244 | 182.4299
0.08515189 | 185.0029
0.0864121 | 187.4002
0.0876764 | 189.7941
0.08886236 | 192.1056
0.09000405 | 194.3886
0.09142638 | 196.7484
0.09291548 | 198.8853
0.09399654 | 201.3945
0.09503263 | 203.7083
0.09625674 | 206.089
0.09754965 | 208.6554
0.09866068 | 210.9691
0.09983643 | 213.3114
0.1009379 | 215.6405
0.1021041 | 218.0663
0.1032424 | 220.4987
0.1044638 | 223.0673
0.1056368 | 225.5018
0.1069161 | 228.0529
0.1083739 | 230.2897
0.1098766 | 232.7484
0.1113302 | 234.682
0.1127424 | 237.1078
0.1138881 | 239.4193
0.1152069 | 241.9396
0.1165155 | 244.4027
0.1176722 | 246.6835
0.1190448 | 249.0016
0.1203295 | 251.535
0.1216367 | 254.0311
0.1226558 | 256.3108
0.1240713 | 258.7542
0.1255754 | 261.0613
0.1267927 | 263.4124
0.1280441 | 265.8052
0.1291108 | 268.2156
0.1303724 | 270.7688
0.1314807 | 273.3044
0.1326381 | 275.8467
0.1337641 | 278.1231
0.1349923 | 280.5071
0.1363029 | 282.834
0.1374698 | 285.2466
0.1387995 | 287.7778
0.13995 | 290.1816
0.1412409 | 292.647
0.1422926 | 295.0376
0.1435256 | 297.4458
0.1446693 | 299.8518
0.1457866 | 302.2539
0.1468895 | 304.5699
0.1481013 | 306.8968
0.1492696 | 309.4851
0.1504651 | 311.8911
0.1518397 | 314.396
0.1530039 | 316.7845
0.1542266 | 319.1553
0.155446 | 321.6536
0.1566394 | 324.097
0.1578629 | 326.5952
0.1590223 | 329.0804
0.1601946 | 331.3963
0.1612484 | 333.7627
0.1624555 | 336.1402
0.163557 | 338.6275
0.1647368 | 340.9082
0.1658826 | 343.4461
0.1669003 | 345.784
0.1680454 | 348.2932
0.169542 | 350.8838
0.1708335 | 353.2085
0.1722634 | 355.7112
0.1736755 | 358.0612
0.1751196 | 360.4793
0.1762994 | 362.7842
0.1774336 | 365.3792
0.1785869 | 367.6446
0.1796822 | 369.9868
0.1808246 | 372.3577
0.1819493 | 374.8318
0.1831836 | 377.1543
0.1843266 | 379.7449
0.1852912 | 382.2124
0.1865412 | 384.7173
0.1880385 | 387.2837
0.1893293 | 389.6996
0.1904465 | 392.11
0.1915698 | 394.404
0.1926679 | 396.6979
0.1939499 | 399.1523
0.1950194 | 401.5627
0.1961611 | 404.017
0.1972864 | 406.4713
0.1984798 | 408.9433
0.199674 | 411.5492
0.2009233 | 414.1332
0.202001 | 416.6117
0.2031821 | 419.0045
0.2045541 | 421.5072
0.2056597 | 423.8671
0.2068122 | 426.2028
0.207911 | 428.7472
0.2091937 | 431.3554
0.2103483 | 433.7526
0.2115384 | 436.1894
0.2126998 | 438.769
0.2138524 | 441.2189
0.214992 | 443.6403
0.2161324 | 446.2067
0.2173824 | 448.8039
0.2182338 | 450.9374
0.219321 | 453.4489
0.2204968 | 455.7912
0.2216153 | 458.0653
0.2227338 | 460.4801
0.2239266 | 462.9103
0.2250846 | 465.38
0.2262284 | 467.7025
0.2273694 | 470.1459
0.2285724 | 472.7062
0.2297508 | 475.2353
0.230757 | 477.5556
0.231964 | 480.1638
0.2330199 | 482.4775
0.2342617 | 485.0878
0.235259 | 487.4763
0.2363802 | 490.0053
0.2376595 | 492.4465
0.2387269 | 494.8788
0.2398884 | 497.2936
0.2409613 | 499.5766
0.2421166 | 502.0705
0.2431145 | 504.3425
0.2443196 | 506.8979
0.245385 | 509.2116
0.2464251 | 511.4814
0.2475151 | 513.7951
0.2486867 | 516.3637
0.249921 | 518.9741
0.2510641 | 521.457
0.2520552 | 523.7509
0.2531921 | 526.1965
0.2544885 | 528.675
0.2556622 | 531.1074
0.2567766 | 533.5969
0.2579469 | 536.2116
0.259141 | 538.7143
0.2603556 | 541.1598
0.2615361 | 543.7878
0.2625708 | 546.1103
0.263752 | 548.6921
0.2650381 | 551.1398
0.2661791 | 553.5195
0.2674026 | 555.9112
0.2684625 | 558.4271
0.2696396 | 560.9034
0.2709891 | 563.35
0.272235 | 565.9329
0.2733726 | 568.418
0.2745224 | 570.9471
0.2757316 | 573.441
0.2769584 | 575.9986
0.2781185 | 578.5144
0.2791682 | 580.7974
0.280224 | 583.2583
0.2813725 | 585.6907
0.282457 | 588.1143
0.2836021 | 590.4632
0.2847499 | 593.0713
0.2857778 | 595.5147
0.2868739 | 598.0349
0.288081 | 600.3904
0.2892839 | 602.9524
0.2903936 | 605.5166
0.291523 | 607.804
0.2926511 | 610.4011
0.293944 | 612.8445
0.2950625 | 615.4131
0.2965033 | 617.773
0.2975441 | 620.1394
0.2986565 | 622.3916
0.2997165 | 624.7866
0.3009365 | 627.1619
0.3018398 | 629.5086
0.3029467 | 631.9453
0.3040441 | 634.3645
0.3052641 | 636.9441
0.306241 | 639.2688
0.3075128 | 641.8748
0.3085611 | 644.1336
0.3095713 | 646.4143
0.3106612 | 648.794
0.3117285 | 651.2807
0.3129008 | 653.7394
0.3138927 | 656.0158
0.3150636 | 658.5778
0.3162046 | 661.0739
0.3174437 | 663.6425
0.3184008 | 666.1561
0.3195084 | 668.4435
0.3206733 | 670.8187
0.3219022 | 673.4093
0.3231256 | 675.8417
0.3242884 | 678.4037
0.3254321 | 680.9218
0.3265425 | 683.2311
0.3276753 | 685.6217
0.3288436 | 688.1837
0.3299982 | 690.6974
0.331148 | 693.1979
0.332161 | 695.4765
0.3331746 | 697.8187
0.3342366 | 700.3676
0.3353047 | 702.879
0.3363653 | 705.1488
0.3375996 | 707.6339
0.3387652 | 710.0707
0.3398653 | 712.3405
0.3409682 | 714.9157
0.3421453 | 717.4249
0.3433081 | 719.8727
0.3443237 | 722.1403
0.3452679 | 724.41
0.3464981 | 727.0204
0.347665 | 729.5275
0.3487038 | 731.8302
0.3497426 | 734.111
0.3507924 | 736.6027
0.3517712 | 739.0087
0.3529313 | 741.351
0.3539913 | 743.7548
0.3551295 | 746.1388
0.3562923 | 748.6459
0.3574613 | 751.1332
0.3585927 | 753.5919
0.3597569 | 756.0177
0.3607099 | 758.3358
0.3617651 | 760.5902
0.3629599 | 763.1566
0.3641213 | 765.6417
0.3651629 | 767.9269
0.3661227 | 770.1835
0.3671377 | 772.5521
0.3682385 | 775.1383
0.3693298 | 777.4257
0.3704551 | 779.7504
0.3716036 | 782.2157
0.372765 | 784.8151
0.373748 | 787.0871
0.3747337 | 789.3458
0.3759905 | 791.8903
0.3770225 | 794.237
0.3782282 | 796.8165
0.379421 | 799.4335
0.3805899 | 802.0504
0.3816975 | 804.5817
0.3828024 | 807.1151
0.3837255 | 809.4816
0.3847622 | 811.7865
0.3858923 | 814.2716
0.3871022 | 816.7743
0.3880865 | 819.0748
0.3891253 | 821.4369
0.3902854 | 824.0319
0.3913426 | 826.3324
0.3923412 | 828.734
0.393408 | 831.1598
0.3946001 | 833.735
0.3957073 | 836.185
0.3968653 | 838.6877
0.3980186 | 841.2607
0.3991494 | 843.5459
0.4001528 | 846.0837
0.4013823 | 848.4567
0.402492 | 850.8693
0.4036384 | 853.4248
0.4046868 | 855.7671
0.4057556 | 858.0742
0.406774 | 860.3703
0.4077903 | 862.728
0.4088251 | 865.0944
0.4098741 | 867.6806
0.4111064 | 870.1547
0.412199 | 872.6025
0.4133509 | 875.2304
0.4144408 | 877.8518
0.4155669 | 880.2819
0.4165294 | 882.5979
0.4177739 | 885.1884
0.4187542 | 887.59
0.4199449 | 890.0158
0.4209762 | 892.3164
0.4221309 | 894.874
0.4232439 | 897.4272
0.4243679 | 899.8662
0.4255096 | 902.393
0.4266935 | 904.9594
0.4278754 | 907.5302
0.4287807 | 909.7868
0.4300212 | 912.4082
0.4310082 | 914.801
0.4320511 | 917.185
0.4332023 | 919.747
0.4342868 | 922.0476
0.4353277 | 924.3173
0.4365266 | 926.809
0.4376499 | 929.3403
0.4387813 | 931.7463
0.4398079 | 934.1501
0.4409455 | 936.6923
0.4420613 | 939.228
0.443205 | 941.7812
0.4442166 | 944.0356
0.4453678 | 946.6042
0.4464141 | 948.9289
0.4473998 | 951.4843
0.4482295 | 953.7871
0.4493351 | 956.3183
0.4503262 | 958.5771
0.4514284 | 961.0424
0.4524911 | 963.5012
0.4535422 | 966.0083
0.4547493 | 968.5109
0.4559277 | 971.1037
0.4569809 | 973.5691
0.4581307 | 976.1816
0.459365 | 978.7854
0.4603337 | 981.1079
0.4614379 | 983.5161
0.4623998 | 985.9067
0.4633868 | 988.3149
0.4645312 | 990.8088
0.4656668 | 993.2522
0.4668269 | 995.7812
0.4677546 | 998.0312
0.4688166 | 1000.352
0.4697764 | 1002.648
0.4709283 | 1005.192
0.4719481 | 1007.55
0.4729263 | 1009.965
0.4739569 | 1012.377
0.4749924 | 1014.697
0.4760455 | 1017.106
0.4770795 | 1019.415
0.4780039 | 1021.891
0.4790466 | 1024.358
0.4801168 | 1026.838
0.4813089 | 1029.348
0.4824008 | 1031.916
0.4833926 | 1034.193
0.4844322 | 1036.601
0.4855207 | 1038.954
0.4866597 | 1041.479
0.4877094 | 1043.973
0.4888116 | 1046.451
0.4898082 | 1048.732
0.4908136 | 1050.982
0.4918981 | 1053.597
0.4930452 | 1056.04
0.4940322 | 1058.358
0.4950091 | 1060.773
0.496097 | 1063.335
0.4972121 | 1065.622
0.4982018 | 1067.947
0.4993067 | 1070.366
0.5003197 | 1072.774
0.5013667 | 1075.092
0.502413 | 1077.389
0.5034784 | 1079.748
0.5044239 | 1082.018
0.5055438 | 1084.574
0.5066793 | 1087.065
0.5076793 | 1089.401
0.5086323 | 1091.75
0.5096248 | 1094.257
0.510665 | 1096.683
0.5118299 | 1099.21
0.5128455 | 1101.475
0.5137999 | 1103.811
0.5149388 | 1106.296
0.5158584 | 1108.728
0.5169552 | 1111.106
0.5180492 | 1113.703
0.5190321 | 1115.962
0.5201282 | 1118.583
0.5212467 | 1121.158
0.5221868 | 1123.43
0.5231997 | 1125.711
0.5242344 | 1128.066
0.5252651 | 1130.652
0.5261936 | 1132.907
0.5272964 | 1135.201
0.5283073 | 1137.651
0.5294027 | 1139.991
0.5304837 | 1142.573
0.5316295 | 1144.957
0.5327146 | 1147.431
0.533731 | 1149.991
0.5348229 | 1152.427
0.5357841 | 1154.759
0.5368284 | 1157.048
0.5378079 | 1159.391
0.5387814 | 1161.731
0.5398127 | 1164.145
0.5408665 | 1166.683
0.5418938 | 1169.085
0.5429081 | 1171.374
0.5438924 | 1173.717
0.5450368 | 1176.184
0.5459142 | 1178.474
0.5470477 | 1180.779
0.5480851 | 1183.246
0.5491798 | 1185.571
0.5501512 | 1188.085
0.5512977 | 1190.671
0.5522554 | 1192.991
0.5533733 | 1195.393
0.5543848 | 1197.823
0.5554693 | 1200.286
0.556457 | 1202.71
0.557594 | 1205.274
0.5587281 | 1207.746
0.5596927 | 1210.035
0.5608753 | 1212.615
0.5618099 | 1214.904
0.5628718 | 1217.177
0.5640829 | 1219.772
0.5650155 | 1222.114
0.5661851 | 1224.481
0.5671293 | 1226.876
0.5682416 | 1229.172
0.5691613 | 1231.442
0.5703854 | 1233.953
0.5712512 | 1236.348
0.5724726 | 1238.849
0.5734841 | 1241.241
0.5747641 | 1243.836
0.5758492 | 1246.381
0.5768908 | 1248.778
0.5779194 | 1251.184
0.5789678 | 1253.594
0.5799875 | 1255.886
0.5810468 | 1258.391
0.5821094 | 1260.883
0.5831265 | 1263.17
0.5840638 | 1265.543
0.5850856 | 1267.896
0.5861639 | 1270.447
0.5871537 | 1272.88
0.5881768 | 1275.257
0.5893764 | 1277.793
0.5903832 | 1280.1
0.5914452 | 1282.409
0.5925917 | 1284.899
0.593638 | 1287.272
0.5946339 | 1289.594
0.5958069 | 1292.17
0.596841 | 1294.685
0.5977095 | 1296.935
0.5988553 | 1299.385
0.5999152 | 1301.943
0.6009282 | 1304.31
0.6019493 | 1306.711
0.6029302 | 1309.203
0.6038811 | 1311.549
0.6049336 | 1313.819
0.6059527 | 1316.085
0.6069881 | 1318.429
0.6080208 | 1320.967
0.6090827 | 1323.314
0.6101965 | 1325.816
0.6112299 | 1328.273
0.6122442 | 1330.655
0.6131638 | 1332.951
0.6143566 | 1335.55
0.6153361 | 1337.873
0.616347 | 1340.244
0.6173606 | 1342.689
0.6184097 | 1345.143
0.6193654 | 1347.569
0.6204478 | 1349.905
0.6213954 | 1352.212
0.6224655 | 1354.554
0.6234049 | 1356.851
0.6244151 | 1359.116
0.6255616 | 1361.592
0.6266985 | 1364.163
0.6276487 | 1366.659
0.628661 | 1369.059
0.6297291 | 1371.335
0.6306855 | 1373.655
0.631648 | 1376.057
0.6327264 | 1378.538
0.633789 | 1381.082
0.6347638 | 1383.446
0.6357924 | 1385.709
0.6368721 | 1388.221
0.6378299 | 1390.495
0.6388204 | 1392.993
0.6397856 | 1395.248
0.6410015 | 1397.876
0.6420179 | 1400.31
0.6430213 | 1402.745
0.6440451 | 1405.146
0.645118 | 1407.559
0.6461298 | 1410.079
0.6471468 | 1412.481
0.6482313 | 1414.955
0.6492013 | 1417.326
0.6502721 | 1419.881
0.6513355 | 1422.404
0.6524138 | 1424.687
0.6533709 | 1427.003
0.6543654 | 1429.422
0.6553974 | 1431.795
0.656471 | 1434.172
0.6574465 | 1436.754
0.6585793 | 1439.362
0.6595841 | 1441.766
0.6605752 | 1444.258
0.6615854 | 1446.651
0.6625439 | 1448.953
0.6635098 | 1451.265
0.6645364 | 1453.732
0.6654607 | 1456.064
0.6664437 | 1458.424
0.6675432 | 1460.808
0.6685391 | 1463.148
0.6695411 | 1465.503
0.6705397 | 1467.922
0.6716079 | 1470.269
0.6725622 | 1472.673
0.6736296 | 1475.123
0.674727 | 1477.742
0.6758299 | 1480.341
0.6768054 | 1482.611
0.6777413 | 1484.956
0.6787774 | 1487.344
0.6797713 | 1489.715
0.6807311 | 1492.007
0.6817502 | 1494.318
0.6827577 | 1496.797
0.683774 | 1499.345
0.6848353 | 1501.784
0.6857965 | 1504.151
0.6867665 | 1506.456
0.6876507 | 1508.783
0.6888803 | 1511.386
0.6898455 | 1513.687
0.6907753 | 1515.987
0.691821 | 1518.321
0.6927965 | 1520.652
0.6937896 | 1523.232
0.6946752 | 1525.521
0.6957079 | 1528.079
0.6967113 | 1530.516
0.6977038 | 1532.871
0.6987283 | 1535.288
0.699731 | 1537.591
0.7007637 | 1540.098
0.701825 | 1542.368
0.7028066 | 1544.886
0.7038182 | 1547.316
0.7047685 | 1549.663
0.705795 | 1552.089
0.7068509 | 1554.479
0.7078441 | 1556.96
0.708934 | 1559.597
0.7099197 | 1562.148
0.7109408 | 1564.483
0.7120164 | 1567.006
0.7130252 | 1569.337
0.7140007 | 1571.697
0.7150995 | 1574.281
0.7162766 | 1576.944
0.7173311 | 1579.603
0.7183822 | 1582.169
0.7193338 | 1584.564
0.7204912 | 1587.01
0.7214782 | 1589.501
0.7224966 | 1591.978
0.7234755 | 1594.412
0.7244155 | 1596.717
0.7253597 | 1598.969
0.7263583 | 1601.347
0.7273631 | 1603.727
0.7283494 | 1606.174
0.7294671 | 1608.684
0.7303826 | 1610.987
0.731478 | 1613.424
0.7323506 | 1615.735
0.7334521 | 1618.324
0.7344446 | 1620.677
0.7354255 | 1623.072
0.7363465 | 1625.425
0.737354 | 1627.871
0.7383438 | 1630.29
0.7393451 | 1632.768
0.7403424 | 1635.146
0.7413111 | 1637.477
0.742356 | 1639.892
0.743311 | 1642.322
0.7444125 | 1644.836
0.7454534 | 1647.209
0.746514 | 1649.659
0.7474841 | 1652.085
0.7485426 | 1654.587
0.7496482 | 1657.213
0.7505685 | 1659.52
0.7515828 | 1661.821
0.752578 | 1664.257
0.753531 | 1666.714
0.7545882 | 1669.14
0.7555351 | 1671.539
0.7566863 | 1674.033
0.7576625 | 1676.47
0.7586611 | 1678.759
0.7595766 | 1681.009
0.7607926 | 1683.47
0.7616652 | 1685.738
0.7626638 | 1688.234
0.7636754 | 1690.702
0.7646679 | 1693.116
0.7656788 | 1695.463
0.7666652 | 1697.858
0.7676754 | 1700.332
0.7687094 | 1702.947
0.7698177 | 1705.445
0.7707884 | 1707.862
0.7717598 | 1710.237
0.772907 | 1712.846
0.7740262 | 1715.425
0.775067 | 1717.763
0.7760984 | 1720.378
0.7771208 | 1722.975
0.7781024 | 1725.456
0.779127 | 1727.851
0.7802421 | 1730.393
0.7812761 | 1732.845
0.7823293 | 1735.381
0.7832584 | 1737.767
0.7842284 | 1740.098
0.7853136 | 1742.702
0.7863013 | 1745.053
0.7873177 | 1747.422
0.7882897 | 1749.881
0.7894008 | 1752.326
0.7905452 | 1754.936
0.7915765 | 1757.549
0.7924164 | 1759.814
0.7934825 | 1762.236
0.7944723 | 1764.71
0.795415 | 1767.144
0.7964123 | 1769.57
0.7974184 | 1771.897
0.7984116 | 1774.367
0.7994048 | 1776.742
0.8003796 | 1779.111
0.8013966 | 1781.638
0.8023925 | 1784.118
0.8034436 | 1786.645
0.8046289 | 1789.207
0.8056473 | 1791.657
0.8066623 | 1794.289
0.8076698 | 1796.733
0.8087379 | 1799.354
0.8096037 | 1801.738
0.8107297 | 1804.069
0.8117154 | 1806.447
0.8126725 | 1808.903
0.8137092 | 1811.169
0.8147174 | 1813.527
0.8157051 | 1815.907
0.8167324 | 1818.398
0.8178073 | 1821.026
0.8187664 | 1823.481
0.8198638 | 1825.937
0.8208707 | 1828.242
0.8218121 | 1830.74
0.8227705 | 1833.041
0.8237596 | 1835.374
0.8247814 | 1837.943
0.825778 | 1840.457
0.8266826 | 1842.889
0.8278679 | 1845.578
0.8287936 | 1848.031
0.8298713 | 1850.487
0.8309953 | 1853.128
0.831934 | 1855.565
0.832938 | 1858.008
0.834045 | 1860.584
0.8352221 | 1863.231
0.8361853 | 1865.824
0.8372221 | 1868.311
0.8382125 | 1870.654
0.8391567 | 1873.244
0.8401465 | 1875.556
0.8411594 | 1878.159
0.8421866 | 1880.686
0.8431083 | 1883.066
0.844094 | 1885.349
0.8450408 | 1887.638
0.8460027 | 1890.009
0.8470081 | 1892.492
0.8479911 | 1894.949
0.849175 | 1897.504
0.8501621 | 1900.073
0.8510354 | 1902.444
0.8521212 | 1904.946
0.8530967 | 1907.33
0.8540865 | 1909.805
0.8550837 | 1912.318
0.856017 | 1914.799
0.857021 | 1917.194
0.8579836 | 1919.591
0.8589883 | 1922.015
0.8599979 | 1924.513
0.8609883 | 1927.044
0.8620612 | 1929.641
0.8631416 | 1932.021
0.8641654 | 1934.418
0.8649938 | 1936.695
0.8660196 | 1939.292
0.8670121 | 1941.573
0.8679338 | 1943.939
0.868895 | 1946.389
0.8698636 | 1948.762
0.8708677 | 1951.324
0.8718977 | 1954.005
0.8729351 | 1956.549
0.8740285 | 1959.01
0.875038 | 1961.585
0.8761429 | 1964.231
0.8771381 | 1966.716
0.8781286 | 1968.981
0.8790523 | 1971.394
0.8800693 | 1973.984
0.8810897 | 1976.362
0.882038 | 1978.693
0.8830666 | 1981.183
0.8841149 | 1983.688
0.8851061 | 1986.052
0.8860836 | 1988.528
0.8871483 | 1991.101
0.8881619 | 1993.562
0.889134 | 1995.957
0.8901238 | 1998.365
0.891074 | 2000.789
0.8919364 | 2003.05
0.8929964 | 2005.405
0.8939725 | 2007.917
0.8949221 | 2010.391
0.8959296 | 2012.768
0.89697 | 2015.388
0.8980123 | 2017.99
0.8990109 | 2020.451
0.8999925 | 2022.98
0.9010484 | 2025.546
0.901955 | 2027.864
0.9030654 | 2030.468
0.9040238 | 2032.896
0.904985 | 2035.333
0.9060006 | 2037.829
0.9069693 | 2040.16
0.9080551 | 2042.74
0.9088733 | 2045.003
0.9099468 | 2047.525
0.9109836 | 2049.997
0.9119768 | 2052.513
0.9129536 | 2054.963
0.9138964 | 2057.246
0.914878 | 2059.764
0.9158637 | 2062.262
0.9168698 | 2064.653
0.9178923 | 2067.136
0.9188725 | 2069.593
0.9198834 | 2072.095
0.920895 | 2074.543
0.9219747 | 2077.046
0.922835 | 2079.311
0.9238037 | 2081.875
0.9248098 | 2084.275
0.925754 | 2086.676
0.9266709 | 2088.994
0.9277226 | 2091.363
0.9286382 | 2094.009
0.9295183 | 2096.582
0.9303738 | 2099.036
0.9314147 | 2101.563
0.932444 | 2104.127
0.9334597 | 2106.753
0.934521 | 2109.269
0.9354964 | 2111.582
0.9364699 | 2114.065
0.9373936 | 2116.544
0.938335 | 2118.93
0.9394712 | 2121.419
0.9404194 | 2123.953
0.9414692 | 2126.438
0.9424467 | 2129.007
0.9434984 | 2131.654
0.9444044 | 2133.944
0.9454426 | 2136.46
0.9464412 | 2138.875
0.9474024 | 2141.329
0.9483826 | 2143.867
0.9493799 | 2146.136
0.9503881 | 2148.444
0.9511994 | 2150.705
0.9521769 | 2153.355
0.9532355 | 2155.769
0.9542198 | 2158.248
0.9552109 | 2160.9
0.9563076 | 2163.532
0.957324 | 2166.165
0.9582525 | 2168.705
0.9592613 | 2171.005
0.9603635 | 2173.545
0.961277 | 2175.909
0.9622579 | 2178.419
0.9632967 | 2180.834
0.9644282 | 2183.428
0.9653083 | 2185.687
0.9661523 | 2188.008
0.9671972 | 2190.563
0.9681911 | 2193.02
0.969157 | 2195.498
0.9701278 | 2197.882
0.9711128 | 2200.273
0.9720521 | 2202.731
0.973031 | 2205.111
0.9739867 | 2207.5
0.9750296 | 2209.919
0.9760794 | 2212.358
0.9770569 | 2214.83
0.9781141 | 2217.216
0.9791366 | 2219.635
0.9799828 | 2221.889
0.9809296 | 2224.459
0.9818683 | 2226.771
0.9828493 | 2229.162
0.9838315 | 2231.688
0.9848397 | 2234.079
0.9858268 | 2236.615
0.9866823 | 2238.887
0.9876823 | 2241.455
0.9887484 | 2243.965
0.9898193 | 2246.603
0.9908206 | 2249.278
0.9918056 | 2251.664
0.992931 | 2254.125
0.9938608 | 2256.436
0.9946953 | 2258.737
0.9956939 | 2261.257
0.9967422 | 2263.801
0.9977593 | 2266.44
0.9987627 | 2268.928
0.9997995 | 2271.393
1.000798 | 2274.049
1.001878 | 2276.702
1.002842 | 2279.121
1.003825 | 2281.494
1.004786 | 2283.909
1.00576 | 2286.411
1.006917 | 2289.013
1.007957 | 2291.379
1.008752 | 2293.741
1.009778 | 2296.385
1.010838 | 2299.032
1.011718 | 2301.337
1.01279 | 2303.934
1.013841 | 2306.49
1.014786 | 2309.043
1.015721 | 2311.467
1.016678 | 2313.91
1.017679 | 2316.395
1.018661 | 2318.858
1.0197 | 2321.504
1.020711 | 2323.857
1.021694 | 2326.305
1.022651 | 2328.768
1.023489 | 2331.121
1.024427 | 2333.505
1.025401 | 2335.946
1.026331 | 2338.363
1.027338 | 2340.807
1.028282 | 2343.235
1.029282 | 2345.805
1.030284 | 2348.414
1.031251 | 2350.894
1.032304 | 2353.496
1.033297 | 2356.13
1.034339 | 2358.686
1.035361 | 2360.989
1.036322 | 2363.533
1.037245 | 2366.137
1.038154 | 2368.501
1.039165 | 2370.94
1.040195 | 2373.372
1.041145 | 2375.893
1.042169 | 2378.376
1.043226 | 2380.981
1.044271 | 2383.559
1.045337 | 2386.033
1.046337 | 2388.56
1.047312 | 2391.067
1.048205 | 2393.381
1.049318 | 2395.918
1.050307 | 2398.333
1.051179 | 2400.647
1.052162 | 2403.284
1.053173 | 2405.67
1.054197 | 2408.239
1.055091 | 2410.598
1.056157 | 2413.207
1.057149 | 2415.753
1.058125 | 2418.326
1.059091 | 2420.787
1.06007 | 2423.158
1.061051 | 2425.645
1.062053 | 2428.319
1.063076 | 2430.829
1.064072 | 2433.14
1.064925 | 2435.447
1.065817 | 2437.897
1.066848 | 2440.428
1.067894 | 2443.039
1.068831 | 2445.654
1.069782 | 2448.068
1.070777 | 2450.536
1.071737 | 2453.08
1.072732 | 2455.653
1.073743 | 2458.138
1.074782 | 2460.705
1.075718 | 2463.067
1.076539 | 2465.348
1.077654 | 2467.776
1.078681 | 2470.355
1.079435 | 2472.607
1.080411 | 2475.062
1.081365 | 2477.441
1.082399 | 2479.966
1.083393 | 2482.554
1.084364 | 2485.057
1.085425 | 2487.641
1.086405 | 2490.276
1.087467 | 2492.789
1.088491 | 2495.27
1.089497 | 2497.933
1.090455 | 2500.453
1.091542 | 2502.978
1.092502 | 2505.292
1.093452 | 2508.008
1.094448 | 2510.614
1.095455 | 2513.015
1.096411 | 2515.489
1.097285 | 2517.748
1.098358 | 2520.422
1.099345 | 2522.967
1.100315 | 2525.595
1.101271 | 2527.99
1.10224 | 2530.251
1.10317 | 2532.646
1.104114 | 2535.23
1.105118 | 2537.662
1.106149 | 2539.962
1.106977 | 2542.217
1.107805 | 2544.574
1.108903 | 2547.115
1.109916 | 2549.789
1.110958 | 2552.388
1.111891 | 2554.772
1.112772 | 2557.097
1.113771 | 2559.652
1.114667 | 2561.957
1.115659 | 2564.51
1.116641 | 2567.017
1.11768 | 2569.562
1.118675 | 2572.148
1.119749 | 2574.668
1.120784 | 2577.318
1.121625 | 2579.652
1.122537 | 2582.137
1.123531 | 2584.574
1.124501 | 2586.991
1.125468 | 2589.594
1.12649 | 2592.224
1.12752 | 2594.852
1.128396 | 2597.245
1.129281 | 2599.528
1.130306 | 2602.114
1.13137 | 2604.808
1.132298 | 2607.366
1.133242 | 2609.647
1.134191 | 2612.048
1.135025 | 2614.333
1.135874 | 2616.592
1.136872 | 2619.244
1.137741 | 2621.525
1.138627 | 2623.808
1.13949 | 2626.168
1.140621 | 2628.783
1.141573 | 2631.503
1.142556 | 2634.142
1.143507 | 2636.6
1.1445 | 2639.092
1.145516 | 2641.724
1.146531 | 2644.337
1.147533 | 2646.714
1.148543 | 2649.384
1.149382 | 2651.792
1.150331 | 2654.062
1.151168 | 2656.349
1.152111 | 2658.861
1.153042 | 2661.212
1.153984 | 2663.532
1.154973 | 2666.182
1.155746 | 2668.485
1.156829 | 2671.1
1.157781 | 2673.521
1.158797 | 2675.986
1.159854 | 2678.619
1.160894 | 2681.128
1.161902 | 2683.578
1.162825 | 2686.23
1.163772 | 2688.796
1.164757 | 2691.134
1.165708 | 2693.617
1.166721 | 2696.234
1.167719 | 2698.73
1.168779 | 2701.407
1.169754 | 2704.045
1.17082 | 2706.621
1.171814 | 2709.187
1.172837 | 2711.674
1.173759 | 2714.157
1.174682 | 2716.44
1.175706 | 2718.761
1.176526 | 2721.041
1.177338 | 2723.366
1.178331 | 2726.036
1.179361 | 2728.628
1.180387 | 2731.309
1.181223 | 2733.572
1.182327 | 2736.255
1.183131 | 2738.532
1.184077 | 2741.107
1.185021 | 2743.401
1.186047 | 2745.921
1.187028 | 2748.507
1.188047 | 2751.071
1.189065 | 2753.477
1.190134 | 2756.101
1.190983 | 2758.542
1.191838 | 2760.796
1.192835 | 2763.328
1.193827 | 2765.973
1.194798 | 2768.522
1.195751 | 2770.884
1.196708 | 2773.334
1.197752 | 2775.991
1.198729 | 2778.548
1.199758 | 2781.09
1.20071 | 2783.391
1.201586 | 2785.751
1.202652 | 2788.214
1.203635 | 2790.602
1.204427 | 2792.863
1.205364 | 2795.465
1.206312 | 2797.897
1.207337 | 2800.365
1.208312 | 2802.889
1.209339 | 2805.471
1.21041 | 2808.145
1.211231 | 2810.452
1.212268 | 2813.087
1.213286 | 2815.524
1.214191 | 2817.829
1.215121 | 2820.263
1.216078 | 2822.722
1.217231 | 2825.273
1.218233 | 2827.923
1.219048 | 2830.289
1.220054 | 2832.972
1.221081 | 2835.514
1.222145 | 2838.169
1.223107 | 2840.641
1.224175 | 2843.192
1.225077 | 2845.593
1.226071 | 2848.237
1.227071 | 2850.763
1.228123 | 2853.398
1.229148 | 2856.05
1.230191 | 2858.498
1.231226 | 2860.812
1.232261 | 2863.475
1.233032 | 2865.799
1.233982 | 2868.181
1.234946 | 2870.596
1.236002 | 2873.145
1.23702 | 2875.689
1.238015 | 2878.174
1.239021 | 2880.833
1.239901 | 2883.116
1.240957 | 2885.713
1.241974 | 2888.277
1.242985 | 2890.791
1.243905 | 2893.21
1.245034 | 2895.667
1.246029 | 2898.075
1.246875 | 2900.589
1.247745 | 2902.883
1.248764 | 2905.361
1.249768 | 2907.989
1.250851 | 2910.665
1.251877 | 2913.186
1.252865 | 2915.658
1.253847 | 2918.239
1.254805 | 2920.782
1.255768 | 2923.166
1.256784 | 2925.629
1.2578 | 2928.224
1.258851 | 2930.711
1.259931 | 2933.17
1.260845 | 2935.556
1.261672 | 2937.843
1.262606 | 2940.394
1.263537 | 2942.901
1.264559 | 2945.239
1.265524 | 2947.643
1.266471 | 2950.095
1.267525 | 2952.708
1.268514 | 2955.364
1.269569 | 2957.871
1.270612 | 2960.335
1.27173 | 2962.859
1.272623 | 2965.153
1.273653 | 2967.425
1.274628 | 2969.822
1.275428 | 2972.239
1.276161 | 2974.507
1.277187 | 2976.966
1.278164 | 2979.642
1.279095 | 2982.022
1.280007 | 2984.278
1.280997 | 2986.853
1.281968 | 2989.435
1.282879 | 2991.828
1.284044 | 2994.458
1.285007 | 2996.994
1.285809 | 2999.279
1.28686 | 3001.779
1.287883 | 3004.051
1.288738 | 3006.501
1.28962 | 3008.956
1.290595 | 3011.359
1.291635 | 3013.891
1.292558 | 3016.316
1.293533 | 3018.753
1.294521 | 3021.201
1.295486 | 3023.719
1.296493 | 3026.411
1.297511 | 3029.01
1.298608 | 3031.64
1.299648 | 3034.33
1.300634 | 3036.872
1.301745 | 3039.335
1.302699 | 3041.884
1.303514 | 3044.263
1.304521 | 3046.7
1.305522 | 3049.148
1.306378 | 3051.402
1.307433 | 3054.013
1.308487 | 3056.564
1.309345 | 3058.838
1.310353 | 3061.508
1.311293 | 3063.898
1.312267 | 3066.269
1.313251 | 3068.798
1.314091 | 3071.082
1.31512 | 3073.396
1.316126 | 3075.78
1.316992 | 3078.3
1.317958 | 3080.761
1.318988 | 3083.286
1.319947 | 3085.766
1.320927 | 3088.293
1.321878 | 3090.666
1.322874 | 3093.114
1.323895 | 3095.777
1.324677 | 3098.049
1.325681 | 3100.567
1.326758 | 3103.215
1.327648 | 3105.61
1.328677 | 3108.174
1.329769 | 3110.694
1.330681 | 3113.184
1.331408 | 3115.484
1.332376 | 3118.005
1.333367 | 3120.569
1.334216 | 3122.821
1.335048 | 3125.146
1.336092 | 3127.719
1.336946 | 3129.984
1.337793 | 3132.526
1.338769 | 3135.128
1.339708 | 3137.499
1.340677 | 3140.03
1.341649 | 3142.647
1.342662 | 3145.112
1.343648 | 3147.503
1.344534 | 3149.988
1.345363 | 3152.379
1.34645 | 3155.042
1.347299 | 3157.314
1.348226 | 3159.873
1.349077 | 3162.348
1.350054 | 3165.011
1.350855 | 3167.458
1.351743 | 3169.911
1.352594 | 3172.222
1.353488 | 3174.505
1.354399 | 3176.955
1.355264 | 3179.302
1.356292 | 3181.765
1.357207 | 3184.248
1.358 | 3186.537
1.359001 | 3189.095
1.359958 | 3191.648
1.360836 | 3194.008
1.361699 | 3196.341
1.362771 | 3198.967
1.363648 | 3201.219
1.364535 | 3203.759
1.365382 | 3206.053
1.366305 | 3208.325
1.367235 | 3210.791
1.368243 | 3213.366
1.369232 | 3215.785
1.370305 | 3218.239
1.371151 | 3220.63
1.372034 | 3223.067
1.37292 | 3225.352
1.373972 | 3228.019
1.375002 | 3230.658
1.37595 | 3233.084
1.376875 | 3235.336
1.377678 | 3237.692
1.378472 | 3240.285
1.379533 | 3242.923
1.38055 | 3245.437
1.381388 | 3247.768
1.382463 | 3250.385
1.383452 | 3252.662
1.384417 | 3254.967
1.385219 | 3257.34
1.386213 | 3259.779
1.387254 | 3262.297
1.388221 | 3264.861
1.389231 | 3267.399
1.390276 | 3270.003
1.391117 | 3272.275
1.391991 | 3274.641
1.392826 | 3276.946
1.393688 | 3279.218
1.394644 | 3281.551
1.395607 | 3284.087
1.396439 | 3286.506
1.397537 | 3288.867
1.3985 | 3291.359
1.399384 | 3294.061
1.400244 | 3296.322
1.401246 | 3298.821
1.402167 | 3301.345
1.403041 | 3303.918
1.4041 | 3306.522
1.404934 | 3308.814
1.405779 | 3311.239
1.406635 | 3313.573
1.407692 | 3316.262
1.408553 | 3318.556
1.409423 | 3320.846
1.41038 | 3323.223
1.411471 | 3325.88
1.412297 | 3328.292
1.413087 | 3330.586
1.414124 | 3333.067
1.415114 | 3335.75
1.416061 | 3338.198
1.416908 | 3340.461
1.417976 | 3343.06
1.418822 | 3345.455
1.419608 | 3347.723
1.42067 | 3350.318
1.42167 | 3352.722
1.422498 | 3355.04
1.423404 | 3357.303
1.424457 | 3359.74
1.425384 | 3362.018
1.42623 | 3364.576
1.427192 | 3367.232
1.42814 | 3369.825
1.429162 | 3372.345
1.429914 | 3374.617
1.430797 | 3376.874
1.431476 | 3379.216
1.432367 | 3381.974
1.433324 | 3384.668
1.434158 | 3387.03
1.435023 | 3389.44
1.435919 | 3391.991
1.436864 | 3394.364
1.437611 | 3297.228
1.437738 | 3068.853
1.437706 | 2839.353
1.437574 | 2610.978
1.444288 | 2380.353
1.454751 | 2151.977
1.463558 | 1921.352
1.464986 | 1691.852
1.463373 | 1462.352
1.462675 | 1230.602
1.462165 | 1100.102
1.460231 | 1097.035
1.459789 | 1093.28
1.459323 | 1082.592
1.459273 | 972.9049
1.459435 | 863.7799
1.459704 | 754.6549
1.462058 | 645.5299
1.463464 | 536.4049
1.465774 | 427.8424
1.467388 | 318.7174
1.469883 | 210.1549
1.471496 | 101.0299
1.472548 | 3.154896
1.473953 | 2.817616
1.475001 | 2.69838
1.475416 | 2.747269
1.47595 | 2.649491
1.476354 | 2.659035
1.476633 | 2.575882
1.476652 | 2.415534
1.476846 | 2.356337
1.477148 | 2.342413
1.477204 | 2.210038
1.47721 | 2.185593
1.477364 | 2.234249
1.477516 | 2.189082
1.477587 | 2.192491
1.477587 | 2.192491
1.477536 | 2.188989
1.477464 | 2.178552

## Образец2.21
Образец2.21 | Образец2.21
Деформация | Стандартное усилие
% | MPa
0 | 33.20326
1.285949e-05 | 33.2451
1.999076e-05 | 33.19626
3.138644e-05 | 33.29738
3.999999e-05 | 33.27647
0.0001328499 | 33.25556
0.0001556865 | 33.37051
0.0005598912 | 34.15081
0.001349908 | 35.98773
0.002531102 | 38.2608
0.003795402 | 40.43829
0.005150982 | 42.72564
0.006095119 | 45.21954
0.007261327 | 47.56182
0.00855083 | 49.84918
0.009734068 | 52.22662
0.01088733 | 54.47882
0.0120297 | 56.86285
0.01296975 | 59.16998
0.01409236 | 61.43096
0.01550993 | 63.85455
0.0167027 | 66.17486
0.01773199 | 68.48199
0.01892408 | 70.87042
0.02014138 | 73.27972
0.02127693 | 75.63958
0.02250513 | 78.02361
0.02366997 | 80.40765
0.02498059 | 83.01141
0.02614953 | 85.48553
0.0272626 | 87.85638
0.02849829 | 90.247
0.02970128 | 92.67278
0.030751 | 95.03265
0.03194923 | 97.41229
0.03328982 | 99.8139
0.03437701 | 102.0727
0.03571692 | 104.5138
0.0367537 | 106.9638
0.03798667 | 109.3193
0.03914811 | 111.7912
0.04051391 | 114.3884
0.04168692 | 116.8757
0.04287084 | 119.2883
0.04403092 | 121.6349
0.04528228 | 124.0278
0.04645257 | 126.6117
0.0475309 | 128.8947
0.04850706 | 131.2743
0.04969983 | 133.6628
0.0509437 | 135.9666
0.05226249 | 138.5088
0.05356834 | 141.0324
0.05472842 | 143.5197
0.0558919 | 145.9147
0.05710375 | 148.3207
0.05829244 | 150.7223
0.05950292 | 153.2228
0.06071409 | 155.6354
0.06191776 | 157.9821
0.06314392 | 160.5507
0.06431353 | 162.8578
0.06550085 | 165.5209
0.06643682 | 167.7929
0.06772087 | 170.2264
0.06907236 | 172.7774
0.07036119 | 175.3185
0.07156282 | 177.7795
0.07271267 | 180.2162
0.07388774 | 182.7013
0.07508087 | 185.0607
0.07625797 | 187.6227
0.07750388 | 190.0704
0.07867963 | 192.5204
0.07987785 | 194.8495
0.08099092 | 197.2775
0.08210468 | 199.6857
0.08303383 | 201.9445
0.08414077 | 204.3768
0.08542279 | 206.7872
0.08660398 | 209.2152
0.08776951 | 211.6146
0.08894934 | 214.1591
0.09006854 | 216.5849
0.09125518 | 219.1227
0.09244182 | 221.5924
0.09348678 | 223.9039
0.09468704 | 226.5077
0.09580829 | 228.7907
0.09692954 | 231.2164
0.09802559 | 233.629
0.09913253 | 236.1757
0.1001039 | 238.5949
0.1012981 | 241.1261
0.1024282 | 243.3849
0.1035944 | 245.859
0.1048083 | 248.4869
0.1058736 | 250.8117
0.107078 | 253.4308
0.1081311 | 255.7313
0.1092823 | 258.3241
0.110424 | 260.851
0.1115596 | 263.3119
0.1126842 | 265.5729
0.1138082 | 268.1283
0.1149152 | 270.5892
0.1159424 | 272.9425
0.1169826 | 275.3134
0.1181536 | 277.6337
0.11933 | 280.0573
0.1204771 | 282.6193
0.1215725 | 284.8803
0.1227939 | 287.4137
0.1239212 | 289.9999
0.1251242 | 292.6015
0.1262366 | 295.2228
0.1273708 | 297.5255
0.1285125 | 299.9161
0.1296508 | 302.3529
0.1308497 | 304.8842
0.1318599 | 307.1452
0.132881 | 309.5556
0.1339069 | 311.8275
0.1350758 | 314.2577
0.1362856 | 316.7758
0.1375309 | 319.4015
0.1387114 | 321.9525
0.1399028 | 324.4838
0.1410165 | 326.9447
0.1421637 | 329.4254
0.1432311 | 331.7919
0.1444137 | 334.2748
0.1455628 | 336.7489
0.1465581 | 339.0143
0.1477938 | 341.5829
0.1487795 | 343.9713
0.1498694 | 346.3971
0.1509068 | 348.6515
0.1521466 | 351.152
0.1533312 | 353.7733
0.1545342 | 356.3507
0.1556554 | 358.7633
0.1568196 | 361.3143
0.1579082 | 363.8698
0.1590784 | 366.4294
0.1602828 | 368.8398
0.1613128 | 371.114
0.1624524 | 373.6013
0.1636138 | 376.1436
0.1648182 | 378.7715
0.1658155 | 381.2676
0.1668693 | 383.7417
0.1680614 | 386.2795
0.1692194 | 388.8086
0.1703611 | 391.1069
0.1714496 | 393.647
0.1726009 | 396.1387
0.1737153 | 398.4612
0.1747092 | 400.7639
0.1758365 | 403.2908
0.1770116 | 405.7012
0.1781567 | 408.1819
0.179357 | 410.8098
0.1805198 | 413.3696
0.1815266 | 415.8547
0.1825981 | 418.2519
0.1837766 | 420.6558
0.1848842 | 423.0376
0.1860368 | 425.415
0.1871028 | 427.7947
0.1882541 | 430.2666
0.1893685 | 432.7385
0.1905313 | 435.2258
0.1915252 | 437.5483
0.1927656 | 440.1521
0.1939414 | 442.6855
0.195128 | 445.2761
0.1961784 | 447.636
0.1971668 | 449.9958
0.1975204 | 450.8462
0.1984856 | 453.2917
0.1996511 | 455.6999
0.2009079 | 458.2795
0.2020524 | 460.8547
0.2032519 | 463.4255
0.2044216 | 465.9304
0.2055837 | 468.521
0.2067431 | 471.0896
0.2077308 | 473.3726
0.2089345 | 475.8928
0.2101327 | 478.4329
0.2111477 | 480.7312
0.212164 | 483.0933
0.2132396 | 485.418
0.2141565 | 487.7778
0.2152969 | 490.2805
0.2165366 | 492.8228
0.217771 | 495.3979
0.2189099 | 497.8127
0.219897 | 500.2187
0.2210891 | 502.7742
0.2222137 | 505.2725
0.2232539 | 507.5444
0.2243138 | 509.9922
0.225352 | 512.3586
0.2263969 | 514.6548
0.2275884 | 517.2454
0.2287007 | 519.7612
0.2295625 | 522.0618
0.230651 | 524.426
0.2317838 | 526.9221
0.2329541 | 529.3127
0.2339834 | 531.6133
0.2349855 | 533.8787
0.2360222 | 536.144
0.2370699 | 538.4512
0.2381278 | 540.7144
0.2391775 | 542.9885
0.2401898 | 545.3769
0.2414037 | 547.9983
0.242397 | 550.3154
0.2435496 | 552.9016
0.2446852 | 555.2549
0.2456456 | 557.5949
0.2466708 | 559.9856
0.2478554 | 562.5234
0.2490469 | 564.9975
0.2501701 | 567.4958
0.2513425 | 570.0622
0.2525455 | 572.6023
0.2535795 | 574.9006
0.2546109 | 577.155
0.2556851 | 579.4863
0.2567921 | 582.0176
0.2578826 | 584.5686
0.2589712 | 586.9988
0.260102 | 589.5454
0.2610897 | 591.8261
0.2620482 | 594.1684
0.2630584 | 596.4931
0.264258 | 598.9497
0.2653874 | 601.4831
0.2664099 | 603.7595
0.267478 | 606.0534
0.2686755 | 608.6089
0.269822 | 611.1225
0.2710052 | 613.6494
0.2719582 | 615.9455
0.273044 | 618.4197
0.2741571 | 620.8081
0.2751033 | 623.0625
0.2761653 | 625.3213
0.2773035 | 627.7449
0.2782886 | 630.2849
0.2793212 | 632.6382
0.280437 | 634.9321
0.2816748 | 637.5534
0.2827225 | 639.8957
0.2837361 | 642.1963
0.2849071 | 644.7539
0.2860882 | 647.3115
0.2871966 | 649.7351
0.2883341 | 652.251
0.28942 | 654.7954
0.2904397 | 657.0586
0.2915828 | 659.6865
0.2928096 | 662.1826
0.2938069 | 664.4963
0.2948198 | 666.8913
0.295984 | 669.3764
0.297221 | 671.8154
0.2984397 | 674.4499
0.299627 | 677.0273
0.300734 | 679.5542
0.3018395 | 682.0569
0.3029683 | 684.4431
0.3040841 | 687.0029
0.3051134 | 689.2881
0.3062768 | 691.872
0.3073245 | 694.1308
0.3083082 | 696.4665
0.3093627 | 698.8396
0.3103613 | 701.2478
0.311377 | 703.6867
0.312411 | 705.9961
0.313631 | 708.6064
0.3148211 | 711.0498
0.315928 | 713.6667
0.3170609 | 716.2595
0.3181651 | 718.6479
0.3193524 | 721.1792
0.320347 | 723.6489
0.321334 | 725.9187
0.3225227 | 728.4917
0.3235472 | 730.8098
0.3246228 | 733.1653
0.3256787 | 735.5569
0.3267427 | 738.1145
0.3277754 | 740.4524
0.3289137 | 742.9705
0.3301017 | 745.5523
0.3311398 | 748.0594
0.3323265 | 750.6631
0.3334722 | 753.2801
0.3346725 | 755.7718
0.3356807 | 758.1975
0.3366657 | 760.5574
0.3378598 | 763.1546
0.3388966 | 765.4265
0.3399034 | 767.7842
0.3409456 | 770.1748
0.3419327 | 772.6358
0.3430594 | 775.2329
0.3442413 | 777.617
0.3452413 | 780.0537
0.3464851 | 782.6575
0.3475553 | 785.2986
0.3487385 | 787.8892
0.3498509 | 790.3765
0.3509476 | 792.7715
0.3519068 | 795.127
0.3529442 | 797.3902
0.3539633 | 799.6973
0.3549994 | 802.033
0.3559837 | 804.3269
0.3571268 | 806.9571
0.3580641 | 809.3565
0.3591642 | 811.9009
0.3602814 | 814.3157
0.3614299 | 816.8535
0.3624966 | 819.1607
0.3634571 | 821.4678
0.3645811 | 824.0408
0.3657493 | 826.6446
0.3668324 | 829.0901
0.3679326 | 831.5686
0.368936 | 833.867
0.3700395 | 836.4707
0.371094 | 838.8372
0.3721812 | 841.3465
0.3733222 | 843.9502
0.3741996 | 846.2332
0.3752765 | 848.503
0.3763794 | 851.0254
0.3774966 | 853.2798
0.3784571 | 855.6155
0.3794727 | 858.0039
0.3804441 | 860.2693
0.3815197 | 862.5567
0.3825463 | 865.0264
0.3836784 | 867.45
0.3847786 | 869.9593
0.3859434 | 872.541
0.3868507 | 874.8042
0.3880054 | 877.3355
0.3890054 | 879.7788
0.3899652 | 882.1035
0.3911723 | 884.7161
0.3922751 | 887.3374
0.3933528 | 889.6314
0.3942969 | 891.9451
0.3952805 | 894.3555
0.3964713 | 896.7901
0.3974638 | 899.095
0.3985196 | 901.4263
0.3996552 | 904.0103
0.4005271 | 906.2691
0.4017042 | 908.8157
0.4026865 | 911.0789
0.4037049 | 913.3575
0.4046627 | 915.7173
0.4056851 | 918.1167
0.4068868 | 920.7029
0.4079235 | 923.0232
0.4089972 | 925.4051
0.4099256 | 927.9518
0.4111327 | 930.4259
0.4121238 | 932.7066
0.4132376 | 935.3236
0.4143997 | 937.8438
0.4154985 | 940.441
0.4164399 | 942.8426
0.4175509 | 945.1146
0.4186708 | 947.7425
0.4196817 | 950.131
0.4206156 | 952.7457
0.4216742 | 955.3275
0.4226708 | 957.65
0.423664 | 959.9352
0.424775 | 962.3192
0.4257185 | 964.7186
0.4268997 | 967.307
0.4280597 | 969.7613
0.4289351 | 972.0377
0.4299889 | 974.3932
0.431057 | 976.9969
0.4322198 | 979.5765
0.4332157 | 981.8705
0.434247 | 984.1666
0.4352341 | 986.6275
0.4362511 | 989.1061
0.4372123 | 991.4352
0.43826 | 993.7313
0.4392913 | 996.0318
0.440448 | 998.5873
0.4414255 | 1000.853
0.4424943 | 1003.351
0.4436053 | 1005.753
0.4445651 | 1008.194
0.4455726 | 1010.587
0.446608 | 1012.85
0.4475924 | 1015.196
0.448621 | 1017.624
0.4496748 | 1020.024
0.4507265 | 1022.636
0.4517708 | 1025.249
0.4528042 | 1027.514
0.4538927 | 1030.089
0.454997 | 1032.612
0.4559908 | 1034.862
0.4571236 | 1037.466
0.4580971 | 1039.733
0.4592435 | 1042.394
0.4602939 | 1044.958
0.4612898 | 1047.29
0.462298 | 1049.573
0.4634499 | 1052.216
0.4645426 | 1054.694
0.4655752 | 1057.232
0.4665773 | 1059.869
0.4675344 | 1062.167
0.4687339 | 1064.595
0.4698314 | 1067.168
0.4708368 | 1069.475
0.4718055 | 1071.78
0.4729431 | 1074.38
0.4739553 | 1076.65
0.475018 | 1079.088
0.4759356 | 1081.519
0.4771018 | 1083.969
0.4780881 | 1086.458
0.4791086 | 1088.838
0.4801413 | 1091.112
0.4811208 | 1093.568
0.4820452 | 1095.988
0.4832053 | 1098.431
0.4843906 | 1100.929
0.4853892 | 1103.223
0.4862768 | 1105.5
0.4873006 | 1107.842
0.4884382 | 1110.195
0.4893912 | 1112.526
0.490522 | 1115.084
0.4914627 | 1117.587
0.4926486 | 1120.087
0.4935695 | 1122.439
0.4946084 | 1124.702
0.4957242 | 1127.299
0.4966956 | 1129.679
0.4976152 | 1132.01
0.4986928 | 1134.275
0.499577 | 1136.591
0.5006894 | 1138.947
0.5016785 | 1141.252
0.5026424 | 1143.534
0.5037255 | 1145.901
0.504718 | 1148.256
0.5057841 | 1150.682
0.5067779 | 1153.115
0.5077943 | 1155.461
0.5087023 | 1157.713
0.5098597 | 1160.282
0.5109537 | 1162.846
0.5119012 | 1165.252
0.5129237 | 1167.632
0.5139066 | 1169.954
0.5149441 | 1172.209
0.5158453 | 1174.465
0.51697 | 1176.845
0.5179298 | 1179.211
0.5190068 | 1181.571
0.5199727 | 1183.87
0.5209795 | 1186.179
0.5219073 | 1188.543
0.5230517 | 1191.123
0.5242036 | 1193.729
0.5251668 | 1196.01
0.5261205 | 1198.268
0.5271436 | 1200.738
0.5281838 | 1203.109
0.5291382 | 1205.414
0.5301852 | 1207.73
0.5312179 | 1210.208
0.5322267 | 1212.693
0.533301 | 1215.005
0.534273 | 1217.259
0.5353725 | 1219.85
0.5363623 | 1222.126
0.537318 | 1224.403
0.5383112 | 1226.765
0.5392969 | 1229.052
0.5403234 | 1231.39
0.5413043 | 1233.671
0.5423384 | 1236.169
0.5433152 | 1238.494
0.5443738 | 1240.77
0.5453738 | 1243.176
0.5465094 | 1245.496
0.5475952 | 1248.107
0.5485414 | 1250.418
0.5494467 | 1252.714
0.5506354 | 1255.27
0.5516524 | 1257.702
0.552651 | 1260.143
0.5536612 | 1262.475
0.5547007 | 1264.769
0.5556483 | 1267.23
0.5567314 | 1269.669
0.5577879 | 1272.255
0.558809 | 1274.81
0.559965 | 1277.418
0.5610985 | 1280.046
0.5622409 | 1282.61
0.5631837 | 1284.964
0.5642171 | 1287.337
0.5651809 | 1289.631
0.5663908 | 1292.256
0.5673907 | 1294.845
0.5684337 | 1297.321
0.5696285 | 1299.934
0.5706571 | 1302.562
0.571747 | 1305.165
0.572747 | 1307.661
0.5737599 | 1310.116
0.5748383 | 1312.733
0.5759971 | 1315.341
0.5769454 | 1317.633
0.5779794 | 1320.046
0.5790169 | 1322.452
0.5799985 | 1324.761
0.5810142 | 1327.073
0.5820325 | 1329.569
0.5830571 | 1332.155
0.5840509 | 1334.627
0.5851579 | 1336.982
0.586117 | 1339.307
0.5870645 | 1341.586
0.5880169 | 1343.908
0.5889426 | 1346.226
0.5899426 | 1348.516
0.5909296 | 1350.799
0.5920114 | 1353.42
0.5930809 | 1355.877
0.5940522 | 1358.307
0.5950611 | 1360.607
0.5960713 | 1362.943
0.5970127 | 1365.197
0.5979896 | 1367.713
0.5989814 | 1369.965
0.6001094 | 1372.598
0.6010182 | 1374.929
0.6021769 | 1377.59
0.6031653 | 1380.049
0.6041237 | 1382.45
0.6051428 | 1384.733
0.606123 | 1387.062
0.6071639 | 1389.435
0.6081857 | 1391.918
0.6092436 | 1394.483
0.6102654 | 1396.834
0.6112681 | 1399.084
0.6122354 | 1401.483
0.6131693 | 1403.819
0.614311 | 1406.405
0.6152797 | 1408.785
0.6163028 | 1411.138
0.6172681 | 1413.625
0.6183396 | 1416.145
0.619298 | 1418.551
0.620343 | 1420.887
0.6213723 | 1423.319
0.6223995 | 1425.71
0.6234241 | 1428.153
0.624424 | 1430.535
0.6253723 | 1432.801
0.626377 | 1435.128
0.6273293 | 1437.492
0.6283328 | 1439.757
0.6292742 | 1442.139
0.6303423 | 1444.64
0.6313069 | 1447.05
0.6323436 | 1449.423
0.6334165 | 1451.972
0.6344295 | 1454.547
0.6354669 | 1457.063
0.636488 | 1459.412
0.6374581 | 1461.706
0.6384853 | 1464.125
0.6395841 | 1466.735
0.640691 | 1469.339
0.6417067 | 1471.839
0.6426924 | 1474.303
0.6437366 | 1476.645
0.6447421 | 1479.047
0.6458279 | 1481.598
0.6468313 | 1484.166
0.647928 | 1486.684
0.6488994 | 1489.182
0.6499226 | 1491.573
0.6509083 | 1493.854
0.6518211 | 1496.108
0.6528177 | 1498.51
0.6538122 | 1500.916
0.6548469 | 1503.232
0.6558285 | 1505.627
0.6568551 | 1508.158
0.6578578 | 1510.656
0.6588796 | 1513.023
0.6599059 | 1515.579
0.6609584 | 1518.065
0.6619223 | 1520.326
0.6628937 | 1522.773
0.663801 | 1525.32
0.6648037 | 1527.686
0.6657642 | 1530.062
0.6667513 | 1532.373
0.667741 | 1534.74
0.6687186 | 1537.143
0.6697124 | 1539.444
0.6707226 | 1541.786
0.6717737 | 1544.43
0.6727942 | 1546.965
0.673818 | 1549.417
0.6747928 | 1551.784
0.675758 | 1554.069
0.6766995 | 1556.367
0.6776511 | 1558.723
0.678634 | 1561.155
0.6796483 | 1563.502
0.6806068 | 1565.844
0.6816708 | 1568.287
0.6826797 | 1570.766
0.6837308 | 1573.28
0.6847682 | 1575.648
0.6857784 | 1578.103
0.6867485 | 1580.625
0.6877083 | 1582.902
0.6886749 | 1585.184
0.6896681 | 1587.579
0.6906394 | 1589.92
0.691664 | 1592.372
0.6926408 | 1594.914
0.6936326 | 1597.3
0.6946013 | 1599.616
0.6956742 | 1602.044
0.6967355 | 1604.575
0.6977641 | 1607.173
0.6988213 | 1609.55
0.6999051 | 1612.077
0.7009085 | 1614.514
0.7018526 | 1616.981
0.7028424 | 1619.323
0.7037927 | 1621.613
0.704824 | 1624.087
0.705841 | 1626.495
0.706871 | 1629.007
0.7079241 | 1631.571
0.70898 | 1634.074
0.7100038 | 1636.499
0.7110297 | 1638.932
0.7119868 | 1641.309
0.7129479 | 1643.662
0.7140494 | 1646.262
0.7150426 | 1648.538
0.7160569 | 1651.01
0.7170508 | 1653.517
0.7181012 | 1655.952
0.7190746 | 1658.347
0.7201495 | 1660.839
0.721187 | 1663.398
0.7222524 | 1666.097
0.723281 | 1668.661
0.7242428 | 1670.966
0.7252483 | 1673.315
0.7261965 | 1675.639
0.7271985 | 1678.034
0.7281713 | 1680.368
0.7292026 | 1682.635
0.7301754 | 1685.022
0.7311842 | 1687.647
0.7321604 | 1690.091
0.7332598 | 1692.53
0.7342878 | 1695.131
0.7353109 | 1697.63
0.736268 | 1700.007
0.7372339 | 1702.369
0.7383095 | 1704.889
0.7392782 | 1707.201
0.7402421 | 1709.497
0.7412285 | 1711.863
0.7422904 | 1714.333
0.743248 | 1716.671
0.7442861 | 1718.96
0.7453181 | 1721.628
0.7463399 | 1724.19
0.7473699 | 1726.629
0.748374 | 1729.072
0.7492643 | 1731.364
0.7503998 | 1733.992
0.751344 | 1736.358
0.7523412 | 1738.87
0.753361 | 1741.311
0.7543371 | 1743.699
0.7553494 | 1746.162
0.756361 | 1748.599
0.7574182 | 1751.084
0.7584366 | 1753.457
0.7594781 | 1755.758
0.7604481 | 1758.351
0.7614141 | 1760.833
0.7625013 | 1763.431
0.7635013 | 1765.808
0.7644924 | 1768.201
0.7654965 | 1770.613
0.7664726 | 1773.127
0.7675108 | 1775.683
0.7685169 | 1778.111
0.769551 | 1780.686
0.7706252 | 1783.276
0.7716422 | 1785.707
0.7726382 | 1788.033
0.7737471 | 1790.606
0.7747185 | 1793.056
0.775694 | 1795.493
0.7766865 | 1797.912
0.7776783 | 1800.378
0.7786722 | 1802.729
0.7797328 | 1805.196
0.7807451 | 1807.8
0.7818105 | 1810.265
0.7828084 | 1812.59
0.7838506 | 1815.044
0.784837 | 1817.404
0.7857927 | 1819.819
0.7867641 | 1822.267
0.7877655 | 1824.567
0.7887471 | 1826.833
0.7897314 | 1829.439
0.7907294 | 1832.04
0.7917838 | 1834.413
0.7928056 | 1836.936
0.7936994 | 1839.247
0.7947675 | 1841.88
0.795807 | 1844.501
0.796841 | 1847.023
0.797794 | 1849.363
0.7989398 | 1851.963
0.7998553 | 1854.288
0.8008608 | 1856.773
0.801871 | 1859.216
0.802871 | 1861.517
0.8038867 | 1864.006
0.8047354 | 1866.307
0.8057613 | 1868.875
0.8067885 | 1871.384
0.8077981 | 1873.953
0.8088328 | 1876.355
0.8097408 | 1878.662
0.8106741 | 1881.074
0.8116366 | 1883.507
0.8126284 | 1885.884
0.8136509 | 1888.224
0.8146094 | 1890.549
0.8156039 | 1893.034
0.816578 | 1895.449
0.817642 | 1897.837
0.81867 | 1900.485
0.8197054 | 1903.082
0.8206638 | 1905.438
0.8216584 | 1907.833
0.8225725 | 1910.259
0.8235514 | 1912.706
0.8245296 | 1915.161
0.8255153 | 1917.586
0.8265129 | 1919.988
0.8274857 | 1922.332
0.8285422 | 1924.774
0.8295851 | 1927.369
0.8306137 | 1930.019
0.8316437 | 1932.444
0.8326566 | 1934.826
0.8335926 | 1937.395
0.8345599 | 1939.744
0.8355224 | 1942.013
0.8364768 | 1944.4
0.8374856 | 1946.957
0.8385238 | 1949.434
0.8395238 | 1952.02
0.8405483 | 1954.582
0.8415803 | 1957.045
0.8425925 | 1959.545
0.8436028 | 1962.009
0.8445939 | 1964.476
0.845598 | 1966.801
0.8466899 | 1969.405
0.8476627 | 1972.061
0.848647 | 1974.588
0.8496668 | 1976.954
0.8507008 | 1979.538
0.8516654 | 1982.179
0.8527294 | 1984.629
0.8537791 | 1987.238
0.8548125 | 1989.872
0.855835 | 1992.416
0.8568384 | 1994.77
0.8578009 | 1997.171
0.858758 | 1999.687
0.8597083 | 2001.986
0.8607253 | 2004.295
0.861741 | 2006.868
0.8625693 | 2009.12
0.8636265 | 2011.73
0.8646939 | 2014.33
0.8655952 | 2016.624
0.8666354 | 2019.197
0.8676599 | 2021.675
0.8685924 | 2024.226
0.8695856 | 2026.725
0.8705713 | 2029.148
0.8715325 | 2031.466
0.872587 | 2034
0.8735679 | 2036.544
0.8745767 | 2038.917
0.8755638 | 2041.218
0.8766217 | 2043.912
0.8776224 | 2046.524
0.8786442 | 2048.917
0.879604 | 2051.376
0.8805965 | 2053.79
0.8815399 | 2056.15
0.8825011 | 2058.594
0.8834623 | 2061.02
0.8844214 | 2063.428
0.8854534 | 2065.889
0.8863982 | 2068.402
0.8874752 | 2070.964
0.8884922 | 2073.54
0.8895399 | 2076.014
0.8905739 | 2078.549
0.8914942 | 2081.019
0.8924881 | 2083.418
0.8933914 | 2085.743
0.894358 | 2088.033
0.8953212 | 2090.417
0.8963484 | 2092.974
0.8971495 | 2095.44
0.8979894 | 2097.997
0.8989894 | 2100.608
0.9000821 | 2103.17
0.9011039 | 2105.765
0.902108 | 2108.322
0.9031079 | 2110.577
0.9040909 | 2112.941
0.9050228 | 2115.551
0.9060098 | 2118.047
0.9069867 | 2120.504
0.9080085 | 2123.031
0.9090255 | 2125.558
0.9100123 | 2128.079
0.9110457 | 2130.724
0.9120818 | 2133.317
0.9131342 | 2135.844
0.9141369 | 2138.292
0.915141 | 2140.832
0.9160852 | 2143.28
0.9171826 | 2145.883
0.9181969 | 2148.138
0.9191683 | 2150.77
0.9201853 | 2153.446
0.9212064 | 2155.967
0.9221866 | 2158.515
0.9230953 | 2160.77
0.9241471 | 2163.415
0.9252152 | 2166.05
0.9261737 | 2168.667
0.9271369 | 2171.009
0.9280742 | 2173.367
0.9290551 | 2175.722
0.9300367 | 2178.243
0.9310429 | 2180.721
0.9321055 | 2183.112
0.9331164 | 2185.722
0.934002 | 2188.117
0.9350721 | 2190.727
0.9360667 | 2193.289
0.9370783 | 2195.88
0.9380612 | 2198.317
0.9390823 | 2200.751
0.9400381 | 2203.311
0.9410428 | 2205.785
0.9420067 | 2208.198
0.9430428 | 2210.635
0.9439985 | 2213.197
0.9450353 | 2215.642
0.9460864 | 2217.995
0.9471341 | 2220.665
0.9480196 | 2223.036
0.9489426 | 2225.389
0.9498854 | 2227.672
0.9508255 | 2230.047
0.9518125 | 2232.5
0.9527642 | 2234.855
0.9537812 | 2237.364
0.9547798 | 2239.975
0.9557526 | 2242.44
0.9567798 | 2244.883
0.9577982 | 2247.511
0.9588411 | 2250.093
0.9598268 | 2252.493
0.9608983 | 2255.116
0.9618738 | 2257.654
0.9628322 | 2260.157
0.9638227 | 2262.613
0.9647839 | 2265.109
0.9658452 | 2267.658
0.9668186 | 2270.161
0.9678465 | 2272.699
0.9688867 | 2275.364
0.9697695 | 2277.664
0.970794 | 2280.196
0.9717525 | 2282.591
0.972698 | 2285.01
0.9736796 | 2287.414
0.9748295 | 2290.039
0.9758451 | 2292.562
0.9766428 | 2294.816
0.9776884 | 2297.361
0.9786952 | 2299.986
0.9797368 | 2302.577
0.9808158 | 2305.183
0.9818029 | 2307.613
0.9827885 | 2310.177
0.983717 | 2312.744
0.9846795 | 2315.104
0.9856727 | 2317.505
0.9866768 | 2320.017
0.9876945 | 2322.511
0.9887408 | 2324.82
0.9897756 | 2327.327
0.9906141 | 2329.766
0.9915051 | 2332.036
0.9924997 | 2334.556
0.9935272 | 2337.081
0.9944325 | 2339.397
0.9954195 | 2341.781
0.9963514 | 2344.235
0.9973698 | 2346.766
0.9984025 | 2349.251
0.9993868 | 2351.809
1.000408 | 2354.43
1.001286 | 2356.693
1.002375 | 2359.335
1.003449 | 2361.855
1.004307 | 2364.142
1.005242 | 2366.764
1.006178 | 2369.172
1.007185 | 2371.674
1.008137 | 2374.072
1.009151 | 2376.555
1.010152 | 2379.048
1.011189 | 2381.687
1.01221 | 2384.291
1.013261 | 2386.776
1.014315 | 2389.378
1.015295 | 2392.072
1.016233 | 2394.535
1.017321 | 2396.989
1.018263 | 2399.503
1.019114 | 2401.827
1.020056 | 2404.264
1.021087 | 2406.701
1.022045 | 2409.283
1.02311 | 2411.909
1.024125 | 2414.431
1.024965 | 2416.754
1.025844 | 2419.061
1.026778 | 2421.434
1.027842 | 2423.961
1.02882 | 2426.441
1.029794 | 2429.06
1.03079 | 2431.321
1.031778 | 2433.738
1.03265 | 2436.052
1.0335 | 2438.394
1.03459 | 2441.005
1.03546 | 2443.259
1.036325 | 2445.546
1.037301 | 2448.012
1.038207 | 2450.332
1.039161 | 2452.817
1.040116 | 2455.342
1.04115 | 2457.862
1.04213 | 2460.301
1.043165 | 2462.9
1.044184 | 2465.456
1.045207 | 2467.827
1.046297 | 2470.573
1.04714 | 2472.929
1.048122 | 2475.361
1.049062 | 2477.684
1.050018 | 2480.14
1.051032 | 2482.751
1.05203 | 2485.282
1.053019 | 2487.78
1.053853 | 2490.103
1.054893 | 2492.665
1.055939 | 2495.163
1.057001 | 2497.844
1.058013 | 2500.5
1.059005 | 2502.902
1.059953 | 2505.248
1.060912 | 2507.889
1.061851 | 2510.412
1.062865 | 2512.855
1.063881 | 2515.452
1.064742 | 2517.742
1.06582 | 2520.392
1.066898 | 2523.125
1.067812 | 2525.468
1.068778 | 2528.054
1.069757 | 2530.449
1.070707 | 2532.864
1.071684 | 2535.467
1.072686 | 2537.904
1.07383 | 2540.574
1.074708 | 2542.971
1.075538 | 2545.307
1.076514 | 2547.733
1.077581 | 2550.376
1.078452 | 2552.738
1.079478 | 2555.269
1.080402 | 2557.561
1.08135 | 2560.061
1.082318 | 2562.551
1.083292 | 2564.944
1.084303 | 2567.416
1.085251 | 2569.984
1.086261 | 2572.485
1.087307 | 2574.818
1.088295 | 2577.38
1.089185 | 2579.78
1.090135 | 2582.403
1.091247 | 2585.02
1.092167 | 2587.413
1.093141 | 2590.01
1.094155 | 2592.462
1.095132 | 2595.04
1.095981 | 2597.296
1.096968 | 2599.922
1.098012 | 2602.515
1.099055 | 2605.108
1.100059 | 2607.727
1.101061 | 2610.124
1.102018 | 2612.46
1.102978 | 2615.068
1.103961 | 2617.595
1.104952 | 2620.117
1.105961 | 2622.701
1.106964 | 2625.21
1.107977 | 2627.768
1.109049 | 2630.455
1.109931 | 2632.87
1.110946 | 2635.467
1.111931 | 2637.867
1.112882 | 2640.36
1.113848 | 2642.826
1.1148 | 2645.098
1.115814 | 2647.51
1.116679 | 2649.919
1.117667 | 2652.557
1.118702 | 2655.174
1.119611 | 2657.521
1.120503 | 2659.828
1.121527 | 2662.355
1.122418 | 2664.779
1.123374 | 2667.424
1.124348 | 2670.147
1.125341 | 2672.722
1.126354 | 2675.273
1.127367 | 2677.995
1.128432 | 2680.636
1.129532 | 2683.203
1.130391 | 2685.743
1.131265 | 2688.114
1.132213 | 2690.539
1.133191 | 2692.97
1.13415 | 2695.556
1.135133 | 2698.16
1.136172 | 2700.741
1.137137 | 2703.387
1.138138 | 2706.032
1.13921 | 2708.726
1.140091 | 2711.053
1.140994 | 2713.395
1.141921 | 2715.786
1.142958 | 2718.271
1.143939 | 2720.875
1.144745 | 2723.211
1.145744 | 2725.746
1.146766 | 2728.277
1.147751 | 2730.899
1.148774 | 2733.568
1.149795 | 2736.243
1.150691 | 2738.55
1.151638 | 2741.189
1.152593 | 2743.542
1.153564 | 2745.968
1.154511 | 2748.47
1.155484 | 2750.991
1.156477 | 2753.322
1.15747 | 2755.932
1.158368 | 2758.34
1.159252 | 2760.604
1.160245 | 2763.15
1.161123 | 2765.406
1.162114 | 2767.97
1.163056 | 2770.339
1.164004 | 2772.842
1.164985 | 2775.496
1.165995 | 2778.141
1.16698 | 2780.637
1.168 | 2783.239
1.168866 | 2785.566
1.169887 | 2788.176
1.170989 | 2790.708
1.171815 | 2793.114
1.172735 | 2795.73
1.173705 | 2798.169
1.174661 | 2800.67
1.17566 | 2803.234
1.176667 | 2805.807
1.177657 | 2808.472
1.178545 | 2810.874
1.179393 | 2813.183
1.180468 | 2815.813
1.181515 | 2818.463
1.182484 | 2821.122
1.183431 | 2823.396
1.184551 | 2826.007
1.185325 | 2828.298
1.186178 | 2830.656
1.187184 | 2833.262
1.188243 | 2835.96
1.189147 | 2838.289
1.190023 | 2840.544
1.191084 | 2843.152
1.191923 | 2845.428
1.19289 | 2848.1
1.193841 | 2850.398
1.194791 | 2852.807
1.195786 | 2855.362
1.196774 | 2857.948
1.197805 | 2860.334
1.198865 | 2862.973
1.199726 | 2865.476
1.200598 | 2867.807
1.201621 | 2870.38
1.202502 | 2872.694
1.203459 | 2875.023
1.204427 | 2877.473
1.205382 | 2879.969
1.206253 | 2882.228
1.207038 | 2884.5
1.208115 | 2887.033
1.2091 | 2889.552
1.21011 | 2892.182
1.211154 | 2894.717
1.21227 | 2897.288
1.213204 | 2899.865
1.21398 | 2902.148
1.214987 | 2904.706
1.215964 | 2907.268
1.216968 | 2909.826
1.217834 | 2912.106
1.218891 | 2914.686
1.219914 | 2917.411
1.220761 | 2919.768
1.221748 | 2922.19
1.22264 | 2924.525
1.223604 | 2926.982
1.224637 | 2929.467
1.225626 | 2931.842
1.226631 | 2934.497
1.22752 | 2936.975
1.228361 | 2939.256
1.229424 | 2941.866
1.230455 | 2944.446
1.231401 | 2946.898
1.232356 | 2949.19
1.233345 | 2951.646
1.234334 | 2954.204
1.235338 | 2956.689
1.23635 | 2959.192
1.237391 | 2961.877
1.238273 | 2964.179
1.23932 | 2966.735
1.240361 | 2969.273
1.24115 | 2971.538
1.242084 | 2974.107
1.24304 | 2976.471
1.244054 | 2979.052
1.245046 | 2981.691
1.24608 | 2984.227
1.247177 | 2986.89
1.248033 | 2989.322
1.248934 | 2991.649
1.249978 | 2994.194
1.250902 | 2996.628
1.251885 | 2999.12
1.252838 | 3001.469
1.253824 | 3003.723
1.25484 | 3006.421
1.25565 | 3008.865
1.256667 | 3011.332
1.25774 | 3013.91
1.258597 | 3016.164
1.259591 | 3018.788
1.260557 | 3021.207
1.261478 | 3023.718
1.262448 | 3026.379
1.263448 | 3028.858
1.264418 | 3031.222
1.265391 | 3033.892
1.266471 | 3036.53
1.267494 | 3038.875
1.268522 | 3041.518
1.269321 | 3043.889
1.270261 | 3046.341
1.271341 | 3048.985
1.272321 | 3051.608
1.27319 | 3053.891
1.274177 | 3056.339
1.275172 | 3058.943
1.27605 | 3061.346
1.276957 | 3063.61
1.277988 | 3066.178
1.278941 | 3068.727
1.279857 | 3071.197
1.280841 | 3073.447
1.281834 | 3075.822
1.282673 | 3078.144
1.283488 | 3080.493
1.284522 | 3083.033
1.285534 | 3085.628
1.286397 | 3087.953
1.287311 | 3090.207
1.288306 | 3092.75
1.28922 | 3095.252
1.290212 | 3097.869
1.29118 | 3100.273
1.29216 | 3102.716
1.293206 | 3105.421
1.294193 | 3108.058
1.295278 | 3110.46
1.296139 | 3112.767
1.297011 | 3115.3
1.297988 | 3117.873
1.298908 | 3120.205
1.299893 | 3122.665
1.300897 | 3125.28
1.301921 | 3127.873
1.302934 | 3130.573
1.303771 | 3132.881
1.304869 | 3135.585
1.305925 | 3138.266
1.306925 | 3140.846
1.307904 | 3143.359
1.309013 | 3145.875
1.31003 | 3148.406
1.310837 | 3150.852
1.311857 | 3153.429
1.312834 | 3155.908
1.3137 | 3158.224
1.314607 | 3160.57
1.31567 | 3163.06
1.316594 | 3165.534
1.317515 | 3168.092
1.318453 | 3170.546
1.319445 | 3172.994
1.320423 | 3175.582
1.321451 | 3178.162
1.322423 | 3180.568
1.323458 | 3183.123
1.324361 | 3185.593
1.325184 | 3187.918
1.326145 | 3190.361
1.327074 | 3192.811
1.328011 | 3195.318
1.328981 | 3197.75
1.329994 | 3200.141
1.330826 | 3202.481
1.331708 | 3204.914
1.332706 | 3207.559
1.333777 | 3210.24
1.334811 | 3212.916
1.335734 | 3215.381
1.336828 | 3217.963
1.337837 | 3220.668
1.338663 | 3223.004
1.339701 | 3225.572
1.340724 | 3228.257
1.341717 | 3230.828
1.342766 | 3233.436
1.343817 | 3236.058
1.344651 | 3238.633
1.345395 | 3241.017
1.346345 | 3243.333
1.347351 | 3245.851
1.348405 | 3248.472
1.349403 | 3251.008
1.350402 | 3253.341
1.351301 | 3255.684
1.352207 | 3258.239
1.353219 | 3260.836
1.354161 | 3263.266
1.355107 | 3265.747
1.356048 | 3268.274
1.357111 | 3270.836
1.358095 | 3273.385
1.358941 | 3275.738
1.35983 | 3278.021
1.360949 | 3280.699
1.361814 | 3283.033
1.362835 | 3285.698
1.363905 | 3288.188
1.364841 | 3290.464
1.365714 | 3292.916
1.366533 | 3295.287
1.367538 | 3297.658
1.368533 | 3300.174
1.369373 | 3302.426
1.370479 | 3305.082
1.371488 | 3307.651
1.372424 | 3310.272
1.373323 | 3312.716
1.374314 | 3315.016
1.375338 | 3317.627
1.376124 | 3319.881
1.377091 | 3322.384
1.378275 | 3325.036
1.379137 | 3327.358
1.380025 | 3329.923
1.381 | 3332.43
1.381941 | 3334.849
1.382874 | 3337.321
1.383862 | 3339.924
1.384827 | 3342.357
1.385847 | 3344.98
1.386669 | 3347.296
1.38775 | 3349.968
1.388793 | 3352.579
1.389634 | 3354.883
1.390617 | 3357.474
1.391694 | 3359.867
1.392668 | 3362.361
1.39354 | 3364.894
1.394364 | 3367.177
1.39535 | 3369.75
1.396401 | 3372.455
1.397441 | 3375.092
1.398445 | 3377.568
1.399419 | 3380.172
1.400224 | 3382.433
1.40119 | 3385.085
1.402168 | 3387.603
1.403185 | 3390.22
1.404185 | 3392.865
1.405225 | 3395.247
1.406254 | 3397.774
1.407164 | 3400.36
1.408008 | 3402.779
1.408954 | 3405.236
1.409904 | 3407.662
1.410854 | 3410.176
1.411916 | 3412.619
1.41296 | 3415.1
1.413807 | 3417.491
1.414702 | 3419.868
1.415589 | 3422.191
1.416619 | 3424.814
1.417565 | 3427.275
1.418557 | 3429.646
1.419696 | 3432.157
1.420671 | 3434.814
1.421545 | 3437.191
1.422528 | 3439.74
1.423569 | 3442.388
1.424645 | 3445.066
1.425661 | 3447.543
1.426697 | 3450.151
1.427641 | 3452.629
1.428603 | 3455.253
1.42959 | 3457.771
1.430595 | 3460.395
1.431582 | 3462.946
1.432648 | 3465.466
1.433677 | 3467.784
1.434621 | 3470.405
1.435402 | 3472.699
1.43647 | 3475.244
1.437434 | 3477.722
1.43849 | 3480.405
1.43949 | 3482.906
1.440512 | 3485.285
1.441411 | 3487.623
1.44227 | 3490.071
1.443274 | 3492.591
1.444221 | 3495.107
1.445161 | 3497.515
1.446158 | 3500.015625
1.44716 | 3502.301
1.448163 | 3504.843
1.449047 | 3507.401
1.449941 | 3509.818
1.450979 | 3512.424
1.451919 | 3514.854
1.452848 | 3517.258
1.453837 | 3519.582
1.454812 | 3521.883
1.455847 | 3524.585
1.456845 | 3527.251
1.457913 | 3529.659
1.458944 | 3532.322
1.459807 | 3534.634
1.460788 | 3537.011
1.461819 | 3539.388
1.462814 | 3542.087
1.46365 | 3544.42
1.464728 | 3546.934
1.465551 | 3549.276
1.466499 | 3551.895
1.467374 | 3554.216
1.468394 | 3556.604
1.469348 | 3559.126
1.470312 | 3561.741
1.471268 | 3564.077
1.472197 | 3566.432
1.473184 | 3569.109
1.474117 | 3571.407
1.475156 | 3573.758
1.476198 | 3576.129
1.476911 | 3578.458
1.477799 | 3580.897
1.478941 | 3583.546875
1.479962 | 3586.144
1.480827 | 3588.409
1.481845 | 3590.932
1.482915 | 3593.553
1.483761 | 3595.816
1.484687 | 3598.378
1.48563 | 3600.67
1.486562 | 3603.098
1.48753 | 3605.711
1.488541 | 3608.178
1.489741 | 3610.835
1.49066 | 3613.247
1.491497 | 3615.728
1.492444 | 3618.075
1.493412 | 3620.344
1.494368 | 3622.791
1.495429 | 3625.331
1.496405 | 3627.68
1.497303 | 3629.978
1.498217 | 3632.54
1.499207 | 3635.16
1.500161 | 3637.416
1.501058 | 3639.701
1.501931 | 3642
1.503051 | 3644.373
1.504117 | 3646.796
1.504973 | 3649.165
1.505841 | 3651.584
1.506817 | 3653.913
1.507778 | 3656.19
1.508809 | 3658.842
1.509875 | 3661.347
1.510937 | 3663.937
1.511845 | 3666.214
1.512808 | 3668.877
1.514165 | 3671.073
1.514682 | 3643.238

## Образец2.22
Образец2.22 | Образец2.22
Деформация | Стандартное усилие
% | MPa
0 | 33.92445
8.600099e-06 | 33.95235
2.000927e-05 | 33.94527
2.999767e-05 | 34.0638
2.570969e-05 | 34.06389
6.571428e-05 | 34.09522
7.430236e-05 | 34.13706
0.0001228056 | 34.40892
0.0007056539 | 35.51359
0.001975403 | 37.88334
0.003311228 | 40.13114
0.00457689 | 42.62943
0.005789419 | 45.14311
0.006841867 | 47.66996
0.008023742 | 50.00565
0.009097988 | 52.26884
0.01039362 | 54.63529
0.01161978 | 57.08524
0.01263135 | 59.40556
0.01372808 | 61.94779
0.01513951 | 64.29887
0.01608978 | 66.57304
0.01743991 | 68.95707
0.01852506 | 71.27738
0.01983568 | 73.80204
0.02093309 | 76.22343
0.02215788 | 78.69975
0.02320079 | 81.02665
0.02457135 | 83.39091
0.02575119 | 85.93754
0.02694464 | 88.39188
0.02809382 | 90.67484
0.02934518 | 93.10502
0.03031997 | 95.43192
0.03149844 | 97.75443
0.03291941 | 100.3099
0.03410469 | 102.6126
0.03536082 | 105.1438
0.03655087 | 107.6158
0.03763465 | 109.9712
0.03887647 | 112.4937
0.04000429 | 114.9217
0.04131082 | 117.4552
0.04250427 | 119.9535
0.04370182 | 122.3243
0.04491094 | 124.8688
0.04608123 | 127.3912
0.04713232 | 129.6654
0.04820657 | 132.2164
0.04955806 | 134.7147
0.05085369 | 137.2361
0.05200219 | 139.5432
0.05318747 | 142.0547
0.05435708 | 144.4607
0.05554713 | 146.8997
0.05670653 | 149.2947
0.05772083 | 151.5842
0.05891973 | 154.0144
0.06015474 | 156.4556
0.06130528 | 158.7341
0.06240678 | 161.2236
0.06357094 | 163.6274
0.06462952 | 166.2532
0.06581139 | 168.7559
0.06707842 | 171.097
0.06824394 | 173.4811
0.06940947 | 175.8036
0.07063767 | 178.3656
0.0717269 | 180.6617
0.07293398 | 183.1051
0.07411994 | 185.4716
0.07537811 | 188.0753
0.07650685 | 190.4769
0.07766557 | 192.9247
0.07871529 | 195.3329
0.07993122 | 197.6158
0.08101705 | 199.9889
0.08200819 | 202.3378
0.08313284 | 204.7811
0.08439646 | 207.2772
0.08571117 | 209.7206
0.08688555 | 212.0936
0.08809808 | 214.6007
0.08928404 | 216.954
0.09045774 | 219.5533
0.09165392 | 222.0846
0.0927813 | 224.4401
0.0939625 | 226.8241
0.09508851 | 229.107
0.09621726 | 231.5087
0.09747338 | 233.8795
0.09853128 | 236.1976
0.09957555 | 238.4652
0.1007036 | 240.9305
0.1020054 | 243.3849
0.1031457 | 245.7755
0.1043535 | 248.2914
0.1054502 | 250.6271
0.1066021 | 253.1517
0.1078248 | 255.6149
0.108944 | 258.1132
0.1101198 | 260.4488
0.1111824 | 262.8834
0.1123453 | 265.2806
0.1134713 | 267.7284
0.1147022 | 270.0839
0.115694 | 272.4283
0.116739 | 274.6805
0.1179283 | 277.1415
0.1190768 | 279.5255
0.1202744 | 282.004
0.1214753 | 284.443
0.1226797 | 286.8951
0.1239124 | 289.3979
0.1250425 | 291.7996
0.1261508 | 294.1616
0.1272639 | 296.4863
0.1284437 | 298.9868
0.1296481 | 301.4038
0.1308259 | 303.8516
0.1319839 | 306.1938
0.1330214 | 308.5229
0.1339893 | 310.8081
0.1352666 | 313.2515
0.1365152 | 315.7344
0.1377209 | 318.2393
0.138864 | 320.7485
0.1400465 | 323.0842
0.1411228 | 325.4858
0.1423388 | 327.9226
0.1433851 | 330.3638
0.1446725 | 332.7214
0.1456705 | 335.1384
0.1469968 | 337.595
0.1481242 | 339.9856
0.1493408 | 342.4158
0.1503741 | 344.7097
0.1515601 | 347.2497
0.1527427 | 349.6074
0.153838 | 352.0574
0.1550267 | 354.3601
0.156167 | 356.8452
0.1573421 | 359.1919
0.1583077 | 361.7429
0.1595952 | 364.1665
0.1604695 | 366.5044
0.161964 | 368.9434
0.163028 | 371.4197
0.1642201 | 373.7927
0.1651643 | 376.2053
0.1665995 | 378.8706
0.1675757 | 381.3008
0.1686663 | 383.6716
0.169714 | 385.9458
0.1709381 | 388.4111
0.1721322 | 390.96
0.1732753 | 393.3616
0.1743986 | 395.6236
0.1755709 | 398.0099
0.1766438 | 400.451
0.1779224 | 403.0087
0.1790784 | 405.4894
0.1803291 | 407.9174
0.181278 | 410.1827
0.1825784 | 412.7228
0.1836022 | 414.9991
0.1844251 | 417.2953
0.18581 | 419.7145
0.1871996 | 422.215
0.1885225 | 424.7418
0.1898072 | 427.2621
0.1909196 | 429.7384
0.1921212 | 432.2147
0.1932023 | 434.5153
0.1942411 | 436.7762
0.1954291 | 439.1361
0.196656 | 441.6608
0.1978665 | 444.0448
0.199017 | 446.6859
0.2002956 | 449.16
0.2008637 | 450.6344
0.2019005 | 452.8866
0.2029856 | 455.1849
0.2043085 | 457.5613
0.2054468 | 459.9387
0.2066583 | 462.27
0.2077885 | 464.7928
0.2090078 | 467.1702
0.2101727 | 469.5762
0.2113654 | 472.18
0.2125337 | 474.7596
0.2137496 | 477.304
0.2149199 | 479.6705
0.2161488 | 482.2457
0.2173225 | 484.5001
0.2184151 | 487.0071
0.2194996 | 489.4791
0.2206597 | 491.74
0.2218368 | 494.034
0.2230098 | 496.4224
0.2241828 | 498.9251
0.2253552 | 501.4432
0.2266556 | 504.0052
0.2278531 | 506.5057
0.2288899 | 508.8084
0.2300595 | 511.3089
0.2312666 | 513.7457
0.2324096 | 516.1605
0.2335179 | 518.4962
0.2346712 | 520.9329
0.2356773 | 523.2884
0.2366739 | 525.5604
0.2378095 | 527.8477
0.2389852 | 530.2339
0.240178 | 532.6158
0.2413694 | 535.1382
0.2425111 | 537.4717
0.2437856 | 540.0337
0.2449784 | 542.5628
0.2459416 | 544.8348
0.2470737 | 547.2693
0.2481609 | 549.6292
0.249308 | 551.9319
0.2504579 | 554.3138
0.2515996 | 556.6649
0.2526037 | 559.0049
0.253714 | 561.4922
0.2549157 | 563.7422
0.2560655 | 566.212
0.2572842 | 568.6883
0.258462 | 571.2679
0.2596609 | 573.6343
0.2608134 | 576.0623
0.2619327 | 578.4705
0.2631098 | 581.0193
0.2641697 | 583.3067
0.2652896 | 585.6973
0.2664224 | 588.189
0.2676254 | 590.628
0.2687276 | 593.1394
0.2697596 | 595.5081
0.2709224 | 598.0679
0.2721342 | 600.3992
0.2733032 | 602.981
0.2745395 | 605.6001
0.2757419 | 608.1885
0.2768726 | 610.6121
0.2779912 | 612.9236
0.279124 | 615.356
0.2802439 | 617.7949
0.2814012 | 620.3042
0.2825722 | 622.7827
0.2836539 | 625.0459
0.2846955 | 627.3662
0.2857779 | 629.7019
0.2867697 | 632.0244
0.2880109 | 634.4348
0.2890994 | 637.0364
0.290316 | 639.2864
0.291461 | 641.7406
0.2925734 | 644.0807
0.2936041 | 646.4164
0.2947709 | 648.9103
0.2959099 | 651.4723
0.2970455 | 653.83
0.2982927 | 656.4535
0.2993581 | 659.0331
0.3006912 | 661.5599
0.3017069 | 663.9967
0.3029596 | 666.4862
0.3041353 | 668.9296
0.3054412 | 671.4378
0.3065951 | 673.9712
0.3077654 | 676.3047
0.3087668 | 678.825
0.3099923 | 681.2463
0.3111196 | 683.7952
0.312324 | 686.3484
0.313311 | 688.6467
0.3145065 | 691.1384
0.3157382 | 693.6521
0.3167886 | 695.9966
0.3178362 | 698.2488
0.3188253 | 700.5977
0.3199152 | 703.1113
0.3210753 | 705.603
0.3222456 | 707.9497
0.3233866 | 710.2261
0.3245412 | 712.5706
0.3256925 | 715.1216
0.3268525 | 717.532
0.3279942 | 719.9248
0.3290256 | 722.2012
0.3301761 | 724.7346
0.3313893 | 727.312
0.3325739 | 729.8587
0.3337524 | 732.4273
0.3349138 | 735.0464
0.3359213 | 737.3887
0.3370337 | 739.7969
0.3381543 | 742.0842
0.3393007 | 744.4639
0.3404165 | 746.8128
0.3415882 | 749.3857
0.3427169 | 751.8818
0.3438954 | 754.4285
0.3450391 | 756.9465
0.346005 | 759.3262
0.3470609 | 761.6069
0.348298 | 764.1997
0.3494682 | 766.7463
0.3506242 | 769.26
0.3517428 | 771.7561
0.3526923 | 774.0808
0.3537557 | 776.4956
0.3549355 | 778.7544
0.3561269 | 781.2615
0.3570786 | 783.5269
0.3580752 | 785.823
0.3592768 | 788.3191
0.3604934 | 790.8987
0.3614995 | 793.1685
0.3625356 | 795.4229
0.363567 | 797.6816
0.3647311 | 800.2744
0.3658394 | 802.7046
0.3669069 | 805.126
0.3678898 | 807.3892
0.3689491 | 809.7688
0.370088 | 812.2232
0.3712726 | 814.6357
0.37246 | 817.1318
0.373635 | 819.718
0.3746225 | 822.0306
0.3758296 | 824.6102
0.3770033 | 827.203
0.3780455 | 829.5365
0.3790428 | 831.7975
0.3802171 | 834.2892
0.3813227 | 836.6491
0.3824351 | 839.1451
0.3836095 | 841.6412
0.3845523 | 843.9594
0.3856108 | 846.3192
0.3867668 | 848.8834
0.3879998 | 851.4191
0.3891626 | 853.913
0.390258 | 856.2135
0.3914698 | 858.8085
0.3926966 | 861.4144
0.3938267 | 863.7809
0.3949037 | 866.1627
0.3960365 | 868.5951
0.397168 | 871.0385
0.3983186 | 873.5368
0.3994827 | 876.1141
0.4006285 | 878.7311
0.4017252 | 881.2579
0.4027777 | 883.5387
0.4039664 | 886.0546
0.4050099 | 888.3397
0.406044 | 890.6337
0.4070644 | 892.8859
0.4081898 | 895.4193
0.4093553 | 897.9791
0.4104268 | 900.4598
0.411638 | 903.0328
0.4126639 | 905.3158
0.4138083 | 907.8668
0.4149765 | 910.4706
0.4160767 | 913.004
0.4171209 | 915.2672
0.4181625 | 917.682
0.4192149 | 920.0001
0.4203566 | 922.6061
0.4215712 | 925.2098
0.4226768 | 927.6862
0.4237912 | 930.1954
0.4249622 | 932.6762
0.4260623 | 935.2008
0.4272537 | 937.7233
0.4283695 | 940.1644
0.4295582 | 942.7704
0.4306556 | 945.3016
0.4318886 | 947.8637
0.4329281 | 950.3444
0.433798 | 952.6207
0.4347823 | 955.1564
0.4359281 | 957.7426
0.4370227 | 960.1991
0.4381297 | 962.6908
0.4392285 | 965.299
0.4403926 | 967.8192
0.4415881 | 970.4186
0.4425568 | 972.7301
0.4436276 | 975.0372
0.4445997 | 977.4323
0.4456494 | 979.7218
0.4466794 | 982.0663
0.4477277 | 984.3163
0.4487441 | 986.7684
0.4497523 | 989.1876
0.4508122 | 991.5211
0.4519355 | 993.9249
0.4530642 | 996.4496
0.4541017 | 998.7238
0.4550513 | 1000.983
0.4562584 | 1003.518
0.4574355 | 1006.096
0.458434 | 1008.419
0.4594367 | 1010.778
0.4604871 | 1013.081
0.4615225 | 1015.371
0.4625654 | 1017.812
0.4637051 | 1020.391
0.4646805 | 1022.694
0.465594 | 1024.957
0.4668065 | 1027.289
0.4679128 | 1029.745
0.4690341 | 1032.259
0.4701294 | 1034.59
0.4711451 | 1036.891
0.4721437 | 1039.141
0.4731785 | 1041.457
0.4742595 | 1043.951
0.4752527 | 1046.277
0.4762697 | 1048.53
0.4773869 | 1051.07
0.4783985 | 1053.368
0.4794141 | 1055.787
0.4804666 | 1058.206
0.4814121 | 1060.663
0.4825265 | 1062.922
0.4836512 | 1065.508
0.4847179 | 1067.762
0.4856675 | 1070.045
0.4867881 | 1072.423
0.4878276 | 1074.829
0.488878 | 1077.09
0.4898882 | 1079.509
0.4909938 | 1082.11
0.4921811 | 1084.714
0.4932908 | 1087.224
0.494519 | 1089.84
0.4955128 | 1092.17
0.4965169 | 1094.562
0.497647 | 1097.1
0.4988316 | 1099.548
0.4999753 | 1102.182
0.5010326 | 1104.476
0.5021048 | 1106.878
0.5031068 | 1109.154
0.5042212 | 1111.569
0.5053125 | 1114.125
0.5063527 | 1116.377
0.5074685 | 1118.851
0.5085836 | 1121.409
0.5096756 | 1123.968
0.5108963 | 1126.53
0.5118826 | 1128.932
0.5128942 | 1131.349
0.5139194 | 1133.601
0.515104 | 1136.236
0.5161653 | 1138.563
0.517307 | 1141.169
0.5184501 | 1143.726
0.5195284 | 1146.119
0.5206578 | 1148.488
0.5216026 | 1150.782
0.522591 | 1153.13
0.5235897 | 1155.464
0.524587 | 1157.732
0.5256339 | 1160.03
0.5267988 | 1162.625
0.5278145 | 1165.084
0.5288655 | 1167.54
0.5298941 | 1169.828
0.5310985 | 1172.392
0.5321816 | 1174.85
0.5333124 | 1177.395
0.5344452 | 1179.966
0.5355924 | 1182.438
0.536794 | 1185.017
0.5377844 | 1187.454
0.5387599 | 1189.733
0.5399684 | 1192.325
0.5411629 | 1194.9
0.5421608 | 1197.251
0.5432112 | 1199.681
0.5442153 | 1202.028
0.5453624 | 1204.596
0.5464837 | 1207.053
0.5475668 | 1209.628
0.5485804 | 1211.961
0.5497269 | 1214.554
0.550953 | 1217.176
0.5519714 | 1219.45
0.5529639 | 1221.911
0.5539884 | 1224.334
0.5550388 | 1226.76
0.5560368 | 1229.25
0.5571226 | 1231.541
0.5582657 | 1234.07
0.5592391 | 1236.342
0.560327 | 1238.907
0.5614496 | 1241.35
0.5625013 | 1243.613
0.5636362 | 1246.217
0.5646818 | 1248.643
0.5656655 | 1251.086
0.5667064 | 1253.393
0.5677929 | 1255.735
0.5688583 | 1258.273
0.5698971 | 1260.789
0.570878 | 1263.107
0.571987 | 1265.605
0.57297 | 1268.005
0.5739631 | 1270.336
0.5749155 | 1272.742
0.5759577 | 1275.122
0.5771436 | 1277.69
0.578318 | 1280.316
0.5793112 | 1282.595
0.5803773 | 1284.977
0.5813841 | 1287.488
0.5824324 | 1289.786
0.5835796 | 1292.289
0.5845224 | 1294.691
0.5854427 | 1296.987
0.5866027 | 1299.542
0.5877614 | 1302.082
0.5888623 | 1304.668
0.5898841 | 1307.081
0.590884 | 1309.608
0.59185 | 1311.897
0.5928582 | 1314.213
0.5939242 | 1316.6
0.5949181 | 1318.935
0.5959351 | 1321.368
0.5969269 | 1323.71
0.5980557 | 1326.263
0.5991538 | 1328.863
0.6001156 | 1331.165
0.601117 | 1333.466
0.6021013 | 1335.74
0.6030938 | 1338.049
0.6041013 | 1340.433
0.605121 | 1342.853
0.606117 | 1345.36
0.6072232 | 1347.858
0.6082198 | 1350.284
0.6094037 | 1352.892
0.6105195 | 1355.414
0.6114637 | 1357.796
0.6125869 | 1360.33
0.6137409 | 1362.933
0.6147497 | 1365.394
0.6157497 | 1367.873
0.6167688 | 1370.246
0.6177695 | 1372.535
0.6187892 | 1374.904
0.6198138 | 1377.407
0.6208914 | 1380.017
0.621918 | 1382.474
0.623027 | 1385.084
0.6241523 | 1387.659
0.625285 | 1390.149
0.6262884 | 1392.481
0.6272476 | 1394.799
0.6282694 | 1397.119
0.6293007 | 1399.406
0.6303293 | 1401.955
0.6313279 | 1404.3
0.6323974 | 1406.677
0.6334451 | 1409.142
0.6344567 | 1411.592
0.6354778 | 1413.965
0.636428 | 1416.264
0.6375438 | 1418.846
0.6387026 | 1421.456
0.6398585 | 1424.077
0.6408442 | 1426.406
0.6418156 | 1428.834
0.6428769 | 1431.185
0.6439212 | 1433.482
0.6449784 | 1436.022
0.6460438 | 1438.584
0.6470622 | 1440.965
0.6480322 | 1443.266
0.6490179 | 1445.591
0.649992 | 1447.845
0.6509436 | 1450.159
0.6519409 | 1452.56
0.6529913 | 1454.977
0.6538925 | 1457.249
0.6549838 | 1459.633
0.6559968 | 1462.006
0.6569974 | 1464.419
0.6580574 | 1466.814
0.6590683 | 1469.093
0.6600778 | 1471.51
0.6610383 | 1473.9
0.6621228 | 1476.469
0.663274 | 1479.048
0.6644068 | 1481.652
0.6653993 | 1484.038
0.6663809 | 1486.42
0.6673598 | 1488.822
0.6683795 | 1491.107
0.6694122 | 1493.489
0.6704367 | 1495.95
0.6714681 | 1498.365
0.6724912 | 1500.749
0.6734326 | 1503.005
0.6745198 | 1505.587
0.6754524 | 1507.899
0.6764013 | 1510.171
0.6774211 | 1512.535
0.6784265 | 1514.991
0.6794612 | 1517.257
0.6804585 | 1519.634
0.6814837 | 1522.126
0.6823522 | 1524.407
0.6833849 | 1527.008
0.68434 | 1529.32
0.6853624 | 1531.697
0.6863406 | 1534.002
0.6874339 | 1536.643
0.6884237 | 1538.95
0.6896199 | 1541.565
0.6905967 | 1543.997
0.6915967 | 1546.439
0.6925708 | 1548.748
0.693577 | 1551.209
0.6946151 | 1553.786
0.6957064 | 1556.23
0.6966914 | 1558.847
0.6977241 | 1561.266
0.6988195 | 1563.799
0.6997752 | 1566.089
0.7007561 | 1568.479
0.7017622 | 1570.973
0.7027438 | 1573.353
0.7037895 | 1575.634
0.7048038 | 1577.978
0.7058453 | 1580.621
0.7068923 | 1583.175
0.7079155 | 1585.594
0.708932 | 1587.993
0.7099095 | 1590.454
0.7109538 | 1592.833
0.7118822 | 1595.125
0.7128536 | 1597.467
0.7138427 | 1599.77
0.7150294 | 1602.396
0.7160369 | 1604.758
0.7170274 | 1607.104
0.7181125 | 1609.607
0.7191309 | 1612.015
0.7202256 | 1614.507
0.7211895 | 1617.01
0.7222637 | 1619.359
0.7233754 | 1621.879
0.7243209 | 1624.166
0.7253114 | 1626.574
0.7263066 | 1629.02
0.7273209 | 1631.384
0.7282868 | 1633.792
0.7293243 | 1636.181
0.7303114 | 1638.459
0.7313318 | 1640.883
0.7324224 | 1643.43
0.7334782 | 1645.811
0.7346009 | 1648.297
0.7355 | 1650.59
0.7364414 | 1652.917
0.7374271 | 1655.308
0.7384087 | 1657.626
0.7393726 | 1659.891
0.7403897 | 1662.267
0.741391 | 1664.789
0.7424067 | 1667.358
0.7434353 | 1669.68
0.7445007 | 1672.108
0.7454884 | 1674.486
0.7464727 | 1676.777
0.7475456 | 1679.366
0.7486825 | 1681.862
0.7498181 | 1684.358
0.7507956 | 1686.982
0.7518181 | 1689.473
0.7528051 | 1691.842
0.7538324 | 1694.215
0.7548678 | 1696.599
0.7558855 | 1698.994
0.7569257 | 1701.492
0.7579652 | 1704.048
0.7591368 | 1706.612
0.7600537 | 1708.895
0.7611614 | 1711.431
0.7621341 | 1713.738
0.76316 | 1716.08
0.7643071 | 1718.662
0.765331 | 1720.997
0.7663296 | 1723.522
0.7673466 | 1725.829
0.7684066 | 1728.314
0.7694127 | 1730.788
0.7704638 | 1733.162
0.77141 | 1735.486
0.7723813 | 1737.754
0.7733282 | 1740.129
0.7743323 | 1742.403
0.775337 | 1744.748
0.7763582 | 1747.088
0.777414 | 1749.478
0.7783711 | 1751.797
0.7795727 | 1754.359
0.7806143 | 1756.795
0.7815182 | 1759.087
0.7825169 | 1761.539
0.7834937 | 1763.835
0.7844651 | 1766.123
0.7855638 | 1768.711
0.7865924 | 1770.97
0.7875856 | 1773.402
0.7885495 | 1775.815
0.7897668 | 1778.441
0.7907341 | 1780.761
0.79179 | 1783.272
0.7928785 | 1785.853
0.7939139 | 1788.248
0.7949398 | 1790.551
0.7960406 | 1792.968
0.7969841 | 1795.293
0.7980795 | 1797.846
0.7990365 | 1800.204
0.8000508 | 1802.498
0.8009957 | 1804.772
0.8020324 | 1807.141
0.8030338 | 1809.558
0.8040556 | 1811.858
0.8050624 | 1814.145
0.8060896 | 1816.501
0.8071169 | 1818.938
0.8080753 | 1821.339
0.8092054 | 1823.919
0.8103008 | 1826.327
0.8112783 | 1828.687
0.8122436 | 1831.176
0.8132667 | 1833.549
0.8142367 | 1835.854
0.815279 | 1838.315
0.8162994 | 1840.737
0.8173055 | 1843.121
0.8183232 | 1845.558
0.8193069 | 1847.9
0.8203328 | 1850.236
0.8214056 | 1852.749
0.8223546 | 1855.041
0.8233253 | 1857.399
0.8242708 | 1859.682
0.8254656 | 1862.226
0.8264581 | 1864.797
0.8275119 | 1867.425
0.8285194 | 1869.866
0.8295998 | 1872.371
0.8306113 | 1874.906
0.8315909 | 1877.376
0.8325739 | 1879.846
0.833518 | 1882.212
0.8346535 | 1884.77
0.8358095 | 1887.387
0.836849 | 1889.769
0.837864 | 1892.214
0.8388456 | 1894.598
0.8400636 | 1897.167
0.841084 | 1899.483
0.8421222 | 1902.08
0.8430956 | 1904.449
0.8442823 | 1907.059
0.8452598 | 1909.483
0.8461937 | 1911.812
0.8471596 | 1914.125
0.8481596 | 1916.558
0.8491753 | 1918.959
0.850178 | 1921.449
0.8511542 | 1923.785
0.8521712 | 1926.248
0.8532795 | 1928.915
0.8542924 | 1931.343
0.8553394 | 1933.672
0.8563197 | 1936.129
0.8572665 | 1938.594
0.8581766 | 1940.919
0.8592182 | 1943.173
0.8601984 | 1945.555
0.8611698 | 1948.018
0.8621752 | 1950.448
0.8630042 | 1952.701
0.864101 | 1955.381
0.8651711 | 1957.84
0.866244 | 1960.283
0.8672324 | 1962.797
0.868227 | 1965.196
0.8693339 | 1967.741
0.8702869 | 1970.026
0.8713373 | 1972.669
0.872355 | 1975.203
0.8733509 | 1977.611
0.8742883 | 1980.048
0.8754014 | 1982.67
0.8764164 | 1985.157
0.8773381 | 1987.653
0.8784668 | 1990.228
0.8794266 | 1992.571
0.8805151 | 1995.185
0.881477 | 1997.517
0.8824436 | 1999.881
0.8833823 | 2002.212
0.884618 | 2004.84
0.8855342 | 2007.284
0.8865553 | 2009.815
0.887571 | 2012.23
0.888605 | 2014.666
0.8896309 | 2017.213
0.8906166 | 2019.667
0.8916268 | 2022.021
0.8925471 | 2024.332
0.8934824 | 2026.641
0.8944694 | 2029.006
0.8954681 | 2031.414
0.8964027 | 2033.838
0.8974912 | 2036.364
0.8985123 | 2038.762
0.8995028 | 2041.117
0.9006036 | 2043.736
0.9016152 | 2046.375
0.9025382 | 2048.737
0.9035995 | 2051.086
0.9045239 | 2053.338
0.9055082 | 2055.615
0.9064783 | 2058.034
0.9075123 | 2060.548
0.9084851 | 2063.004
0.9094755 | 2065.381
0.9104864 | 2067.831
0.9114653 | 2070.38
0.9126369 | 2072.973
0.9135579 | 2075.346
0.9145382 | 2077.825
0.9155457 | 2080.31
0.916455 | 2082.672
0.9174939 | 2085.005
0.9184326 | 2087.391
0.9194441 | 2089.885
0.9204496 | 2092.39
0.9212997 | 2094.911
0.9221982 | 2097.651
0.923064 | 2099.964
0.924141 | 2102.524
0.9251553 | 2105.018
0.9260926 | 2107.376
0.9271852 | 2109.927
0.9283269 | 2112.46
0.9294025 | 2115.103
0.930314 | 2117.749
0.9313453 | 2120.14
0.9323794 | 2122.697
0.9334488 | 2125.395
0.9345006 | 2128.041
0.9355967 | 2130.581
0.9366001 | 2133.119
0.9375599 | 2135.545
0.938504 | 2137.834
0.9394999 | 2140.146
0.9404856 | 2142.659
0.9414767 | 2145.048
0.9426538 | 2147.66
0.9436641 | 2150.216
0.9447022 | 2152.844
0.9457451 | 2155.386
0.9467424 | 2157.937
0.9477867 | 2160.459
0.9487226 | 2162.841
0.9496838 | 2165.109
0.9505911 | 2167.51
0.9516014 | 2169.864
0.9525748 | 2172.153
0.953474 | 2174.57
0.9546626 | 2177.09
0.9556272 | 2179.477
0.9566524 | 2181.782
0.957647 | 2184.095
0.958681 | 2186.747
0.9596212 | 2189.098
0.9607281 | 2191.691
0.9616797 | 2194.033
0.9626491 | 2196.419
0.9636382 | 2198.843
0.9646477 | 2201.244
0.9656341 | 2203.692
0.9666313 | 2206.177
0.9676238 | 2208.713
0.9687662 | 2211.24
0.9697465 | 2213.813
0.9707267 | 2216.142
0.9718479 | 2218.616
0.9727512 | 2221.073
0.9736354 | 2223.364
0.9746279 | 2225.762
0.9756381 | 2228.198
0.9766252 | 2230.703
0.9776374 | 2233.155
0.978711 | 2235.684
0.9797008 | 2238.334
0.9808268 | 2240.914
0.9816742 | 2243.274
0.9827355 | 2245.601
0.9836653 | 2247.952
0.9846653 | 2250.303
0.9856422 | 2252.59
0.9866646 | 2254.961
0.9877096 | 2257.624
0.9887021 | 2260.27
0.9897491 | 2262.656
0.9908056 | 2265.174
0.9918179 | 2267.762
0.9927865 | 2270.168
0.9938138 | 2272.53
0.9947109 | 2274.954
0.9957382 | 2277.369
0.9966925 | 2279.639
0.9977177 | 2282.058
0.998685 | 2284.543
0.9998042 | 2287.07
1.000777 | 2289.337
1.001863 | 2291.851
1.002802 | 2294.242
1.00376 | 2296.779
1.004784 | 2299.221
1.005716 | 2301.642
1.00668 | 2303.923
1.007655 | 2306.237
1.008665 | 2308.64
1.009705 | 2311.154
1.010668 | 2313.58
1.011696 | 2315.997
1.012647 | 2318.524
1.013804 | 2321.16
1.014768 | 2323.588
1.015904 | 2326.062
1.01684 | 2328.425
1.017734 | 2331.022
1.018751 | 2333.388
1.019721 | 2335.713
1.020695 | 2338.189
1.021773 | 2340.485
1.022841 | 2343.126
1.023931 | 2345.807
1.024951 | 2348.446
1.025928 | 2350.949
1.026953 | 2353.41
1.027867 | 2355.734
1.028812 | 2358.074
1.029795 | 2360.324
1.030811 | 2362.733
1.031834 | 2365.4
1.032799 | 2367.83
1.033838 | 2370.384
1.03489 | 2372.981
1.035915 | 2375.49
1.036959 | 2377.944
1.037897 | 2380.363
1.038975 | 2382.967
1.039974 | 2385.222
1.040984 | 2387.531
1.041985 | 2390.018
1.043061 | 2392.556
1.044055 | 2394.901
1.0452 | 2397.45
1.046244 | 2400.124
1.047087 | 2402.473
1.048137 | 2404.905
1.049107 | 2407.247
1.050034 | 2409.631
1.051004 | 2412.044
1.05202 | 2414.542
1.053032 | 2417.06
1.05404 | 2419.638
1.055053 | 2422.057
1.056059 | 2424.469
1.057117 | 2427.128
1.058184 | 2429.732
1.059188 | 2432.013
1.06014 | 2434.355
1.06112 | 2436.917
1.062051 | 2439.338
1.063021 | 2441.654
1.064035 | 2444.128
1.065035 | 2446.693
1.066064 | 2449.206
1.067143 | 2451.898
1.06803 | 2454.258
1.069082 | 2456.833
1.070084 | 2459.21
1.071071 | 2461.678
1.071997 | 2464.159
1.072997 | 2466.486
1.074157 | 2469.096
1.075127 | 2471.737
1.076144 | 2474.323
1.07714 | 2476.749
1.078187 | 2479.34
1.079054 | 2481.605
1.080097 | 2484.119
1.081094 | 2486.503
1.082027 | 2488.957
1.082962 | 2491.361
1.083909 | 2493.65
1.084909 | 2495.969
1.085884 | 2498.44
1.086861 | 2500.932
1.087896 | 2503.261
1.08894 | 2505.716
1.089807 | 2508.13
1.090849 | 2510.644
1.091958 | 2513.215
1.092913 | 2515.522
1.093794 | 2517.88
1.0948 | 2520.253
1.095784 | 2522.738
1.096821 | 2525.278
1.097864 | 2527.739
1.099016 | 2530.334
1.100016 | 2532.812
1.100888 | 2535.073
1.101897 | 2537.528
1.103024 | 2540.048
1.103957 | 2542.498
1.104974 | 2545.146
1.105969 | 2547.532
1.106969 | 2549.865
1.107943 | 2552.372
1.108971 | 2554.904
1.110005 | 2557.365
1.111035 | 2560.054
1.111889 | 2562.33
1.112921 | 2564.732
1.114027 | 2567.366
1.114951 | 2569.891
1.115975 | 2572.378
1.117129 | 2574.973
1.118122 | 2577.443
1.118973 | 2579.821
1.120007 | 2582.4375
1.12112 | 2585.041
1.122144 | 2587.713
1.123146 | 2590.205
1.124324 | 2592.714
1.125234 | 2594.986
1.126177 | 2597.492
1.127188 | 2600.019
1.128185 | 2602.447
1.129213 | 2604.993
1.130234 | 2607.549
1.131312 | 2610.012
1.132368 | 2612.556
1.133217 | 2614.903
1.134225 | 2617.493
1.135288 | 2620.157
1.136325 | 2622.734
1.13733 | 2625.311
1.138291 | 2627.709
1.139308 | 2630.235
1.140314 | 2632.938
1.141331 | 2635.614
1.142399 | 2638.212
1.143444 | 2640.793
1.144359 | 2643.23
1.145444 | 2645.827
1.146425 | 2648.183
1.147368 | 2650.85
1.148358 | 2653.313
1.149362 | 2655.88
1.150376 | 2658.459
1.151418 | 2661.041
1.152471 | 2663.59
1.153304 | 2665.928
1.154126 | 2668.294
1.155014 | 2670.804
1.155987 | 2673.126
1.156965 | 2675.554
1.158007 | 2678.041
1.158997 | 2680.379
1.160143 | 2682.976
1.161198 | 2685.677
1.162029 | 2687.999
1.163059 | 2690.557
1.164125 | 2693.106
1.165104 | 2695.604
1.166006 | 2697.988
1.166968 | 2700.306
1.167947 | 2702.875
1.16899 | 2705.501
1.169924 | 2707.775
1.170941 | 2710.229
1.172002 | 2712.923
1.173045 | 2715.549
1.174089 | 2717.952
1.17508 | 2720.55
1.175884 | 2722.802
1.176797 | 2725.173
1.177773 | 2727.598
1.17882 | 2730.15
1.17986 | 2732.854
1.180871 | 2735.43
1.181884 | 2738.086
1.182775 | 2740.433
1.183787 | 2743.008
1.184817 | 2745.528
1.185779 | 2748.068
1.186723 | 2750.452
1.187731 | 2752.746
1.188694 | 2755.179
1.189547 | 2757.497
1.190378 | 2759.85
1.191387 | 2762.353
1.192453 | 2764.917
1.193408 | 2767.204
1.194433 | 2769.678
1.195381 | 2772.071
1.196383 | 2774.534
1.197324 | 2777.017
1.198326 | 2779.386
1.1993 | 2781.889
1.20033 | 2784.42
1.201302 | 2786.964
1.202341 | 2789.355
1.203438 | 2791.941
1.204259 | 2794.235
1.205248 | 2796.797
1.206167 | 2799.17
1.207124 | 2801.536
1.208093 | 2804.013
1.209047 | 2806.463
1.210073 | 2808.929
1.211071 | 2811.45
1.212046 | 2814.023
1.213146 | 2816.706
1.214177 | 2819.243
1.215051 | 2821.61
1.216238 | 2824.196
1.217171 | 2826.512
1.218163 | 2829.219
1.219148 | 2831.757
1.220095 | 2834.13
1.221135 | 2836.622
1.222181 | 2839.243
1.223225 | 2841.847
1.224254 | 2844.382
1.225261 | 2846.999
1.22621 | 2849.407
1.227344 | 2852.029
1.22833 | 2854.503
1.229349 | 2857.021
1.230318 | 2859.289
1.231347 | 2861.545
1.232187 | 2863.837
1.233018 | 2866.26
1.234057 | 2868.888
1.235116 | 2871.492
1.236062 | 2873.889
1.236997 | 2876.214
1.238008 | 2878.627
1.238979 | 2881.219
1.239836 | 2883.535
1.240838 | 2886.093
1.241795 | 2888.71875
1.242951 | 2891.36
1.243979 | 2893.917
1.245031 | 2896.211
1.245981 | 2898.653
1.246725 | 2900.949
1.247727 | 2903.405
1.248716 | 2905.657
1.249663 | 2908.129
1.250752 | 2910.729
1.251761 | 2913.135
1.252685 | 2915.396
1.253606 | 2917.804
1.254551 | 2920.406
1.255528 | 2922.838
1.256501 | 2925.277
1.25744 | 2927.711
1.258477 | 2930.164
1.259672 | 2932.831
1.260471 | 2935.092
1.26146 | 2937.738
1.262553 | 2940.297
1.263575 | 2942.873
1.264587 | 2945.298
1.26551 | 2947.621
1.266454 | 2949.935
1.267402 | 2952.27
1.268367 | 2954.74
1.269411 | 2957.135
1.270405 | 2959.51
1.271407 | 2962.198
1.272498 | 2964.843
1.273631 | 2967.328125
1.274602 | 2969.688
1.27541 | 2971.956
1.276304 | 2974.39
1.27731 | 2976.682
1.278326 | 2979.242
1.27932 | 2981.883
1.280287 | 2984.403
1.281355 | 2987.073
1.282253 | 2989.386
1.283268 | 2991.999
1.284378 | 2994.623
1.285348 | 2997.18
1.286291 | 2999.784
1.287321 | 3002.034
1.288458 | 3004.668
1.289248 | 3006.94
1.290119 | 3009.283
1.291142 | 3011.799
1.292237 | 3014.47
1.293096 | 3016.773
1.294077 | 3019.34
1.295024 | 3021.647
1.295958 | 3024.218
1.296964 | 3026.837
1.297957 | 3029.155
1.298971 | 3031.66
1.300021 | 3034.354
1.301082 | 3036.92
1.30214 | 3039.22
1.303119 | 3041.765
1.30395 | 3044.136
1.304876 | 3046.526
1.30588 | 3048.965
1.306863 | 3051.584
1.307874 | 3054.155
1.308893 | 3056.557
1.309955 | 3059.266
1.31085 | 3061.685
1.311897 | 3064.256
1.312906 | 3066.675
1.313839 | 3069.189
1.31485 | 3071.762
1.315972 | 3074.39
1.316977 | 3076.877
1.317812 | 3079.189
1.318792 | 3081.74
1.319741 | 3084.157
1.320743 | 3086.506
1.321585 | 3088.8
1.322518 | 3091.137
1.323495 | 3093.456
1.324425 | 3095.993
1.325397 | 3098.485
1.326374 | 3100.823
1.327362 | 3103.282
1.328361 | 3105.905
1.329428 | 3108.423
1.330472 | 3110.757
1.331438 | 3113.334
1.332213 | 3115.6
1.333347 | 3118.199
1.334281 | 3120.482
1.335308 | 3122.978
1.33632 | 3125.487
1.337317 | 3127.792
1.338376 | 3130.339
1.339214 | 3132.714
1.340167 | 3135.243
1.341214 | 3137.638
1.342111 | 3140.053
1.343158 | 3142.619
1.344165 | 3145.039
1.345147 | 3147.333
1.346147 | 3150.07
1.346961 | 3152.421
1.34798 | 3154.99
1.349047 | 3157.62
1.35018 | 3160.215
1.351197 | 3162.665
1.352284 | 3165.341
1.353144 | 3167.684
1.354111 | 3170.34
1.355168 | 3172.896
1.356223 | 3175.53
1.35727 | 3178.189
1.358338 | 3180.65
1.359441 | 3183.264
1.360291 | 3185.585
1.361238 | 3188.197
1.362234 | 3190.546
1.363223 | 3193.075
1.364204 | 3195.554
1.365392 | 3197.883
1.366535 | 3200.546
1.367439 | 3202.89
1.36833 | 3205.178
1.369599 | 3207.615
1.370568 | 3210.058
1.371554 | 3212.328
1.372488 | 3214.738
1.373487 | 3216.997
1.374504 | 3219.497
1.375365 | 3221.875
1.376457 | 3224.482
1.377521 | 3226.774
1.378644 | 3229.375
1.379704 | 3232.006
1.380778 | 3234.53
1.381762 | 3236.991
1.382582 | 3239.285
1.383754 | 3241.812
1.384744 | 3244.154
1.385785 | 3246.514
1.386781 | 3249.026
1.387814 | 3251.414
1.388914 | 3253.767
1.389805 | 3256.193
1.390627 | 3258.461
1.391634 | 3260.867
1.392606 | 3263.22
1.393634 | 3265.663
1.394743 | 3268.221
1.39577 | 3270.598
1.396771 | 3273.037
1.397737 | 3275.575
1.398676 | 3277.975
1.399817 | 3280.567
1.400817 | 3282.971
1.401817 | 3285.52
1.402791 | 3287.809
1.403849 | 3290.15
1.40475 | 3292.635
1.405611 | 3295.08
1.406628 | 3297.517
1.407537 | 3299.835
1.408477 | 3302.248
1.40979 | 3304.723
1.411048 | 3306.974
1.412174 | 3309.277
1.413089 | 3311.7
1.414123 | 3314.346
1.415105 | 3316.688
1.416077 | 3318.989
1.417038 | 3321.417
1.418188 | 3323.9
1.419178 | 3326.279
1.420105 | 3328.756
1.420904 | 3331.023
1.422003 | 3333.464
1.423134 | 3336.127
1.424114 | 3338.725
1.425049 | 3341.122
1.426068 | 3343.429
1.427021 | 3346.013
1.427961 | 3348.685
1.429027 | 3351.093
1.430021 | 3353.569
1.430998 | 3356.164
1.432112 | 3358.66
1.433265 | 3361.238
1.434161 | 3363.725
1.435148 | 3366.353
1.436085 | 3368.671
1.437041 | 3371.02
1.437998 | 3373.318
1.439069 | 3375.852
1.440102 | 3378.431
1.44119 | 3381.097
1.442094 | 3383.61
1.443215 | 3385.877
1.444279 | 3388.239
1.445286 | 3390.763
1.446309 | 3393.262
1.447435 | 3395.778
1.448519 | 3398.195
1.449397 | 3400.53
1.450356 | 3402.947
1.451602 | 3405.542
1.452645 | 3408.069
1.453645 | 3410.354
1.454561 | 3412.67
1.455584 | 3415.12
1.456617 | 3417.825
1.457538 | 3420.139
1.458591 | 3422.666
1.459561 | 3425.109
1.460534 | 3427.596
1.461617 | 3430.07
1.463014 | 3432.388
1.464071 | 3435.005
1.465629 | 3436.352
1.467069 | 3434.449
1.467621 | 3432.142
1.468552 | 3432.07
1.470181 | 3433.329
1.471684 | 3435.626
1.472578 | 3437.878
1.473749 | 3440.407
1.474831 | 3442.681
1.475818 | 3445.056
1.476839 | 3447.414
1.477871 | 3449.739
1.478866 | 3452.261
1.479888 | 3454.838
1.480921 | 3457.414
1.481924 | 3459.91
1.482954 | 3462.507
1.483939 | 3464.97
1.485212 | 3467.477
1.486278 | 3469.986
1.487107 | 3472.366
1.488514 | 3474.828
1.48985 | 3477.368
1.490918 | 3479.807
1.491894 | 3482.149
1.493055 | 3484.758
1.494091 | 3487.267
1.495143 | 3489.958
1.4961 | 3492.426
1.497164 | 3494.905
1.498268 | 3497.243
1.499324 | 3499.603
1.500345 | 3501.935
1.501427 | 3504.391
1.502383 | 3506.791
1.502382 | 3503.55
1.501736 | 3497.222
1.500527 | 3487.238
1.498892 | 3476.55
1.494881 | 3464.386
1.488341 | 3452.222
1.482107 | 3438.722
1.477224 | 3214.847
1.475382 | 2963.972
1.473617 | 2710.847
1.471034 | 2462.222
1.456385 | 2214.722
1.4345 | 1971.722
1.414794 | 1728.722
1.404069 | 1486.847
1.401922 | 1246.097
1.399535 | 1006.472
1.400636 | 977.2222
1.40227 | 976.5564
1.403875 | 975.3172
1.405413 | 975.3968
1.406913 | 974.5569
1.405767 | 972.0795
1.406764 | 970.6396
1.408103 | 970.0922
1.40912 | 969.7052
1.409803 | 969.2801
1.410381 | 969.0569
1.411133 | 968.7014
1.41162 | 968.2901
1.411957 | 968.0599
1.412363 | 967.8334
1.41278 | 967.5928
1.413106 | 967.4291
1.413313 | 967.2861
1.4136 | 967.1327
1.413887 | 967.0909
1.414176 | 966.9236
1.414293 | 966.8993
1.414568 | 966.7285
1.414653 | 966.6413
1.414653 | 966.6413
1.414649 | 966.6273
1.41467 | 966.6203

## Образец2.23
Образец2.23 | Образец2.23
Деформация | Стандартное усилие
% | MPa
0 | 32.51354
4.85565e-05 | 32.52754
4.998101e-05 | 32.55193
5.998848e-05 | 32.56243
6.142161e-05 | 32.56584
9.423701e-05 | 32.59386
7.140771e-05 | 32.7016
0.0005671055 | 33.41255
0.001409958 | 35.10279
0.002660974 | 37.62306
0.004015192 | 39.88844
0.005489981 | 42.39772
0.006589431 | 44.81251
0.007715448 | 47.13722
0.008977023 | 49.67945
0.01022838 | 52.0569
0.01154513 | 54.59034
0.01296406 | 56.93483
0.01414526 | 59.32106
0.01548926 | 61.72926
0.01694225 | 63.97706
0.01824127 | 66.25982
0.0195444 | 68.62957
0.0208523 | 70.99053
0.02238703 | 73.46135
0.02376986 | 75.80584
0.02544764 | 77.73174
0.02681617 | 80.00371
0.02830117 | 82.37786
0.02960703 | 84.77507
0.03096806 | 87.18987
0.0322562 | 89.65081
0.03381137 | 92.148
0.03515128 | 94.69463
0.03656817 | 97.17754
0.03799936 | 99.00347
0.03937197 | 101.3567
0.04082224 | 103.8034
0.0421819 | 106.1896
0.04343939 | 108.7319
0.04460696 | 111.0983
0.04590191 | 113.6603
0.04735422 | 115.974
0.04876702 | 118.4383
0.05011102 | 120.8827
0.05131538 | 123.2635
0.05248091 | 125.597
0.05373703 | 128.1348
0.05497272 | 130.5584
0.05621658 | 132.8721
0.05765391 | 135.3133
0.05899995 | 137.8698
0.06036507 | 140.2868
0.06151901 | 142.5961
0.06273086 | 144.9011
0.06396383 | 147.2983
0.06537935 | 149.8515
0.066707 | 152.363
0.0680183 | 154.8239
0.06933097 | 157.2651
0.07042361 | 159.5744
0.07157074 | 161.8332
0.0727533 | 164.1579
0.07396991 | 166.7133
0.07531391 | 169.2094
0.07677712 | 171.2594
0.07798284 | 173.6885
0.07929278 | 176.0561
0.0804583 | 178.5478
0.0816538 | 180.9911
0.08279617 | 183.4345
0.0839542 | 185.8625
0.08506114 | 188.2575
0.08638675 | 190.7569
0.08743375 | 193.0223
0.0885911 | 195.3646
0.08975527 | 197.7706
0.09094668 | 200.2579
0.09191262 | 202.5584
0.09310335 | 205.0018
0.09439353 | 207.3627
0.0956265 | 209.8852
0.09679271 | 212.2494
0.09781791 | 214.5917
0.09896095 | 217.0219
0.09987989 | 219.4653
0.1010367 | 221.9701
0.1021865 | 224.5431
0.1033881 | 227.015
0.104538 | 229.555
0.1057008 | 232.1192
0.106912 | 234.6725
0.1080066 | 237.0939
0.1090121 | 239.4164
0.1102607 | 241.7938
0.1114685 | 244.1515
0.1125584 | 246.6344
0.1137682 | 249.1371
0.1148908 | 251.4618
0.1160093 | 253.9117
0.1171694 | 256.2474
0.1183138 | 258.7369
0.1194541 | 261.1056
0.1206885 | 263.6083
0.1218097 | 266.034
0.1229167 | 268.6136
0.1241455 | 271.224
0.1252014 | 273.6937
0.126247 | 276.0426
0.1273826 | 278.4024
0.1285754 | 280.9293
0.1297273 | 283.3902
0.1307814 | 285.86
0.132107 | 288.1166
0.1332085 | 290.4237
0.134374 | 292.7616
0.1355212 | 295.3236
0.1367344 | 297.8307
0.1378597 | 300.3224
0.1390866 | 302.9437
0.1402534 | 305.5079
0.1413726 | 307.8766
0.1423938 | 310.287
0.1435743 | 312.6512
0.1447452 | 314.9276
0.1457909 | 317.2611
0.1469707 | 319.5836
0.1481097 | 322.0379
0.1492309 | 324.5077
0.1503985 | 327.0741
0.1516008 | 329.6009
0.1527936 | 332.0904
0.1538447 | 334.369
0.154878 | 336.6234
0.1560184 | 338.9107
0.157188 | 341.319
0.1582282 | 343.6481
0.1591682 | 345.9376
0.1603494 | 348.2667
0.1615183 | 350.8353
0.1627894 | 353.349
0.1638896 | 355.8121
0.1651253 | 358.2862
0.1663371 | 360.7406
0.167534 | 363.2828
0.1686736 | 365.7855
0.1698385 | 368.1959
0.1710224 | 370.7931
0.1722254 | 373.3177
0.1733568 | 375.7501
0.1745224 | 378.1891
0.1755271 | 380.5248
0.176397 | 382.8121
0.177598 | 385.0643
0.178694 | 387.4549
0.1797567 | 389.9225
0.180991 | 392.4252
0.182147 | 394.9454
0.1833479 | 397.4591
0.1845213 | 400.0476
0.1855608 | 402.335
0.1867665 | 404.9277
0.1878667 | 407.3777
0.189084 | 409.988
0.1901453 | 412.3721
0.191274 | 415.0088
0.1922025 | 417.2632
0.1933156 | 419.6296
0.1945233 | 421.9653
0.1954797 | 424.2439
0.196665 | 426.751
0.1976193 | 429.1218
0.1987638 | 431.3806
0.1999756 | 433.9668
0.201024 | 436.3047
0.2021684 | 438.8557
0.2033523 | 441.4155
0.204511 | 443.749
0.2056166 | 446.2078
0.206697 | 448.6226
0.2075451 | 450.5649
0.2085648 | 453.0149
0.2097256 | 455.489
0.2108311 | 457.783
0.2121179 | 460.3142
0.2132637 | 462.8323
0.214434 | 465.4163
0.2156056 | 468.0332
0.2167937 | 470.5776
0.2179462 | 472.9023
0.2190757 | 475.3391
0.2200995 | 477.6572
0.2212739 | 480.0808
0.2223897 | 482.6494
0.2236165 | 485.1411
0.2246281 | 487.5317
0.2254823 | 489.8389
0.2268685 | 492.2998
0.2279809 | 494.7673
0.2292323 | 497.3645
0.2302377 | 499.6519
0.2314128 | 502.1963
0.2325885 | 504.7715
0.233814 | 507.3862
0.2349032 | 509.8296
0.2360368 | 512.2202
0.2371709 | 514.5669
0.2383739 | 517.0762
0.2395197 | 519.5151
0.2405354 | 521.8816
0.2415408 | 524.3359
0.2427179 | 526.9089
0.2439366 | 529.3589
0.245021 | 531.6792
0.2462608 | 534.3247
0.2474338 | 536.8669
0.2485912 | 539.3235
0.2496838 | 541.7668
0.2508555 | 544.4058
0.2519427 | 546.8535
0.2531641 | 549.4463
0.2543868 | 551.9863
0.2555299 | 554.5132
0.2566933 | 557.084
0.2576913 | 559.4812
0.2589256 | 562.0366
0.2600871 | 564.3877
0.2611504 | 566.7476
0.262333 | 569.2832
0.2634024 | 571.7156
0.2645496 | 574.0117
0.2656041 | 576.3452
0.2667369 | 578.8127
0.2679229 | 581.2948
0.2690598 | 583.7887
0.2700012 | 586.0695
0.2712369 | 588.6095
0.2723683 | 591.1891
0.2734412 | 593.5599
0.2744433 | 596.0472
0.2756551 | 598.6246
0.2768125 | 601.0218
0.2778983 | 603.4762
0.2790795 | 605.9679
0.2801851 | 608.3321
0.2813111 | 610.8304
0.2824977 | 613.2672
0.2835113 | 615.5919
0.2845624 | 618.0594
0.2858308 | 620.6808
0.2869309 | 623.2538
0.2882239 | 625.774
0.2894391 | 628.4217
0.2904595 | 630.8453
0.2916339 | 633.381
0.2928642 | 635.9232
0.2940338 | 638.3798
0.2951298 | 640.7814
0.2962654 | 643.2401
0.2974255 | 645.6923
0.2985855 | 648.2169
0.2996298 | 650.5174
0.3007694 | 653.0619
0.3019609 | 655.6678
0.3029527 | 658.0255
0.3040317 | 660.3612
0.3052708 | 662.9847
0.3062599 | 665.3688
0.3073668 | 667.9308
0.3086713 | 670.4928
0.3097612 | 672.901
0.3109111 | 675.4169
0.3119322 | 677.7284
0.3129308 | 679.9916
0.3139281 | 682.257
0.315157 | 684.8146
0.3161754 | 687.1459
0.3171842 | 689.4222
0.3181978 | 691.7118
0.3194397 | 694.3595
0.3204812 | 696.649
0.321614 | 699.2308
0.322597 | 701.5599
0.3236924 | 704.1395
0.3248613 | 706.5126
0.3259805 | 708.9252
0.3271951 | 711.4828
0.3283824 | 714.0821
0.3295697 | 716.6661
0.3307605 | 719.2237
0.331757 | 721.5726
0.3328708 | 724.0797
0.3338613 | 726.444
0.3351385 | 729.0609
0.3360608 | 731.3219
0.3372196 | 733.829
0.3381814 | 736.1361
0.339131 | 738.5004
0.3402843 | 741.0294
0.3415179 | 743.5431
0.3426541 | 745.9974
0.3436466 | 748.2584
0.3447011 | 750.6337
0.3457222 | 752.9759
0.3469068 | 755.5577
0.3479668 | 757.9066
0.3489538 | 760.1962
0.3501153 | 762.767
0.3512324 | 765.1466
0.3523165 | 767.6559
0.3534412 | 770.1806
0.3543955 | 772.5844
0.3554405 | 774.8542
0.3566039 | 777.3679
0.3577926 | 779.8596
0.3589112 | 782.3908
0.3601768 | 784.9726
0.3613028 | 787.5412
0.3625338 | 790.0856
0.3637367 | 792.6169
0.3646754 | 794.8757
0.3657769 | 797.2839
0.3668512 | 799.6635
0.3680113 | 802.2958
0.3691441 | 804.7568
0.3701475 | 807.0683
0.3711018 | 809.4831
0.3721168 | 811.7726
0.3733293 | 814.2621
0.3743682 | 816.6176
0.3755569 | 819.239
0.3765936 | 821.6098
0.3775868 | 823.8708
0.3787796 | 826.3383
0.3798927 | 828.8696
0.3810139 | 831.4623
0.3821427 | 834.0112
0.3833436 | 836.5248
0.38433 | 838.7748
0.3854853 | 841.372
0.3865357 | 843.7297
0.3874778 | 846.0544
0.388691 | 848.6472
0.3898722 | 851.1674
0.3909934 | 853.4504
0.3919805 | 855.7707
0.393114 | 858.3239
0.3942611 | 860.8332
0.3953981 | 863.2963
0.3965336 | 865.9067
0.3976596 | 868.4599
0.3988347 | 871.0549
0.3998108 | 873.3115
0.4008326 | 875.5878
0.4018469 | 877.9147
0.4028687 | 880.4174
0.4039239 | 882.7773
0.4049682 | 885.0998
0.4060022 | 887.4025
0.4071609 | 889.9645
0.4082713 | 892.5375
0.4093994 | 895.1545
0.4105526 | 897.6703
0.4116766 | 900.3093
0.4126466 | 902.5615
0.4137365 | 904.8334
0.4148585 | 907.4482
0.4159749 | 909.8784
0.4169756 | 912.2141
0.4180921 | 914.6179
0.4191364 | 917.1337
0.4201125 | 919.4211
0.4212597 | 921.9655
0.4223823 | 924.5407
0.4235471 | 927.1181
0.4244783 | 929.3791
0.4255308 | 931.6511
0.4264667 | 933.9252
0.4275382 | 936.3027
0.4286554 | 938.8889
0.4297058 | 941.1718
0.4306867 | 943.4811
0.4316806 | 945.8981
0.432823 | 948.2668
0.4337712 | 950.5607
0.4347385 | 953.2348
0.4358152 | 955.6996
0.4368595 | 958.1781
0.4379453 | 960.6171
0.4391252 | 963.2032
0.4402512 | 965.8026
0.4414344 | 968.3317
0.44257 | 970.931
0.4434549 | 973.4403
0.4446408 | 975.8046
0.445711 | 978.4215
0.4469242 | 980.8121
0.447914 | 983.1368
0.4487811 | 985.3934
0.4497668 | 987.7203
0.4508629 | 990.245
0.4519793 | 992.6598
0.4530842 | 995.2394
0.4543083 | 997.819
0.4552695 | 1000.216
0.4563642 | 1002.504
0.457478 | 1005.026
0.4585651 | 1007.39
0.4595597 | 1009.803
0.4606537 | 1012.189
0.4616823 | 1014.483
0.4626469 | 1016.992
0.463777 | 1019.251
0.4647279 | 1021.587
0.4655978 | 1023.947
0.4666857 | 1026.205
0.4678008 | 1028.778
0.4688212 | 1031.035
0.4699684 | 1033.595
0.4709452 | 1035.86
0.4719513 | 1038.24
0.4730235 | 1040.617
0.4741087 | 1043.102
0.4751039 | 1045.563
0.4762681 | 1048.156
0.4772285 | 1050.457
0.4782095 | 1052.748
0.4792783 | 1055.251
0.4803512 | 1057.694
0.481311 | 1060.057
0.4823096 | 1062.32
0.4833096 | 1064.629
0.4843539 | 1066.905
0.485546 | 1069.573
0.4865895 | 1072.089
0.487629 | 1074.424
0.4888511 | 1077.024
0.4898096 | 1079.542
0.4909124 | 1082.089
0.492001 | 1084.657
0.4930398 | 1086.907
0.4940193 | 1089.181
0.495221 | 1091.789
0.4962271 | 1094.329
0.4972598 | 1096.724
0.4984567 | 1099.304
0.4994669 | 1101.618
0.5005254 | 1103.995
0.5015581 | 1106.384
0.502597 | 1108.73
0.5035595 | 1111.016
0.5047223 | 1113.518
0.5056242 | 1115.9
0.5067223 | 1118.273
0.5076753 | 1120.593
0.5086964 | 1122.905
0.5096725 | 1125.157
0.5107052 | 1127.458
0.5116494 | 1129.912
0.5127223 | 1132.351
0.5137577 | 1134.682
0.5147911 | 1137.088
0.5158469 | 1139.384
0.5168271 | 1141.696
0.5179225 | 1144.185
0.5190025 | 1146.658
0.5200781 | 1149.126
0.5211156 | 1151.528
0.5221312 | 1153.927
0.523074 | 1156.221
0.5240924 | 1158.482
0.5250985 | 1160.763
0.5261244 | 1163.046
0.5271285 | 1165.599
0.5281864 | 1168.154
0.5291768 | 1170.437
0.5302879 | 1173.021
0.531371 | 1175.585
0.5324037 | 1177.875
0.5334984 | 1180.461
0.5346823 | 1183.014
0.535668 | 1185.359
0.536655 | 1187.851
0.5376496 | 1190.156
0.5386496 | 1192.515
0.5396536 | 1194.983
0.5407408 | 1197.406
0.5417585 | 1199.947
0.5427524 | 1202.46
0.543781 | 1204.778
0.5448253 | 1207.255
0.5459595 | 1209.852
0.5469458 | 1212.258
0.5479642 | 1214.659
0.5489356 | 1216.96
0.5499738 | 1219.267
0.5509213 | 1221.686
0.5519424 | 1224.189
0.5529969 | 1226.674
0.5540521 | 1229.166
0.5550725 | 1231.561
0.5560855 | 1233.938
0.5570126 | 1236.298
0.557954 | 1238.594
0.5590739 | 1241.104
0.5601822 | 1243.468
0.5613245 | 1246.067
0.5623055 | 1248.493
0.5633565 | 1250.91
0.5643538 | 1253.279
0.565396 | 1255.548
0.566411 | 1258.097
0.5674825 | 1260.62
0.5684723 | 1262.916
0.5696937 | 1265.429
0.5706283 | 1267.723
0.5716113 | 1269.989
0.5725908 | 1272.32
0.5735711 | 1274.746
0.5747025 | 1277.273
0.5758769 | 1279.87
0.5769232 | 1282.129
0.577958 | 1284.528
0.5789689 | 1287.026
0.5800608 | 1289.373
0.5810826 | 1291.707
0.5821139 | 1294.26
0.5831167 | 1296.602
0.5840983 | 1298.887
0.5851923 | 1301.456
0.5862113 | 1303.864
0.587197 | 1306.138
0.5881711 | 1308.654
0.5892052 | 1311.104
0.5901555 | 1313.402
0.5912474 | 1315.681
0.5922256 | 1317.944
0.593276 | 1320.46
0.594261 | 1322.974
0.5952951 | 1325.257
0.5964197 | 1327.79
0.5973339 | 1330.178
0.5983067 | 1332.461
0.5992794 | 1334.716
0.6002365 | 1336.992
0.6012481 | 1339.488
0.6022507 | 1341.861
0.6032426 | 1344.377
0.6042037 | 1346.741
0.6052698 | 1349.15
0.6063222 | 1351.569
0.6073481 | 1353.929
0.6083583 | 1356.315
0.6092425 | 1358.62
0.6104108 | 1361.164
0.6114884 | 1363.779
0.6125055 | 1366.249
0.6134571 | 1368.558
0.6144537 | 1370.848
0.6155 | 1373.286
0.6164925 | 1375.776
0.6175313 | 1378.272
0.618579 | 1380.882
0.6195756 | 1383.339
0.6206042 | 1385.668
0.62172 | 1388.278
0.6226641 | 1390.537
0.623628 | 1392.886
0.6246008 | 1395.215
0.6256485 | 1397.492
0.6266083 | 1399.961
0.6276566 | 1402.521
0.6286226 | 1404.815
0.6296553 | 1407.171
0.6306668 | 1409.669
0.6317418 | 1412.152
0.6327411 | 1414.696
0.6337356 | 1417.148
0.6347111 | 1419.425
0.6356784 | 1421.683
0.6366682 | 1423.971
0.6376484 | 1426.401
0.6386436 | 1428.851
0.6396096 | 1431.211
0.6406198 | 1433.597
0.6416314 | 1436.166
0.6427254 | 1438.66
0.6437553 | 1441.175
0.6447867 | 1443.698
0.6458125 | 1446.205
0.6468071 | 1448.569
0.6477485 | 1450.955
0.6487212 | 1453.337
0.6496797 | 1455.669
0.6506708 | 1458.066
0.6517226 | 1460.426
0.6526913 | 1462.891
0.6537873 | 1465.396
0.6547594 | 1467.899
0.6558656 | 1470.311
0.6569242 | 1472.908
0.6579508 | 1475.422
0.6588929 | 1477.681
0.660057 | 1480.304
0.6609998 | 1482.587
0.6620141 | 1485.097
0.6630121 | 1487.564
0.6640127 | 1490.012
0.6650223 | 1492.391
0.6660236 | 1494.727
0.6670338 | 1497.091
0.6680127 | 1499.506
0.6690924 | 1502.009
0.6701183 | 1504.465
0.6710726 | 1506.876
0.6720427 | 1509.192
0.6730011 | 1511.444
0.6739487 | 1513.749
0.6749296 | 1516.146
0.6759296 | 1518.4
0.6768955 | 1520.701
0.6778975 | 1523.278
0.6787252 | 1525.546
0.679764 | 1528.066
0.6807913 | 1530.562
0.6818437 | 1532.977
0.6828185 | 1535.363
0.6837953 | 1537.712
0.6848696 | 1540.173
0.6858423 | 1542.455
0.6868266 | 1545.063
0.6878123 | 1547.464
0.6887823 | 1549.776
0.6898327 | 1552.25
0.6908211 | 1554.669
0.6918599 | 1557.242
0.6929185 | 1559.817
0.6939396 | 1562.263
0.6949226 | 1564.548
0.695881 | 1566.857
0.6968783 | 1569.191
0.6978252 | 1571.546
0.6988054 | 1573.825
0.6999471 | 1576.387
0.7009682 | 1578.964
0.7019696 | 1581.504
0.7029852 | 1583.836
0.7040145 | 1586.213
0.705024 | 1588.797
0.7061044 | 1591.434
0.7071099 | 1594.005
0.7081085 | 1596.395
0.7090213 | 1598.656
0.7100179 | 1600.915
0.711009 | 1603.196
0.7119627 | 1605.569
0.7130083 | 1607.97
0.714037 | 1610.361
0.7150118 | 1612.673
0.7160424 | 1615.283
0.7171099 | 1617.939
0.7181807 | 1620.378
0.7192039 | 1622.773
0.7201582 | 1625.05
0.7211398 | 1627.35
0.7220683 | 1629.736
0.7230669 | 1632.125
0.7240642 | 1634.467
0.7250914 | 1636.807
0.7260656 | 1639.18
0.7271071 | 1641.654
0.7281555 | 1644.126
0.7292243 | 1646.521
0.7302767 | 1649.026
0.7313039 | 1651.678
0.7323094 | 1654.071
0.7332127 | 1656.328
0.7342208 | 1658.685
0.7351813 | 1661.01
0.7361799 | 1663.401
0.7372065 | 1665.844
0.7382038 | 1668.244
0.7392133 | 1670.527
0.7402099 | 1672.93
0.7412453 | 1675.308
0.7422923 | 1677.83
0.7433141 | 1680.324
0.7444394 | 1682.906
0.7455655 | 1685.54
0.7464824 | 1687.909
0.7474551 | 1690.243
0.7484599 | 1692.631
0.7493999 | 1694.943
0.7504612 | 1697.428
0.7514667 | 1699.933
0.7524496 | 1702.393
0.7535055 | 1704.876
0.7545566 | 1707.256
0.7555436 | 1709.699
0.7565082 | 1711.971
0.757438 | 1714.235
0.7585613 | 1716.838
0.7597153 | 1719.396
0.7607268 | 1721.839
0.761658 | 1724.298
0.7626894 | 1726.759
0.763688 | 1729.264
0.7647118 | 1731.687
0.7657609 | 1734.137
0.7667949 | 1736.719
0.7678181 | 1739.314
0.7687765 | 1741.623
0.7698737 | 1744.266
0.7708097 | 1746.626
0.7718825 | 1749.01
0.7728696 | 1751.398
0.7739629 | 1753.962
0.7750208 | 1756.355
0.7760324 | 1759.003
0.7770896 | 1761.477
0.7781053 | 1763.997
0.7791611 | 1766.449
0.7801454 | 1768.748
0.7810651 | 1771.042
0.7820882 | 1773.39
0.7830153 | 1775.814
0.7840228 | 1778.169
0.7850153 | 1780.578
0.7860541 | 1783.054
0.7870752 | 1785.511
0.7880882 | 1787.884
0.7891284 | 1790.296
0.790157 | 1792.929
0.7911842 | 1795.442
0.7921665 | 1798.002
0.7931985 | 1800.478
0.7942707 | 1803.047
0.7954383 | 1805.651
0.7964281 | 1808.107
0.7974083 | 1810.548
0.7984281 | 1812.957
0.7994424 | 1815.354
0.8004682 | 1817.777
0.8015922 | 1820.495
0.8024853 | 1822.767
0.8034566 | 1825.167
0.8044955 | 1827.47
0.8054083 | 1829.924
0.8064083 | 1832.363
0.8074369 | 1834.674
0.8083885 | 1837.098
0.809381 | 1839.583
0.810351 | 1841.95
0.8113851 | 1844.472
0.8123755 | 1846.997
0.8134641 | 1849.512
0.8144641 | 1851.91
0.815507 | 1854.344
0.8164409 | 1856.829
0.8173456 | 1859.112
0.8184866 | 1861.507
0.8194627 | 1863.975
0.8204811 | 1866.533
0.8214457 | 1868.914
0.822507 | 1871.235
0.8234899 | 1873.612
0.8245267 | 1876.128
0.8255213 | 1878.719
0.8265451 | 1881.3
0.8275451 | 1883.766
0.8286698 | 1886.354
0.8297883 | 1888.808
0.8307181 | 1891.085
0.8317188 | 1893.585
0.8326983 | 1895.943
0.8337522 | 1898.248
0.8347113 | 1900.755
0.8357208 | 1903.258
0.8367705 | 1905.686
0.8378182 | 1908.217
0.8388223 | 1910.744
0.8398093 | 1913.198
0.840808 | 1915.617
0.8417283 | 1918.028
0.8426997 | 1920.394
0.8436567 | 1922.706
0.8447167 | 1925.129
0.8456806 | 1927.632
0.8466881 | 1930.075
0.8476969 | 1932.347
0.8487528 | 1934.826
0.8497541 | 1937.484
0.850765 | 1940.112
0.8518195 | 1942.503
0.8527527 | 1944.892
0.8536525 | 1947.247
0.8546852 | 1949.656
0.8556784 | 1952.134
0.8565742 | 1954.452
0.8576641 | 1956.973
0.8586484 | 1959.517
0.8597009 | 1962.015
0.8607724 | 1964.689
0.8618262 | 1967.179
0.8628793 | 1969.539
0.8637908 | 1972.136
0.8648051 | 1974.621
0.8659079 | 1977.165
0.8669127 | 1979.549
0.8678936 | 1982.083
0.8689467 | 1984.473
0.8699651 | 1986.847
0.8709971 | 1989.525
0.872098 | 1992.135
0.873087 | 1994.533
0.8741981 | 1997.009
0.8750952 | 1999.419
0.8760768 | 2001.718
0.8772171 | 2004.354
0.8782423 | 2006.921
0.8791613 | 2009.401
0.8801408 | 2011.759
0.8812668 | 2014.288
0.882258 | 2016.765
0.8832593 | 2019.208
0.884335 | 2021.728
0.8853254 | 2024.345
0.8862696 | 2026.879
0.8872409 | 2029.296
0.8883084 | 2031.627
0.889181 | 2033.941
0.8900808 | 2036.478
0.8911251 | 2038.834
0.892198 | 2041.093
0.8931285 | 2043.637
0.8941237 | 2046.155
0.8951803 | 2048.559
0.8962211 | 2051.125
0.8971442 | 2053.707
0.8982184 | 2056.06
0.8992341 | 2058.677
0.9002654 | 2061.114
0.901198 | 2063.529
0.9021782 | 2065.854
0.9032007 | 2068.306
0.9041475 | 2070.835
0.9051714 | 2073.329
0.9062456 | 2075.82
0.9071455 | 2078.099
0.908185 | 2080.661
0.9091312 | 2082.99
0.9101414 | 2085.427
0.9110685 | 2087.752
0.9120596 | 2090.136
0.9130412 | 2092.504
0.913858 | 2094.855
0.9146897 | 2097.409
0.9154997 | 2099.702
0.9165569 | 2102.102
0.9175623 | 2104.552
0.9186332 | 2107.09
0.91964 | 2109.518
0.9206379 | 2111.812
0.92161 | 2114.444
0.9225998 | 2116.964
0.9237224 | 2119.61
0.9247047 | 2122.02
0.9257169 | 2124.431
0.9266747 | 2126.891
0.9277196 | 2129.432
0.928768 | 2132.029
0.9297898 | 2134.586
0.93083 | 2137.111
0.9319437 | 2139.638
0.9328811 | 2142.035
0.9338225 | 2144.322
0.9349308 | 2146.72
0.9358814 | 2149.049
0.936927 | 2151.75
0.9379427 | 2154.252
0.9389379 | 2156.685
0.9399999 | 2159.271
0.941068 | 2161.886
0.9421007 | 2164.391
0.9431096 | 2166.97
0.9440598 | 2169.515
0.9451075 | 2171.925
0.9461123 | 2174.193
0.9470925 | 2176.504
0.9480298 | 2178.976
0.9490366 | 2181.244
0.9500067 | 2183.549
0.9511095 | 2186.214
0.952164 | 2188.851
0.9531524 | 2191.32
0.954211 | 2193.834
0.9551865 | 2196.282
0.9561994 | 2198.852
0.9570642 | 2201.129
0.9581255 | 2203.546
0.9591289 | 2206.068
0.9601017 | 2208.505
0.9610928 | 2210.92
0.9621514 | 2213.374
0.9631602 | 2215.769
0.964212 | 2218.09
0.9652542 | 2220.544
0.9662052 | 2223.148
0.9670996 | 2225.507
0.9681214 | 2227.874
0.9690655 | 2230.293
0.9700226 | 2232.708
0.9710526 | 2235.169
0.9720566 | 2237.634
0.9730669 | 2240.084
0.9740478 | 2242.486
0.9750198 | 2244.999
0.9761452 | 2247.561
0.9771724 | 2250.053
0.9781438 | 2252.382
0.9792399 | 2254.946
0.9802412 | 2257.533
0.9811942 | 2260.09
0.9820893 | 2262.424
0.9832828 | 2264.953
0.9842528 | 2267.396
0.9852344 | 2269.815
0.9862344 | 2272.413
0.9873209 | 2275.038
0.9883536 | 2277.543
0.989327 | 2279.916
0.9902636 | 2282.245
0.9912153 | 2284.5
0.9921308 | 2286.8
0.993218 | 2289.068
0.9941955 | 2291.419
0.9950055 | 2293.724
0.9959837 | 2296.33
0.9970995 | 2298.808
0.9981785 | 2301.375
0.9991785 | 2303.807
1.0002 | 2306.213
1.001178 | 2308.705
1.002112 | 2311.166
1.00299 | 2313.561
1.00395 | 2316.004
1.005098 | 2318.551
1.00608 | 2320.981
1.007095 | 2323.354
1.00817 | 2325.69
1.009056 | 2328.032
1.009929 | 2330.471
1.010926 | 2333.11
1.011984 | 2335.628
1.012924 | 2337.9
1.013877 | 2340.236
1.014862 | 2342.679
1.015841 | 2345.217
1.016842 | 2347.799
1.017871 | 2350.332
1.018874 | 2352.874
1.019937 | 2355.436
1.020972 | 2357.994
1.021955 | 2360.371
1.022959 | 2362.731
1.023877 | 2365.293
1.024852 | 2367.688
1.025807 | 2370.079
1.026757 | 2372.571
1.027769 | 2374.95
1.028751 | 2377.356
1.029777 | 2379.877
1.030762 | 2382.364
1.031847 | 2384.899
1.03289 | 2387.343
1.033808 | 2389.758
1.034754 | 2392.155
1.035664 | 2394.407
1.036851 | 2396.875
1.03786 | 2399.507
1.038666 | 2401.796
1.039698 | 2404.238
1.040742 | 2406.802
1.041629 | 2409.058
1.042655 | 2411.706
1.043689 | 2414.22
1.044642 | 2416.657
1.045585 | 2419.047
1.046542 | 2421.372
1.047494 | 2423.65
1.048514 | 2426.186
1.049484 | 2428.849
1.050546 | 2431.194
1.051556 | 2433.518
1.052413 | 2435.876
1.053267 | 2438.221
1.054328 | 2440.67
1.055343 | 2443.14
1.05624 | 2445.628
1.057255 | 2448.047
1.058204 | 2450.479
1.059207 | 2453.004
1.060212 | 2455.603
1.06124 | 2458.079
1.062227 | 2460.496
1.063129 | 2462.755
1.064028 | 2465.007
1.065044 | 2467.35
1.066071 | 2469.756
1.067033 | 2472.386
1.067988 | 2474.774
1.068941 | 2477.044
1.069898 | 2479.518
1.07093 | 2482.041
1.071918 | 2484.583
1.072983 | 2487.138
1.073862 | 2489.428
1.074927 | 2492.086
1.076005 | 2494.569
1.076987 | 2497.156
1.077901 | 2499.654
1.079095 | 2502.229
1.08025 | 2504.806
1.081103 | 2507.061
1.081903 | 2509.326
1.082951 | 2511.759
1.083927 | 2514.22
1.084931 | 2516.775
1.085977 | 2519.313
1.086984 | 2521.811
1.088027 | 2524.305
1.088945 | 2526.74
1.089881 | 2529.038
1.091009 | 2531.648
1.091991 | 2534.111
1.092988 | 2536.656
1.094116 | 2539.24
1.095157 | 2541.736
1.096011 | 2544.091
1.097032 | 2546.649
1.098111 | 2549.108
1.099037 | 2551.547
1.100008 | 2553.937
1.101098 | 2556.431
1.102024 | 2558.734
1.103035 | 2561.304
1.10397 | 2563.748
1.105009 | 2566.151
1.106032 | 2568.724
1.107029 | 2571.414
1.108065 | 2573.848
1.109052 | 2576.199
1.11002 | 2578.766
1.110984 | 2581.31
1.111956 | 2583.699
1.112982 | 2586.193
1.113964 | 2588.77
1.114995 | 2591.299
1.116007 | 2593.813
1.116845 | 2596.085
1.117746 | 2598.337
1.118736 | 2600.815
1.119788 | 2603.371
1.120731 | 2605.88
1.121681 | 2608.271
1.122668 | 2610.543
1.123612 | 2612.977
1.124646 | 2615.678
1.125674 | 2618.387
1.126685 | 2620.96875
1.127779 | 2623.601
1.128825 | 2626.266
1.129767 | 2628.802
1.130804 | 2631.507
1.131757 | 2634.053
1.132714 | 2636.365
1.133685 | 2638.863
1.134656 | 2641.388
1.135727 | 2644.005
1.136758 | 2646.589
1.137654 | 2648.874
1.138547 | 2651.221
1.139586 | 2653.851
1.14057 | 2656.40625
1.1415 | 2658.836
1.142514 | 2661.412
1.143521 | 2663.862
1.14446 | 2666.56
1.145302 | 2668.972
1.146307 | 2671.611
1.147381 | 2674.169
1.148236 | 2676.452
1.149258 | 2679.104
1.150311 | 2681.521
1.151204 | 2683.865
1.152155 | 2686.427
1.153092 | 2688.983
1.154078 | 2691.404
1.155103 | 2693.823
1.156091 | 2696.449
1.157108 | 2698.844
1.158131 | 2701.466
1.159015 | 2703.839
1.160032 | 2706.436
1.16094 | 2708.804
1.161866 | 2711.061
1.162824 | 2713.518
1.163818 | 2716.014
1.164807 | 2718.325
1.165641 | 2720.591
1.166514 | 2722.981
1.167521 | 2725.477
1.168554 | 2728.011
1.169453 | 2730.318
1.170411 | 2732.988
1.171382 | 2735.336
1.172304 | 2737.764
1.173147 | 2740.014
1.17416 | 2742.612
1.175132 | 2745.125
1.176147 | 2747.7
1.177182 | 2750.339
1.178217 | 2752.855
1.179267 | 2755.393
1.180104 | 2757.788
1.180949 | 2760.046875
1.181827 | 2762.358
1.182817 | 2764.844
1.183846 | 2767.474
1.184822 | 2769.946
1.18586 | 2772.336
1.186844 | 2775.014
1.187717 | 2777.369
1.188613 | 2779.645
1.189629 | 2782.289
1.190651 | 2784.835
1.191608 | 2787.248
1.192721 | 2789.841
1.193734 | 2792.535
1.194541 | 2794.87
1.195521 | 2797.509
1.196584 | 2800.102
1.197655 | 2802.789
1.198582 | 2805.048
1.199603 | 2807.625
1.200655 | 2810.339
1.201585 | 2812.839
1.202664 | 2815.397
1.203601 | 2817.788
1.204651 | 2820.385
1.205684 | 2822.927
1.20681 | 2825.564
1.207878 | 2828.304
1.208775 | 2830.763
1.20978 | 2833.278
1.210736 | 2835.693
1.211635 | 2838.033
1.212597 | 2840.395
1.213565 | 2842.661
1.214528 | 2845.179
1.215562 | 2847.827
1.216527 | 2850.34
1.217573 | 2852.955
1.21867 | 2855.594
1.219641 | 2858.099
1.220714 | 2860.549
1.221717 | 2863.034
1.222481 | 2865.359
1.223484 | 2867.844
1.22449 | 2870.406
1.225497 | 2873.001
1.226512 | 2875.53
1.227563 | 2878.103
1.228435 | 2880.421
1.229301 | 2882.739
1.230276 | 2885.242
1.231201 | 2887.579
1.232151 | 2889.953
1.233151 | 2892.413
1.234139 | 2894.815
1.235194 | 2897.173
1.236035 | 2899.438
1.236872 | 2901.791
1.237907 | 2904.386
1.238981 | 2907.014
1.239958 | 2909.543
1.2409 | 2911.894
1.241874 | 2914.182
1.242838 | 2916.673
1.243803 | 2919.266
1.244863 | 2921.863
1.245888 | 2924.498
1.24694 | 2927.183
1.247987 | 2929.758
1.24898 | 2932.046
1.249983 | 2934.506
1.250917 | 2937.123
1.251912 | 2939.595
1.252927 | 2942.14
1.25391 | 2944.642
1.254931 | 2947.121
1.255989 | 2949.578
1.257071 | 2952.247
1.258118 | 2954.891
1.25912 | 2957.217
1.260051 | 2959.492
1.260959 | 2961.86
1.261991 | 2964.523
1.263004 | 2966.841
1.263972 | 2969.155
1.264825 | 2971.55
1.265634 | 2973.82
1.266765 | 2976.307
1.267758 | 2978.957
1.268542 | 2981.247
1.269523 | 2983.613
1.270424 | 2985.901
1.271378 | 2988.494
1.27226 | 2990.757
1.273219 | 2993.226
1.274207 | 2995.698
1.275116 | 2998.01
1.275959 | 3000.299
1.277007 | 3002.719
1.277937 | 3004.991
1.278884 | 3007.61
1.279869 | 3010.097
1.280824 | 3012.404
1.28184 | 3014.999
1.282834 | 3017.645
1.283855 | 3020.213
1.284908 | 3022.852
1.285786 | 3025.267
1.286766 | 3027.77
1.287845 | 3030.266
1.288783 | 3032.698
1.289766 | 3035.196
1.29076 | 3037.501
1.291814 | 3039.819
1.29264 | 3042.151
1.29355 | 3044.53
1.294585 | 3047.09
1.295598 | 3049.63
1.296574 | 3052.122
1.297505 | 3054.462
1.298491 | 3056.892
1.29944 | 3059.47
1.300477 | 3062.166
1.301566 | 3064.776
1.302544 | 3067.292
1.303454 | 3069.548
1.304475 | 3072.172
1.305569 | 3074.604
1.306477 | 3076.951
1.307327 | 3079.388
1.308381 | 3082.022
1.30936 | 3084.472
1.310244 | 3086.779
1.311155 | 3089.095
1.312168 | 3091.563
1.313204 | 3094.173
1.31405 | 3096.458
1.315005 | 3098.924
1.315987 | 3101.288
1.316958 | 3103.815
1.317949 | 3106.318
1.318931 | 3108.719
1.319992 | 3111.05
1.320852 | 3113.329
1.321697 | 3115.766
1.32266 | 3118.209
1.323535 | 3120.464
1.324501 | 3122.87
1.325479 | 3125.421
1.326423 | 3127.802
1.327484 | 3130.461
1.328327 | 3132.876
1.329169 | 3135.159
1.330264 | 3137.774
1.331167 | 3140.206
1.332094 | 3142.678
1.333203 | 3145.143
1.334224 | 3147.398
1.335077 | 3149.736
1.335896 | 3152.071
1.336837 | 3154.411
1.337885 | 3156.989
1.338804 | 3159.322
1.339697 | 3161.658
1.340836 | 3164.303
1.341728 | 3166.619
1.342562 | 3168.959
1.34354 | 3171.431
1.344587 | 3174.035
1.34549 | 3176.32
1.346484 | 3178.9
1.347485 | 3181.264
1.348471 | 3183.639
1.349431 | 3186.23
1.350653 | 3188.763
1.351682 | 3191.301
1.352786 | 3193.868
1.3536 | 3196.453
1.35475 | 3198.991
1.354473 | 3201.329
1.355903 | 3203.691
1.35713 | 3206.24
1.357762 | 3207.932
1.359478 | 3210.648
1.360306 | 3213.394
1.361207 | 3215.82
1.362184 | 3218.119
1.363087 | 3220.59
1.363842 | 3222.979
1.364765 | 3225.442
1.365627 | 3227.866
1.366437 | 3230.221
1.366299 | 3230.182
1.366213 | 3079.432
1.366132 | 2757.682
1.365636 | 2433.682
1.36993 | 2111.932
1.393472 | 1787.932
1.40132 | 1468.432
1.392862 | 1144.432
1.361123 | 822.6819
1.345778 | 498.6819
1.335532 | 176.9319
1.318791 | 4.806929
1.296121 | 3.796187
1.282606 | 4.376265
1.287445 | 3.453414
1.310464 | 4.639937
1.341854 | 2.302047
1.369581 | 3.787398
1.391554 | 3.455611
1.409777 | 2.721724
1.425821 | 3.583053
1.440382 | 2.743697
1.451891 | 2.809615
1.463837 | 3.473189
1.474344 | 2.506392
1.482889 | 2.80522
1.488447 | 3.060103
1.484556 | 2.809615
1.479586 | 2.544845
1.474877 | 2.120772
1.471673 | 2.714034
1.475771 | 2.488814
1.471913 | 2.345992
1.468229 | 1.851607
1.465591 | 2.176802
1.467782 | 1.758223
1.471684 | 2.083419
1.474953 | 1.851607
1.470289 | 1.724166
1.465929 | 1.823043
1.463705 | 1.909835
1.467765 | 1.815352
1.471842 | 1.777999
1.474316 | 1.565963
1.47178 | 1.617598
1.468423 | 1.54811
1.466156 | 1.687087
1.468282 | 1.540419
1.472336 | 1.627761
1.47565 | 1.447585
1.470827 | 1.443671
1.46699 | 1.585395
1.465159 | 1.495856
1.469546 | 1.537055
1.473099 | 1.415656
1.475312 | 1.391074
1.473271 | 1.307578
1.47035 | 1.349051
1.468323 | 1.342219
1.469952 | 1.29333
1.472829 | 1.241145
1.475412 | 1.178523
1.472126 | 1.112193
1.469118 | 1.146937
1.467625 | 1.060145
1.470906 | 1.094723
1.47387 | 1.02853
1.47593 | 1.084011
1.47208 | 1.056305
1.469737 | 1.000824
1.473371 | 0.9519352
1.475737 | 0.9552997
1.473273 | 0.9622348
1.470777 | 0.9379276
1.474897 | 0.8961109
1.47675 | 0.8995269
1.475133 | 0.861195
1.472757 | 0.8646625
1.470893 | 0.805611
1.473784 | 0.7601207
1.475833 | 0.756636
1.472672 | 0.6834396
1.474903 | 0.617247
1.476636 | 0.5790695
1.473703 | 0.5056671
1.471959 | 0.474356
1.47422 | 0.4290889
1.476553 | 0.4012111
1.473438 | 0.4603313
1.47188 | 0.4742702
1.47515 | 0.4395259
1.476753 | 0.4394374
1.474216 | 0.432468
1.472646 | 0.442905
1.475238 | 0.3349643
1.477134 | 0.3522678
1.474107 | 0.3523021
1.472603 | 0.3279949
1.47527 | 0.2825389
1.477218 | 0.2617127
1.475297 | 0.24077
1.473291 | 0.247731
1.475594 | 0.2128837
1.47737 | 0.209399
1.474466 | 0.1954601
1.472929 | 0.1675823
1.475817 | 0.1780536
1.477332 | 0.2023609
1.475779 | 0.1780193
1.474052 | 0.1571109
1.475964 | 0.1605912
1.478068 | 0.1327134
1.476439 | 0.1222077
1.474956 | 0.1292115
1.47746 | 0.0978661
1.475223 | 0.05602505
1.477007 | 0.0003552609
1.474801 | 0.01068928
1.476688 | -0.034595
1.478364 | -0.01021908
1.476655 | 0.02459385
1.474775 | 0.08378269
1.47735 | 0.08742191
1.478206 | 0.09779026
1.478206 | 0.09779026
1.478199 | 0.1013265
1.477463 | 0.1326375

## Образец2.24
Образец2.24 | Образец2.24
Деформация | Стандартное усилие
% | MPa
0 | 34.45765
4.058214e-11 | 34.46469
1.000919e-05 | 34.53431
5.570587e-05 | 34.60756
6.998688e-05 | 34.58667
0.0001214124 | 34.61808
0.0001614247 | 34.55181
0.0002085599 | 34.68426
0.0003842659 | 35.37431
0.001572272 | 37.24857
0.002919677 | 39.52824
0.004094229 | 41.47062
0.005149402 | 43.83598
0.006356481 | 46.19584
0.007646666 | 48.71171
0.008987941 | 51.16715
0.01016982 | 53.4633
0.01147226 | 55.92863
0.01263983 | 58.48844
0.0139307 | 60.99552
0.01521135 | 63.33012
0.0167311 | 65.72953
0.01803831 | 68.14872
0.01952945 | 70.64701
0.02095451 | 73.11235
0.02231418 | 75.4019
0.02381417 | 77.8925
0.02519019 | 80.22819
0.02669563 | 82.46391
0.02800421 | 84.77324
0.02955529 | 87.26933
0.03106686 | 89.75224
0.03261114 | 92.13957
0.03393879 | 94.684
0.03518537 | 97.04387
0.03674804 | 99.19389
0.03813904 | 101.49
0.03960974 | 103.9202
0.04091083 | 106.29
0.04223984 | 108.6718
0.04357362 | 111.1152
0.04488696 | 113.5717
0.04626571 | 116.1117
0.0476063 | 118.5243
0.04901092 | 121.0336
0.05036037 | 123.3803
0.05170369 | 125.8852
0.05296799 | 128.3747
0.05416417 | 130.7587
0.05544141 | 133.09
0.05688555 | 135.4301
0.05819685 | 137.8965
0.05956197 | 140.2476
0.06075542 | 142.5547
0.0620967 | 145.0398
0.06328947 | 147.3711
0.06471385 | 149.9288
0.06589709 | 152.3699
0.06727379 | 154.7496
0.0686246 | 157.2522
0.06992568 | 159.8011
0.07125674 | 162.2093
0.07241273 | 164.4966
0.07354937 | 166.9956
0.07465836 | 169.2456
0.07604528 | 171.5044
0.07718628 | 173.7873
0.07850848 | 176.1615
0.07965425 | 178.5851
0.08088109 | 180.923
0.08213926 | 183.3553
0.08331568 | 185.6295
0.08448257 | 188.0619
0.08578706 | 190.4942
0.08703501 | 192.8717
0.08828501 | 195.315
0.08958336 | 197.7298
0.09077955 | 200.1051
0.09190965 | 202.7154
0.09313648 | 205.0072
0.09445528 | 207.3264
0.0956283 | 209.5852
0.09697093 | 212.0945
0.09816303 | 214.6015
0.09930403 | 216.9175
0.1005111 | 219.2092
0.1017454 | 221.6405
0.1028953 | 223.941
0.1041937 | 226.4305
0.1055295 | 228.9794
0.1067182 | 231.3348
0.107804 | 233.6134
0.1089137 | 235.9601
0.110135 | 238.5682
0.1113483 | 240.8841
0.1128074 | 243.4571
0.1139709 | 245.8587
0.1153455 | 248.3614
0.1164579 | 250.6312
0.1177842 | 253.1361
0.1190396 | 255.6981
0.120338 | 258.2601
0.1215131 | 260.5782
0.1226745 | 262.9842
0.1240321 | 265.5045
0.1251854 | 267.849
0.1264027 | 270.1078
0.1275982 | 272.6324
0.12887 | 275.1505
0.1302324 | 277.595
0.1315069 | 279.9658
0.1327235 | 282.251
0.1338938 | 284.7405
0.1352337 | 287.208
0.1363325 | 289.5195
0.1375069 | 291.8025
0.1387371 | 294.2304
0.1399237 | 296.5398
0.141092 | 298.8601
0.1422882 | 301.1365
0.143481 | 303.5447
0.1447609 | 305.9529
0.1459026 | 308.4841
0.1470954 | 310.9209
0.1483624 | 313.295
0.1496771 | 315.7933
0.1508454 | 318.0543
0.1521451 | 320.5449
0.1533358 | 322.7993
0.1544938 | 325.113
0.1555797 | 327.4311
0.1568139 | 329.7624
0.1580326 | 332.0454
0.1592839 | 334.4689
0.1606565 | 337.0441
0.1618895 | 339.3623
0.1630836 | 341.6254
0.1641953 | 344.0161
0.165288 | 346.3188
0.1665754 | 348.8259
0.1679126 | 351.3417
0.1690339 | 353.7609
0.1702382 | 356.2351
0.1714099 | 358.6191
0.1725373 | 361.0954
0.1737328 | 363.6354
0.1748799 | 366.2084
0.1761592 | 368.6166
0.1772838 | 371.0468
0.1784698 | 373.5451
0.1796142 | 375.8391
0.1808683 | 378.3945
0.1818076 | 380.7675
0.1827981 | 383.123
0.1838867 | 385.406
0.1851223 | 387.812
0.1862354 | 390.1542
0.1874152 | 392.7294
0.1885624 | 395.1003
0.1897865 | 397.6162
0.1910011 | 400.1166
0.1921938 | 402.7116
0.1933614 | 405.1286
0.1944268 | 407.4599
0.1955923 | 409.7681
0.1966598 | 412.0819
0.1978185 | 414.5779
0.1988294 | 416.8917
0.199984 | 419.4141
0.2013416 | 421.9102
0.2024894 | 424.3997
0.2036257 | 426.8629
0.2047639 | 429.1326
0.2060242 | 431.6221
0.2071958 | 433.9776
0.2082796 | 436.3726
0.2094301 | 438.8402
0.2106556 | 441.1165
0.2119056 | 443.5115
0.2129771 | 445.9637
0.2141985 | 448.4356
0.2151501 | 450.6878
0.2151501 | 450.6878
0.2161556 | 453.0191
0.2173497 | 455.5394
0.2187857 | 458.0311
0.2199607 | 460.4327
0.2212005 | 462.9925
0.2223626 | 465.5216
0.223488 | 467.9056
0.2245997 | 470.2039
0.2257196 | 472.6737
0.226898 | 475.0137
0.2280207 | 477.4351
0.2291651 | 479.8192
0.2303551 | 482.3922
0.2315567 | 484.8465
0.2326126 | 487.2481
0.233661 | 489.5377
0.2348537 | 491.9107
0.2360765 | 494.4244
0.2372066 | 496.8216
0.2384579 | 499.2869
0.2396412 | 501.8204
0.2408091 | 504.1074
0.2418894 | 506.3969
0.2430924 | 509.0293
0.2442253 | 511.4507
0.2454991 | 513.9841
0.2466156 | 516.467
0.2478765 | 518.9939
0.2489214 | 521.2988
0.249978 | 523.8037
0.2511714 | 526.3371
0.252497 | 528.8025
0.2536694 | 531.3403
0.2547838 | 533.6364
0.2559595 | 536.1194
0.2570992 | 538.488
0.2582913 | 540.9643
0.2594071 | 543.3396
0.2606223 | 545.917
0.2617824 | 548.4394
0.2629881 | 550.9773
0.2641789 | 553.5569
0.2654036 | 555.9607
0.2664295 | 558.2414
0.267407 | 560.5354
0.2686325 | 563.0996
0.2697756 | 565.3562
0.2708825 | 567.7007
0.2720508 | 570.144
0.273174 | 572.539
0.2743423 | 574.9187
0.2755126 | 577.3181
0.276687 | 579.8581
0.2778409 | 582.341
0.2790541 | 584.8877
0.2801583 | 587.4892
0.281471 | 590.0337
0.2826181 | 592.4199
0.2837074 | 594.9621
0.2847898 | 597.4824
0.2861066 | 600.0224
0.2872455 | 602.4592
0.2884035 | 604.8542
0.289565 | 607.3217
0.290787 | 609.8354
0.291971 | 612.1931
0.2931351 | 614.6936
0.2943538 | 617.2863
0.2955302 | 619.811
0.2967455 | 622.3225
0.2978436 | 624.7878
0.2991528 | 627.2729
0.3002223 | 629.813
0.3014212 | 632.2959
0.3027495 | 634.8403
0.3038837 | 637.2968
0.304973 | 639.5512
0.306071 | 641.999
0.3072863 | 644.394
0.3084641 | 646.8791
0.3096855 | 649.4477
0.3107468 | 651.7724
0.3118265 | 654.2048
0.313024 | 656.7317
0.3139838 | 659.1069
0.3152651 | 661.4865
0.3163694 | 663.9431
0.3173912 | 666.27
0.3185662 | 668.7881
0.3197508 | 671.0974
0.3209477 | 673.5781
0.3221718 | 676.1511
0.3231793 | 678.5373
0.3243795 | 681.1025
0.3255457 | 683.5722
0.3266165 | 686.0815
0.3278522 | 688.6347
0.3289823 | 690.999
0.3301485 | 693.3544
0.3312739 | 695.8439
0.3324469 | 698.4169
0.3334237 | 700.7658
0.334421 | 703.1608
0.3356771 | 705.6525
0.3369094 | 708.2519
0.3381076 | 710.8183
0.339171 | 713.1145
0.3403842 | 715.694
0.3415252 | 718.2011
0.3426498 | 720.6533
0.3437847 | 723.1735
0.3448923 | 725.6828
0.3460912 | 728.2185
0.3472527 | 730.7058
0.3482895 | 733.0107
0.3492554 | 735.2761
0.3502751 | 737.7546
0.3513296 | 740.1079
0.3525796 | 742.56
0.3537227 | 745.1088
0.3548555 | 747.6401
0.3559911 | 750.1516
0.3570755 | 752.4939
0.3582458 | 754.8823
0.359367 | 757.4399
0.3603296 | 759.7404
0.3614842 | 762.2849
0.3626743 | 764.7854
0.3638214 | 767.3386
0.3648623 | 769.6062
0.3658636 | 772.0275
0.3668766 | 774.4292
0.3680966 | 776.9868
0.3692308 | 779.406
0.370318 | 781.7834
0.3714269 | 784.2334
0.3725979 | 786.7646
0.3737294 | 789.2915
0.374948 | 791.7985
0.3760584 | 794.3342
0.3772893 | 796.8479
0.3784194 | 799.3923
0.3794807 | 801.6972
0.3805039 | 804.0593
0.3815066 | 806.34
0.3825468 | 808.7175
0.3836742 | 811.229
0.3847797 | 813.5581
0.3858996 | 816.0564
0.3870468 | 818.5041
0.3881769 | 821.1386
0.3894425 | 823.7358
0.3906142 | 826.3396
0.3917695 | 828.8488
0.3927497 | 831.1186
0.3938151 | 833.4982
0.3948628 | 835.7504
0.3958873 | 838.0268
0.3970311 | 840.5822
0.3981795 | 843.1025
0.3991468 | 845.3569
0.4002552 | 847.8728
0.4014023 | 850.237
0.4025494 | 852.7463
0.403606 | 854.9985
0.4046168 | 857.3584
0.4058021 | 859.8852
0.4069343 | 862.4684
0.408029 | 864.8613
0.4090494 | 867.2695
0.4100794 | 869.5436
0.4112442 | 872.0463
0.412377 | 874.6215
0.413484 | 877.0429
0.4146195 | 879.6862
0.415612 | 882.0527
0.4167885 | 884.6213
0.4178273 | 886.8735
0.4188361 | 889.1388
0.420048 | 891.7536
0.4210698 | 894.12
0.4221679 | 896.5524
0.4233457 | 899.1452
0.4243865 | 901.4501
0.4254737 | 904.0012
0.4266985 | 906.55
0.4277571 | 909.0241
0.428988 | 911.6169
0.4301222 | 914.1305
0.4311052 | 916.5322
0.4321542 | 918.8393
0.4333115 | 921.3178
0.4343081 | 923.603
0.4353184 | 925.9716
0.4364008 | 928.2568
0.4373769 | 930.5221
0.4384042 | 932.8095
0.4394709 | 935.277
0.4406051 | 937.7577
0.4417093 | 940.1747
0.4428456 | 942.7367
0.4439968 | 945.3229
0.445101 | 947.9157
0.4461766 | 950.2646
0.4471569 | 952.8903
0.4481889 | 955.4479
0.4492338 | 957.8451
0.4502726 | 960.1852
0.4514484 | 962.7472
0.452571 | 965.3466
0.4536452 | 967.7724
0.4547754 | 970.0949
0.4557052 | 972.3779
0.4566963 | 974.7553
0.4576943 | 977.0207
0.4588979 | 979.6552
0.4599095 | 982.0283
0.4610723 | 984.6144
0.4621357 | 987.216
0.4631622 | 989.6198
0.4643666 | 992.1203
0.4654694 | 994.6559
0.4666479 | 997.2158
0.4677351 | 999.8041
0.4689224 | 1002.3
0.4700709 | 1004.81
0.4710709 | 1007.139
0.4720914 | 1009.589
0.4732126 | 1012.199
0.4742685 | 1014.458
0.4752828 | 1016.853
0.4763195 | 1019.224
0.4773597 | 1021.779
0.4783808 | 1024.29
0.4794707 | 1026.817
0.4805968 | 1029.206
0.481748 | 1031.796
0.4828767 | 1034.372
0.4839183 | 1036.637
0.4849108 | 1038.959
0.4861185 | 1041.57
0.4871124 | 1044.075
0.4881533 | 1046.459
0.4891812 | 1048.843
0.4902711 | 1051.176
0.4912653 | 1053.505
0.4924124 | 1056.124
0.4933313 | 1058.475
0.4943279 | 1060.808
0.4954499 | 1063.227
0.4966297 | 1065.772
0.4976338 | 1068.037
0.4986453 | 1070.349
0.499661 | 1072.654
0.5007284 | 1074.972
0.5019185 | 1077.584
0.5029526 | 1080.078
0.5039737 | 1082.451
0.5050036 | 1084.78
0.5060098 | 1087.066
0.5071038 | 1089.687
0.5082679 | 1092.256
0.509227 | 1094.774
0.5102822 | 1097.173
0.5114191 | 1099.649
0.5124682 | 1101.952
0.5134355 | 1104.215
0.514445 | 1106.547
0.5155111 | 1108.871
0.5165424 | 1111.176
0.5175594 | 1113.501
0.5185737 | 1115.856
0.5196514 | 1118.405
0.5207413 | 1120.857
0.5219014 | 1123.446
0.5230308 | 1126.063
0.5240083 | 1128.442
0.525011 | 1130.91
0.5260683 | 1133.162
0.5272256 | 1135.794
0.5282365 | 1138.161
0.5292426 | 1140.437
0.5303114 | 1142.804
0.5314252 | 1145.425
0.532541 | 1147.774
0.5336323 | 1150.307
0.5345798 | 1152.625
0.535588 | 1154.897
0.5365757 | 1157.248
0.5376227 | 1159.523
0.5385553 | 1161.779
0.5396295 | 1164.069
0.5406043 | 1166.589
0.5416785 | 1169.12
0.5428665 | 1171.733
0.5438924 | 1174.044
0.5449095 | 1176.349
0.5459912 | 1178.848
0.547137 | 1181.399
0.5482684 | 1183.947
0.5492793 | 1186.307
0.5502412 | 1188.726
0.5512752 | 1191.018
0.5522555 | 1193.295
0.5532623 | 1195.701
0.5542957 | 1198.008
0.555376 | 1200.409
0.5563896 | 1202.912
0.5575198 | 1205.516
0.5586567 | 1208.089
0.5597895 | 1210.682
0.5607704 | 1212.984
0.5617622 | 1215.261
0.5629271 | 1217.864
0.5639237 | 1220.154
0.5649468 | 1222.65
0.5659584 | 1225.023
0.5669856 | 1227.434
0.5680606 | 1229.919
0.5690837 | 1232.232
0.5700708 | 1234.544
0.5710756 | 1236.981
0.57219 | 1239.461
0.5733208 | 1241.841
0.5744224 | 1244.438
0.5754837 | 1246.743
0.5764769 | 1249.103
0.5774823 | 1251.522
0.5785225 | 1253.939
0.5795552 | 1256.24
0.580654 | 1258.879
0.5816785 | 1261.379
0.5827371 | 1263.689
0.5837166 | 1266.049
0.5846669 | 1268.371
0.5856526 | 1270.731
0.5866151 | 1273.104
0.5875981 | 1275.477
0.588767 | 1278.07
0.5897895 | 1280.438
0.5908011 | 1282.871
0.5918195 | 1285.182
0.5928467 | 1287.597
0.593831 | 1289.977
0.5949209 | 1292.348
0.5958937 | 1294.762
0.596893 | 1297.054
0.5979911 | 1299.629
0.599081 | 1302.246
0.6000756 | 1304.56
0.6010905 | 1306.966
0.6020898 | 1309.475
0.6030027 | 1311.752
0.604224 | 1314.369
0.6052411 | 1316.674
0.6062451 | 1319.033
0.6072737 | 1321.543
0.6082724 | 1323.957
0.6094454 | 1326.465
0.6105128 | 1329.051
0.611504 | 1331.441
0.6125884 | 1334.043
0.6136041 | 1336.304
0.614617 | 1338.677
0.6156266 | 1341.112
0.6166238 | 1343.55
0.6176238 | 1345.983
0.618694 | 1348.343
0.6197069 | 1350.72
0.6207607 | 1353.058
0.6216851 | 1355.334
0.6226497 | 1357.598
0.6237669 | 1360.19
0.6249256 | 1362.805
0.6259392 | 1365.29
0.6269113 | 1367.67
0.6279378 | 1369.97
0.6289085 | 1372.278
0.6299426 | 1374.76
0.6309528 | 1377.228
0.6320305 | 1379.852
0.633027 | 1382.381
0.6340379 | 1384.635
0.6351823 | 1387.241
0.63629 | 1389.853
0.6373179 | 1392.174
0.6382723 | 1394.485
0.6392539 | 1396.757
0.6402722 | 1399.194
0.6412899 | 1401.655
0.6422995 | 1404.05
0.6433601 | 1406.485
0.6443778 | 1408.963
0.645418 | 1411.439
0.6464337 | 1413.909
0.6474582 | 1416.328
0.6483696 | 1418.585
0.6495038 | 1421.191
0.6506625 | 1423.819
0.6516455 | 1426.124
0.6526196 | 1428.62
0.6536857 | 1431.054
0.6548784 | 1433.649
0.6559547 | 1436.227
0.6569908 | 1438.866
0.6580285 | 1441.288
0.6590298 | 1443.602
0.6600216 | 1445.98
0.660978 | 1448.256
0.6619596 | 1450.62
0.6629324 | 1453.094
0.6639651 | 1455.509
0.664978 | 1457.88
0.6660025 | 1460.222
0.6669869 | 1462.611
0.6679767 | 1464.988
0.6690345 | 1467.374
0.6700339 | 1469.745
0.6710911 | 1472.254
0.6720352 | 1474.643
0.6729937 | 1476.902
0.6740665 | 1479.494
0.6750706 | 1481.791
0.67604 | 1484.096
0.676997 | 1486.385
0.6780284 | 1488.866
0.6790011 | 1491.303
0.68001 | 1493.645
0.6810686 | 1496.075
0.6821285 | 1498.56
0.6831128 | 1500.885
0.6840399 | 1503.192
0.685061 | 1505.565
0.6859984 | 1507.815
0.6869241 | 1510.065
0.6879112 | 1512.357
0.6888948 | 1514.778
0.6899152 | 1517.193
0.6909009 | 1519.595
0.6919813 | 1522.121
0.6928178 | 1524.378
0.6938968 | 1526.995
0.6948737 | 1529.445
0.6958539 | 1531.794
0.6968553 | 1534.094
0.6977681 | 1536.375
0.6987742 | 1538.658
0.6999125 | 1541.262
0.7008736 | 1543.819
0.7019424 | 1546.327
0.7029622 | 1548.706
0.7039343 | 1551.037
0.7049765 | 1553.534
0.7060453 | 1556.102
0.7070855 | 1558.787
0.7080555 | 1561.206
0.7091624 | 1563.705
0.710157 | 1565.97
0.7111209 | 1568.271
0.7121481 | 1570.69
0.7131168 | 1572.944
0.7141243 | 1575.278
0.7151508 | 1577.668
0.716157 | 1580.243
0.7172244 | 1582.812
0.7182346 | 1585.229
0.7192823 | 1587.723
0.7202925 | 1590.147
0.7212312 | 1592.434
0.7221726 | 1594.893
0.7231924 | 1597.288
0.7241699 | 1599.593
0.7251855 | 1601.906
0.7261569 | 1604.271
0.7272325 | 1606.786
0.7282884 | 1609.208
0.7292897 | 1611.519
0.7303456 | 1614.095
0.7314083 | 1616.766
0.732421875 | 1619.219
0.7335384 | 1621.827
0.7345097 | 1624.204
0.7354907 | 1626.582
0.7364552 | 1628.974
0.7374852 | 1631.422
0.7384709 | 1633.872
0.7394879 | 1636.16
0.7404566 | 1638.502
0.7415112 | 1640.916
0.7425426 | 1643.434
0.7435739 | 1645.825
0.7445494 | 1648.119
0.7455323 | 1650.498
0.7464642 | 1652.786
0.7473995 | 1655.128
0.7483852 | 1657.54
0.7493927 | 1659.957
0.7503934 | 1662.276
0.7513641 | 1664.717
0.7524165 | 1667.197
0.7534308 | 1669.669
0.7544642 | 1672.084
0.7554785 | 1674.448
0.7564696 | 1676.784
0.7574008 | 1679.049
0.7585193 | 1681.587
0.7595227 | 1683.861
0.7604825 | 1686.296
0.7614825 | 1688.816
0.7624383 | 1691.249
0.7634914 | 1693.573
0.7645111 | 1696.058
0.7655411 | 1698.526
0.7665527 | 1701.042
0.7676085 | 1703.65
0.7686024 | 1706.076
0.7696869 | 1708.68
0.7706399 | 1710.943
0.7716194 | 1713.285
0.7726337 | 1715.682
0.7737638 | 1718.293
0.7748067 | 1720.672
0.7758108 | 1723.274
0.7767951 | 1725.686
0.7778599 | 1728.154
0.7789041 | 1730.751
0.7799668 | 1733.274
0.7808742 | 1735.532
0.7818551 | 1737.938
0.7827924 | 1740.322
0.7838196 | 1742.647
0.7847992 | 1745.082
0.7857972 | 1747.488
0.7868414 | 1749.902
0.7878292 | 1752.254
0.788855 | 1754.567
0.7899054 | 1757.072
0.7907787 | 1759.395
0.7917365 | 1761.983
0.792821 | 1764.402
0.7937351 | 1766.652
0.7947331 | 1769.003
0.7956752 | 1771.354
0.7966881 | 1773.822
0.797714 | 1776.351
0.7986622 | 1778.764
0.799793 | 1781.304
0.8008039 | 1783.828
0.8018516 | 1786.289
0.8029224 | 1788.735
0.8039653 | 1791.196
0.8049463 | 1793.709
0.8058679 | 1796.082
0.8068781 | 1798.381
0.8078468 | 1800.771
0.8088195 | 1803.149
0.8098297 | 1805.612
0.810844 | 1808.073
0.8118481 | 1810.426
0.812844 | 1812.841
0.8139183 | 1815.313
0.814968 | 1817.653
0.8159551 | 1820.096
0.8168856 | 1822.57
0.8179823 | 1825.121
0.819111 | 1827.73
0.8201213 | 1830.241
0.8210586 | 1832.667
0.8220824 | 1834.996
0.8230266 | 1837.45
0.8240722 | 1840.039
0.8251128 | 1842.459
0.8261285 | 1844.986
0.8271428 | 1847.519
0.8281298 | 1849.917
0.8291298 | 1852.208
0.8300324 | 1854.487
0.8310079 | 1856.818
0.83195 | 1859.172
0.8331128 | 1861.78
0.8341196 | 1864.249
0.8351427 | 1866.871
0.8361693 | 1869.329
0.8371925 | 1871.881
0.8382633 | 1874.544
0.8392667 | 1877.099
0.8402898 | 1879.586
0.8412238 | 1881.88
0.8421522 | 1884.253
0.8431257 | 1886.51
0.8441209 | 1888.859
0.8451441 | 1891.355
0.8461195 | 1893.906
0.8471699 | 1896.259
0.8481522 | 1898.533
0.8490459 | 1900.834
0.8499165 | 1903.185
0.8509124 | 1905.56
0.8518981 | 1907.942
0.8528627 | 1910.405
0.8538313 | 1912.805
0.8548027 | 1915.153
0.8557823 | 1917.694
0.8567727 | 1920.159
0.857817 | 1922.615
0.8588197 | 1925.065
0.8598783 | 1927.691
0.8609008 | 1930.306
0.8619526 | 1932.74
0.8629784 | 1935.331
0.8639355 | 1937.9
0.8649198 | 1940.242
0.8658252 | 1942.564
0.8668442 | 1945.056
0.8678354 | 1947.576
0.8687911 | 1950.05
0.8698313 | 1952.694
0.870881 | 1955.28
0.8719566 | 1957.796
0.873037 | 1960.309
0.874037 | 1962.861
0.8750574 | 1965.458
0.8761609 | 1968.061
0.8771555 | 1970.41
0.8781296 | 1972.992
0.8791453 | 1975.512
0.8801466 | 1978.033
0.8811527 | 1980.542
0.8821582 | 1983.038
0.8831452 | 1985.552
0.8842345 | 1988.14
0.885244 | 1990.678
0.886227 | 1993.145
0.8871984 | 1995.422
0.8881323 | 1997.711
0.8890812 | 2000.183
0.8900642 | 2002.567
0.8910696 | 2004.839
0.8920682 | 2007.436
0.8930423 | 2010.027
0.8940607 | 2012.352
0.8951214 | 2015.002
0.8961445 | 2017.559
0.8971827 | 2020.027
0.898107 | 2022.393
0.8990423 | 2024.823
0.8999912 | 2027.26
0.9009783 | 2029.574
0.9019599 | 2032.059
0.9029531 | 2034.621
0.903981 | 2037.154
0.904964 | 2039.455
0.9060402 | 2042.01
0.9068522 | 2044.289
0.9078999 | 2046.893
0.908917 | 2049.35
0.9098639 | 2051.763
0.9108455 | 2054.094
0.9117971 | 2056.41
0.9127896 | 2058.866
0.9137794 | 2061.472
0.9147951 | 2063.99
0.9158128 | 2066.504
0.9167998 | 2068.921
0.9178564 | 2071.571
0.9189286 | 2074.133
0.9199456 | 2076.612
0.9209197 | 2079.09
0.9219081 | 2081.492
0.9228236 | 2083.825
0.9238407 | 2086.361
0.9247868 | 2088.716
0.9257868 | 2091.199
0.9268277 | 2093.858
0.9276751 | 2096.44
0.9285825 | 2098.995
0.9296083 | 2101.537
0.9306553 | 2104.073
0.9316199 | 2106.65
0.9326022 | 2109.034
0.9337112 | 2111.592
0.9346608 | 2114.064
0.9355177 | 2116.325
0.9365382 | 2118.944
0.9375954 | 2121.396
0.9386097 | 2123.963
0.9396369 | 2126.485
0.9407105 | 2129.076
0.9417037 | 2131.704
0.9427513 | 2134.288
0.9436996 | 2136.65625
0.9446784 | 2139.014
0.9456757 | 2141.591
0.9466628 | 2143.997
0.9478181 | 2146.636
0.9488208 | 2149.183
0.9498324 | 2151.82
0.9508167 | 2154.298
0.9519134 | 2156.95
0.9529795 | 2159.62
0.9539413 | 2161.991
0.9548766 | 2164.287
0.9558582 | 2166.688
0.9568112 | 2169.215
0.9577581 | 2171.553
0.9587356 | 2173.847
0.9597281 | 2176.365
0.960741 | 2178.918
0.9617438 | 2181.313
0.9627935 | 2183.763
0.9638384 | 2186.448
0.9648282 | 2189.083
0.9657914 | 2191.474
0.9667294 | 2193.761
0.9676552 | 2196.176
0.9686525 | 2198.591
0.9696436 | 2201.01
0.9706654 | 2203.57
0.9716552 | 2206.127
0.9726708 | 2208.606
0.9737151 | 2211.155
0.9747492 | 2213.774
0.9758084 | 2216.298
0.9767641 | 2218.575
0.9777342 | 2221.011
0.9786708 | 2223.628
0.9796626 | 2226.017
0.9806538 | 2228.504
0.9816483 | 2230.983
0.9826469 | 2233.503
0.9836612 | 2236.069
0.9846967 | 2238.671
0.9857484 | 2241.297
0.9867423 | 2243.854
0.9878043 | 2246.315
0.9887641 | 2248.745
0.9897041 | 2251.189
0.9908199 | 2253.786
0.9918243 | 2256.191
0.9928399 | 2258.849
0.9938583 | 2261.405
0.9948781 | 2263.943
0.9958726 | 2266.5
0.9969666 | 2269.073
0.9979693 | 2271.545
0.9989768 | 2274.006
0.9999196 | 2276.493
1.000898 | 2278.93
1.001914 | 2281.363
1.002873 | 2283.799
1.00387 | 2286.315
1.004898 | 2288.756
1.005905 | 2291.189
1.006782 | 2293.483
1.007631 | 2295.744
1.008734 | 2298.442
1.009767 | 2301.074
1.010755 | 2303.555
1.011682 | 2305.943
1.012646 | 2308.349
1.013638 | 2310.96
1.014635 | 2313.566
1.015645 | 2315.967
1.016663 | 2318.498
1.017687 | 2321.126
1.018725 | 2323.618
1.019787 | 2326.11
1.020788 | 2328.773
1.021587 | 2331.025
1.022511 | 2333.284
1.023437 | 2335.598
1.024418 | 2338.063
1.025371 | 2340.577
1.026419 | 2343.112
1.027398 | 2345.674
1.028392 | 2348.317
1.029459 | 2350.921
1.030432 | 2353.556
1.031473 | 2356.105
1.032454 | 2358.471
1.033516 | 2361.084
1.03447 | 2363.496
1.03543 | 2366.065
1.036427 | 2368.506
1.037402 | 2371.077
1.038451 | 2373.648
1.039465 | 2376.163
1.040522 | 2378.649
1.041601 | 2381.318
1.042597 | 2383.911
1.043577 | 2386.271
1.044527 | 2388.596
1.045481 | 2391.063
1.046467 | 2393.616
1.047467 | 2395.923
1.048483 | 2398.373
1.049255 | 2400.722
1.050187 | 2403.005
1.05116 | 2405.444
1.052246 | 2407.962
1.053319 | 2410.551
1.054242 | 2413.152
1.055201 | 2415.679
1.056171 | 2418.094
1.057174 | 2420.544
1.058157 | 2422.978
1.059143 | 2425.514
1.06021 | 2428.135
1.061186 | 2430.647
1.062254 | 2433.015
1.063141 | 2435.38
1.063984 | 2437.788
1.065031 | 2440.26
1.065955 | 2442.58
1.066918 | 2445.094
1.067878 | 2447.632
1.068885 | 2450.126
1.069861 | 2452.745
1.070894 | 2455.357
1.071959 | 2457.917
1.073001 | 2460.563
1.073942 | 2462.949
1.07492 | 2465.561
1.076104 | 2468.172
1.077048 | 2470.649
1.077861 | 2472.916
1.078835 | 2475.344
1.079807 | 2477.827
1.080847 | 2480.499
1.081855 | 2483.068
1.082817 | 2485.421
1.08387 | 2488.077
1.084752 | 2490.433
1.085788 | 2492.999
1.086741 | 2495.361
1.087722 | 2497.862
1.08867 | 2500.382
1.089618 | 2502.661
1.090737 | 2505.317
1.091587 | 2507.578
1.092425 | 2509.848
1.093378 | 2512.331
1.094461 | 2514.884
1.095468 | 2517.488
1.096478 | 2520.05
1.097485 | 2522.491
1.098438 | 2525.02
1.099368 | 2527.45
1.100444 | 2530.032
1.101412 | 2532.519
1.102447 | 2535.147
1.103455 | 2537.694
1.104493 | 2539.977
1.105345 | 2542.229
1.10622 | 2544.666
1.107267 | 2547.217
1.108241 | 2549.649
1.109196 | 2552.075
1.11013 | 2554.558
1.111152 | 2557.014
1.1121 | 2559.499
1.113091 | 2562.103
1.114085 | 2564.604
1.115121 | 2567.174
1.116143 | 2569.884
1.117046 | 2572.184
1.118105 | 2574.683
1.119085 | 2577.148
1.120047 | 2579.758
1.121028 | 2582.219
1.121947 | 2584.706
1.122963 | 2587.196
1.123967 | 2589.727
1.124967 | 2592.296
1.12601 | 2594.979
1.126923 | 2597.492
1.127788 | 2599.817
1.128807 | 2602.368
1.129798 | 2604.928
1.130711 | 2607.389
1.131706 | 2609.656
1.132697 | 2612.133
1.133674 | 2614.743
1.134691 | 2617.36
1.135721 | 2619.964
1.13658 | 2622.264
1.13749 | 2624.552
1.138528 | 2627.158
1.139565 | 2629.761
1.140506 | 2632.431
1.141504 | 2635.041
1.142463 | 2637.566
1.14348 | 2640.071
1.14446 | 2642.602
1.145448 | 2645.16
1.146478 | 2647.66
1.147313 | 2649.954
1.148239 | 2652.345
1.149277 | 2654.977
1.150228 | 2657.546
1.1512 | 2659.939
1.152114 | 2662.4
1.153047 | 2664.817
1.153841 | 2667.117
1.154723 | 2669.549
1.155727 | 2672.118
1.156713 | 2674.656
1.157719 | 2677.312
1.158774 | 2679.968
1.159828 | 2682.363
1.16076 | 2684.819
1.16169 | 2687.482
1.162671 | 2689.866
1.163654 | 2692.275
1.164645 | 2694.92
1.165623 | 2697.517
1.166621 | 2699.912
1.167683 | 2702.571
1.168482 | 2704.889
1.169391 | 2707.177
1.170428 | 2709.804
1.171382 | 2712.325
1.172262 | 2714.687
1.173262 | 2716.939
1.174225 | 2719.253
1.175065 | 2721.683
1.175938 | 2724.067
1.176904 | 2726.556
1.177954 | 2729.228
1.17886 | 2731.582
1.179702 | 2733.869
1.18076 | 2736.528
1.181687 | 2739.232
1.182672 | 2741.7
1.183618 | 2744.113
1.184604 | 2746.664
1.185602 | 2749.316
1.186631 | 2751.871
1.187647 | 2754.279
1.188533 | 2756.681
1.189398 | 2759.17
1.190277 | 2761.42
1.19129 | 2764.029
1.192294 | 2766.637
1.193194 | 2769.063
1.194205 | 2771.429
1.195178 | 2774.028
1.196167 | 2776.705
1.19723 | 2779.368
1.198257 | 2781.923
1.199148 | 2784.217
1.20004 | 2786.529
1.201072 | 2788.948
1.202068 | 2791.398
1.202838 | 2793.725
1.203811 | 2796.315
1.204787 | 2798.741
1.205794 | 2801.334
1.206794 | 2803.96
1.207819 | 2806.563
1.208843 | 2809.24
1.209738 | 2811.54
1.210755 | 2814.208
1.211731 | 2816.633
1.212634 | 2819.026
1.213616 | 2821.362
1.214576 | 2823.704
1.215547 | 2826.071
1.216377 | 2828.376
1.217213 | 2830.722
1.218211 | 2833.22
1.219269 | 2835.848
1.220298 | 2838.522
1.221317 | 2841.032
1.222274 | 2843.458
1.223211 | 2845.984
1.224136 | 2848.518
1.225107 | 2850.961
1.226124 | 2853.503
1.227123 | 2856.092
1.228158 | 2858.577
1.229185 | 2861.036
1.230054 | 2863.38
1.230915 | 2865.815
1.231907 | 2868.449
1.232871 | 2870.904
1.233766 | 2873.307
1.234788 | 2875.814
1.235791 | 2878.271
1.236772 | 2880.881
1.237647 | 2883.235
1.238651 | 2885.898
1.239711 | 2888.598
1.24075 | 2891.241
1.241731 | 2893.757
1.242871 | 2896.344
1.243824 | 2898.815
1.244618 | 2901.129
1.245633 | 2903.74
1.246655 | 2906.385
1.247644 | 2908.993
1.248689 | 2911.599
1.249717 | 2914.166
1.250647 | 2916.497
1.251491 | 2918.896
1.252473 | 2921.399
1.253413 | 2923.831
1.254324 | 2926.229
1.255394 | 2928.808
1.256366 | 2931.256
1.257366 | 2933.761
1.258291 | 2936.292
1.259163 | 2938.738
1.260234 | 2941.409
1.261255 | 2944.044
1.262253 | 2946.582
1.26322 | 2949.074
1.264171 | 2951.477
1.265165 | 2953.943
1.266133 | 2956.491
1.26712 | 2958.917
1.26816 | 2961.492
1.269141 | 2964.18
1.270195 | 2966.616
1.271267 | 2969.172
1.272075 | 2971.565
1.273019 | 2974.1
1.274073 | 2976.654
1.275094 | 2979.174
1.276057 | 2981.817
1.276983 | 2984.263
1.278018 | 2986.84
1.278886 | 2989.224
1.279776 | 2991.58
1.280811 | 2994.131
1.281785 | 2996.616
1.282712 | 2999.189
1.283664 | 3001.621
1.284776 | 3004.249
1.285778 | 3006.985
1.286596 | 3009.36
1.287618 | 3011.847
1.288658 | 3014.519
1.289546 | 3016.833
1.29059 | 3019.419
1.291554 | 3021.952
1.292479 | 3024.655
1.293479 | 3027.257
1.294454 | 3029.658
1.295451 | 3032.172
1.296299 | 3034.461
1.297294 | 3037.039
1.298285 | 3039.298
1.299158 | 3041.636
1.300079 | 3044.228
1.30107 | 3046.766
1.302032 | 3049.196
1.302993 | 3051.796
1.303994 | 3054.329
1.304957 | 3056.781
1.30597 | 3059.453
1.306812 | 3061.789
1.307884 | 3064.399
1.308895 | 3066.99
1.309751 | 3069.31
1.310634 | 3071.58
1.311537 | 3073.905
1.3125 | 3076.17
1.313292 | 3078.545
1.314157 | 3080.938
1.315158 | 3083.397
1.316186 | 3086.08
1.317051 | 3088.457
1.317952 | 3090.793
1.31903 | 3093.48
1.319901 | 3095.853
1.32072 | 3098.123
1.321668 | 3100.518
1.322604 | 3102.974
1.32358 | 3105.46
1.324558 | 3107.94
1.32554 | 3110.253
1.326602 | 3112.905
1.327457 | 3115.39
1.32836 | 3117.645
1.329351 | 3120.169
1.330261 | 3122.663
1.331225 | 3125.164
1.332148 | 3127.482
1.333171 | 3130.075
1.334004 | 3132.353
1.334973 | 3134.937
1.335992 | 3137.471
1.33687 | 3139.758
1.337767 | 3142.1
1.338748 | 3144.511
1.339788 | 3147.088
1.340772 | 3149.784
1.341599 | 3152.076
1.342607 | 3154.622
1.343586 | 3157.13
1.344558 | 3159.786
1.345477 | 3162.131
1.346522 | 3164.805
1.347368 | 3167.219
1.348139 | 3169.544
1.349075 | 3171.937
1.350079 | 3174.446
1.350881 | 3176.707
1.351897 | 3179.322
1.352901 | 3181.677
1.353914 | 3184.362
1.35476 | 3186.85
1.355673 | 3189.179
1.356656 | 3191.807
1.357603 | 3194.386
1.358553 | 3196.937
1.359496 | 3199.31
1.360485 | 3201.967
1.361344 | 3204.393
1.362364 | 3207.032
1.363395 | 3209.737
1.364259 | 3212.191
1.365284 | 3214.825
1.366354 | 3217.315
1.367229 | 3219.903
1.368097 | 3222.393
1.369004 | 3224.931
1.370045 | 3227.607
1.370945 | 3230.037
1.371964 | 3232.564
1.372677 | 3234.855
1.373246 | 3237.117
1.374402 | 3239.734
1.375028 | 3242.309
1.376011 | 3195.766
1.375994 | 2865.016
1.374185 | 2545.516
1.367079 | 2219.266
1.42079 | 1895.266
1.572157 | 1571.266
1.823273 | 1247.266
2.109266 | 923.2664
2.391074 | 599.2664
2.661722 | 277.5164
2.919813 | -0.3585686
3.162559 | 5.864088
3.389958 | 1.9969
3.597827 | 4.651197
3.784769 | 2.550611
3.949389 | 2.836256
4.090991 | 4.207349
4.210271 | 2.572584
4.306532 | 3.062574
4.380123 | 3.376783
4.429649 | 2.388013
4.45633 | 3.332838
4.461321 | 3.036207
4.448417 | 2.293531
4.420864 | 3.299879
4.381278 | 2.609937
4.331055 | 2.370435
4.271764 | 3.003248
4.203753 | 2.225416
4.128418 | 2.505567
4.047154 | 2.703321
3.961705 | 2.000196
3.873117 | 2.472608
3.780344 | 2.314405
3.681292 | 1.927686
3.577358 | 2.393506
3.470634 | 1.943067
3.361817 | 1.857374
3.252302 | 2.193555
3.14209 | 1.743116
3.031878 | 1.94087
2.924456 | 2.027662
2.818429 | 1.62776
2.7131 | 1.952955
2.609166 | 1.809034
2.507325 | 1.60359
2.409668 | 1.952955
2.3155 | 1.70796
2.224819 | 1.67967
2.137626 | 1.905988
2.057757 | 1.578596
1.986259 | 1.714277
1.92348 | 1.794477
1.86942 | 1.502241
1.823033 | 1.72746
1.783273 | 1.69354
1.749442 | 1.50897
1.722238 | 1.721006
1.702009 | 1.550718
1.688756 | 1.484525
1.681562 | 1.643827
1.678838 | 1.439481
1.681441 | 1.383726
1.68325 | 1.45294
1.684951 | 1.435567
1.686913 | 1.39327
1.688703 | 1.188924
1.691814 | 1.226278
1.693558 | 1.115316
1.695498 | 1.160085
1.697264 | 1.16369
1.699106 | 1.076898
1.70085 | 1.149408
1.703351 | 1.038446
1.70531 | 1.100931
1.706764 | 1.024782
1.708067 | 0.8534809
1.708656 | 0.7454287
1.70914 | 0.7070623
1.710208 | 0.5188356
1.710371 | 0.5223519
1.710371 | 0.5223519
1.710409 | 0.508413
1.71043 | 0.4979759

## Образец2.25
Образец2.25 | Образец2.25
Деформация | Стандартное усилие
% | MPa
0 | 31.12247
-8.514949e-06 | 31.11553
-9.957178e-06 | 31.07725
5.142033e-05 | 31.11904
2.429015e-05 | 31.1887
2.434337e-05 | 31.22709
8.575153e-05 | 31.13294
0.0001171801 | 31.31061
0.0005999564 | 32.17139
0.001706704 | 33.79517
0.002928088 | 36.16602
0.00410281 | 38.60498
0.005683866 | 40.77698
0.007205658 | 43.29944
0.008418187 | 45.63953
0.01005714 | 48.08509
0.01155033 | 50.13184
0.01301285 | 51.96875
0.01456802 | 53.58264
0.01600671 | 54.45111
0.01737421 | 55.48273
0.01886943 | 56.41327
0.02014497 | 58.23316
0.02166132 | 60.25794
0.02329959 | 62.10803
0.02482547 | 63.81311
0.02628119 | 65.85547
0.02784998 | 67.81433
0.0293166 | 69.25794
0.0308125 | 71.31348
0.0322798 | 73.25147
0.03386767 | 75.36744
0.03536221 | 77.26038
0.03687379 | 79.14564
0.03839694 | 81.2682
0.03978249 | 83.73902
0.04117281 | 86.01978
0.04259992 | 88.27857
0.04415305 | 90.30665
0.04567416 | 92.2765
0.04705085 | 94.65284
0.04853382 | 96.94019
0.05009648 | 98.8606
0.051668 | 100.8019
0.05321227 | 103.1892
0.05473951 | 105.437
0.05604673 | 107.776
0.05748746 | 110.1941
0.05881238 | 112.51
0.06028921 | 114.9006
0.06182259 | 116.9265
0.0633437 | 118.5261
0.06483688 | 120.6036
0.06639409 | 122.7712
0.06760275 | 125.0334
0.0692928 | 127.0483
0.07086228 | 129.407
0.07200396 | 131.8053
0.07351417 | 134.1202
0.07504959 | 136.4965
0.07637656 | 138.9124
0.07779549 | 141.3667
0.07904821 | 143.8035
0.08050665 | 146.0162
0.082008 | 148.3541
0.08341672 | 150.804
0.08466399 | 153.1023
0.08603728 | 155.5149
0.08759653 | 157.7693
0.08915102 | 160.2819
0.09031178 | 162.5693
0.09148956 | 165.1093
0.09277839 | 167.6164
0.09416121 | 169.8752
0.09552701 | 172.3032
0.09679676 | 174.7168
0.09811419 | 177.0591
0.09919661 | 179.3245
0.1004555 | 181.5965
0.1017341 | 184.1651
0.1032055 | 186.7304
0.1042851 | 189.1562
0.105811 | 191.4963
0.1070624 | 193.8309
0.1082211 | 196.1556
0.1094854 | 198.7396
0.1106298 | 201.2137
0.1116223 | 203.5208
0.1129874 | 206.051
0.1141857 | 208.5723
0.1153614 | 210.9563
0.1166196 | 213.336
0.1176012 | 215.6673
0.1190194 | 218.2359
0.1203273 | 220.7847
0.1215494 | 223.3401
0.1227394 | 225.7132
0.1239152 | 228.1917
0.1251366 | 230.6812
0.1265698 | 233.0477
0.127797 | 235.5668
0.1290654 | 238.0036
0.1299938 | 240.2865
0.131471 | 242.7079
0.1323668 | 245.0898
0.1339771 | 247.4496
0.134924 | 249.7634
0.1364185 | 251.987
0.1374056 | 254.3183
0.1387714 | 256.8506
0.1398565 | 259.1644
0.1412673 | 261.7198
0.1422625 | 263.9742
0.1434934 | 266.2439
0.1446426 | 268.5621
0.145832 | 270.8406
0.1470384 | 273.3499
0.1481617 | 275.6812
0.1494178 | 278.1125
0.1506267 | 280.4987
0.1518726 | 282.9816
0.1531573 | 285.5107
0.1545408 | 287.9211
0.1556914 | 290.2897
0.1569584 | 292.6078
0.1582486 | 295.1522
0.159474 | 297.5231
0.1606552 | 299.7753
0.161818 | 302.0253
0.1629883 | 304.3478
0.1641198 | 306.7692
0.1651266 | 309.1708
0.1661654 | 311.4757
0.1674004 | 313.8114
0.168568 | 316.2504
0.1697628 | 318.5641
0.1709685 | 321.0053
0.1720441 | 323.3849
0.1732097 | 325.8085
0.1742812 | 328.2211
0.1754624 | 330.6051
0.1765911 | 333.0155
0.1777982 | 335.494
0.1789549 | 337.9725
0.1802812 | 340.4796
0.1813254 | 342.7384
0.1824256 | 345.1664
0.1835461 | 347.7152
0.1849467 | 350.2948
0.1860768 | 352.714
0.1872525 | 355.0739
0.188371 | 357.4579
0.18954 | 359.7826
0.1907239 | 362.2853
0.1919037 | 364.8078
0.1930522 | 367.0665
0.1941912 | 369.4572
0.1954112 | 371.9774
0.1966612 | 374.5636
0.1978267 | 376.9411
0.1990209 | 379.5338
0.2000311 | 381.9332
0.2011598 | 384.403
0.2023512 | 386.8331
0.2036428 | 389.371
0.2048069 | 391.8385
0.2059125 | 394.2709
0.2071325 | 396.6835
0.2082599 | 399.1796
0.2094643 | 401.7548
0.2106557 | 404.174
0.2119588 | 406.6547
0.213091 | 409.0717
0.2142156 | 411.5348
0.2153805 | 413.8991
0.216531 | 416.4457
0.2175766 | 418.7814
0.2188266 | 421.1445
0.2199799 | 423.5264
0.2211999 | 425.8862
0.2224343 | 428.2351
0.2236114 | 430.5423
0.2247537 | 432.9131
0.2259342 | 435.3631
0.2269451 | 437.657
0.2281686 | 440.1729
0.2292925 | 442.4932
0.2304737 | 444.8574
0.2315657 | 447.3645
0.2326951 | 449.7486
0.2331897 | 450.9021
0.2341299 | 453.1747
0.2353227 | 455.6092
0.2366612 | 458.2108
0.2378281 | 460.6608
0.2390223 | 463.181
0.2401796 | 465.6035
0.2413928 | 468.2183
0.242448 | 470.4792
0.2435113 | 472.7622
0.2446823 | 475.2275
0.2458186 | 477.5808
0.2470856 | 480.1692
0.2482082 | 482.6697
0.2493867 | 484.9966
0.2504125 | 487.3257
0.2514112 | 489.5954
0.2525651 | 491.9158
0.2538212 | 494.3459
0.2551142 | 496.6948
0.2563485 | 499.114
0.2574268 | 501.4343
0.2586114 | 503.9018
0.2597 | 506.1848
0.260687 | 508.4414
0.2617538 | 510.7793
0.2629411 | 513.3061
0.2640923 | 515.6484
0.2652667 | 518.2038
0.2664431 | 520.7241
0.267437 | 523.1191
0.2685528 | 525.4856
0.2697503 | 527.9114
0.2710153 | 530.4382
0.2721897 | 532.8882
0.2734124 | 535.3974
0.2745282 | 537.6892
0.2756767 | 540.1062
0.2768225 | 542.5188
0.2779799 | 545.0808
0.27911 | 547.4824
0.2802755 | 549.9785
0.2814342 | 552.4636
0.282627 | 554.9245
0.2836672 | 557.1899
0.2847339 | 559.5366
0.2859437 | 562.0481
0.2871494 | 564.3113
0.2882979 | 566.7854
0.2894274 | 569.0903
0.2905071 | 571.3623
0.2915513 | 573.6387
0.2927169 | 576.0645
0.2938524 | 578.5738
0.2950166 | 581.1006
0.2961835 | 583.4539
0.2973967 | 586.0027
0.2985642 | 588.5911
0.2997768 | 590.9553
0.301005 | 593.6096
0.3022338 | 596.1804
0.3034798 | 598.7073
0.3047972 | 601.2781
0.3058483 | 603.5281
0.3071024 | 606.1143
0.308244 | 608.5884
0.3094225 | 611.0493
0.3105969 | 613.5103
0.3116255 | 615.8416
0.3126609 | 618.3047
0.3139899 | 620.7986
0.3151643 | 623.3189
0.3164211 | 625.8238
0.317567 | 628.3485
0.318708 | 630.9347
0.3198122 | 633.3034
0.3211228 | 635.6643
0.3222584 | 638.1495
0.3234811 | 640.6785
0.3246153 | 643.1922
0.3257843 | 645.6531
0.3268885 | 648.1668
0.3281024 | 650.6936
0.3292781 | 653.2095
0.3303469 | 655.4749
0.3313626 | 657.8282
0.3325226 | 660.4034
0.3336752 | 662.7434
0.3347883 | 665.1978
0.3359409 | 667.6961
0.337274 | 670.2163
0.3384668 | 672.5762
0.3395655 | 675.0086
0.3405996 | 677.2718
0.3417883 | 679.8579
0.3430737 | 682.4793
0.3442331 | 685.0083
0.3452651 | 687.2605
0.3464095 | 689.794
0.3475955 | 692.3252
0.3487038 | 694.6785
0.3497698 | 697.1153
0.3508066 | 699.3894
0.3518257 | 701.813
0.3529824 | 704.3531
0.3541356 | 706.7305
0.3553427 | 709.3277
0.3565607 | 711.771
0.357701 | 714.1177
0.358656 | 716.3787
0.3599442 | 718.8352
0.3610525 | 721.294
0.3620613 | 723.5704
0.363218 | 725.9632
0.3643222 | 728.3208
0.3654925 | 730.7994
0.3666226 | 733.3262
0.3678195 | 735.9717
0.3688065 | 738.3404
0.3699748 | 740.8694
0.3711969 | 743.2842
0.3723467 | 745.8352
0.3736124 | 748.4566
0.3745851 | 750.7461
0.3757098 | 753.2708
0.3768167 | 755.6263
0.3779271 | 758.1839
0.3790565 | 760.669
0.3802431 | 763.1277
0.3813542 | 765.6128
0.3825361 | 768.2298
0.3836355 | 770.816
0.384784 | 773.2637
0.3857813 | 775.5467
0.3868412 | 777.9746
0.3881913 | 780.552
0.3893214 | 782.8943
0.390457 | 785.4497
0.3915251 | 787.7635
0.3926579 | 790.1365
0.3937669 | 792.626
0.3947581 | 794.9507
0.3959365 | 797.4468
0.3971184 | 799.8968
0.398301 | 802.5379
0.3994767 | 805.1526
0.4005326 | 807.5608
0.4015599 | 810.0216
0.4027601 | 812.522
0.4038684 | 814.8292
0.4050312 | 817.3165
0.4060966 | 819.6939
0.4072335 | 822.2428
0.40841 | 824.8179
0.4095537 | 827.3844
0.4106491 | 829.6915
0.4118084 | 832.2952
0.4129638 | 834.877
0.4141613 | 837.4742
0.4152396 | 839.7528
0.4162682 | 842.0116
0.4172948 | 844.4
0.418397 | 846.9378
0.4195427 | 849.2208
0.4206429 | 851.5828
0.4217914 | 854.1383
0.4228997 | 856.7157
0.4240754 | 859.2447
0.4252253 | 861.7716
0.4262879 | 864.1182
0.4274119 | 866.5155
0.4284044 | 868.8094
0.4295965 | 871.3604
0.4307437 | 873.9862
0.4318281 | 876.2889
0.4327675 | 878.5872
0.4335567 | 880.8416
0.434887 | 883.3861
0.4360185 | 885.691
0.437201 | 888.1607
0.4383025 | 890.7623
0.4394224 | 893.087
0.4405226 | 895.7039
0.4417126 | 898.0352
0.4427112 | 900.3753
0.4436663 | 902.7616
0.4449483 | 905.3236
0.4460838 | 907.8504
0.4473325 | 910.3048
0.4483727 | 912.5767
0.4495198 | 915.1783
0.4506451 | 917.7008
0.4518686 | 920.1771
0.4529694 | 922.7039
0.4542194 | 925.2616
0.4551192 | 927.5313
0.4562868 | 929.8385
0.4574367 | 932.4356
0.4586424 | 935.0723
0.4597827 | 937.619
0.4609176 | 940.1041
0.4620013 | 942.5496
0.4631383 | 944.9578
0.4642609 | 947.4539
0.4652697 | 949.7545
0.4662759 | 952.2681
0.4671641 | 954.8324
0.4684557 | 957.3504
0.4695824 | 959.9322
0.470658 | 962.213
0.471628 | 964.4871
0.4728324 | 967.0426
0.4738937 | 969.4683
0.4750994 | 972.0238
0.4761825 | 974.4473
0.4772377 | 976.9654
0.4785013 | 979.5011
0.4795585 | 982.1048
0.48085 | 984.6976
0.4817799 | 987.064
0.4828528 | 989.4591
0.4840026 | 991.9881
0.4852625 | 994.5687
0.4863197 | 996.9527
0.4874921 | 999.3126
0.4885595 | 1001.828
0.4896467 | 1004.265
0.4907823 | 1006.816
0.4918177 | 1009.086
0.4929709 | 1011.683
0.494082 | 1014.313
0.4951569 | 1016.625
0.4960595 | 1018.877
0.4972032 | 1021.314
0.4982257 | 1023.852
0.4991909 | 1026.244
0.5003953 | 1028.705
0.5015138 | 1031.278
0.5026596 | 1033.616
0.5035128 | 1035.921
0.5047859 | 1038.18
0.5056569 | 1040.526
0.5068169 | 1042.881
0.5078156 | 1045.258
0.5091306 | 1047.827
0.5102709 | 1050.365
0.5113023 | 1052.756
0.5123281 | 1055.036
0.5131572 | 1057.423
0.5143683 | 1059.798
0.5153397 | 1062.195
0.5165856 | 1064.601
0.5176612 | 1067.148
0.5188608 | 1069.613
0.5197954 | 1071.896
0.5208424 | 1074.185
0.5219412 | 1076.466
0.52273 | 1078.85
0.5240938 | 1081.432
0.5250726 | 1083.722
0.5262899 | 1086.235
0.5272314 | 1088.643
0.5284119 | 1091.181
0.5294153 | 1093.434
0.5301523 | 1095.776
0.531418 | 1098.043
0.5324711 | 1100.48
0.5335556 | 1102.737
0.5345065 | 1105.011
0.5354983 | 1107.274
0.5367143 | 1109.889
0.537871 | 1112.453
0.5389718 | 1114.824
0.5399023 | 1117.212
0.5409758 | 1119.491
0.5420828 | 1121.947
0.5430017 | 1124.45
0.5443253 | 1127.034
0.5452578 | 1129.317
0.5462626 | 1131.642
0.5473675 | 1134.144
0.5484227 | 1136.476
0.549281 | 1138.759
0.5507238 | 1141.376
0.5517224 | 1143.99
0.553157 | 1146.55
0.5540684 | 1148.923
0.55522 | 1151.279
0.556314 | 1153.799
0.5573726 | 1156.198
0.5585224 | 1158.703
0.5595095 | 1160.986
0.5605326 | 1163.258
0.5613984 | 1165.601
0.5625251 | 1168.002
0.5635783 | 1170.615
0.5647796 | 1172.922
0.5658565 | 1175.225
0.5665054 | 1177.565
0.5679325 | 1179.896
0.5686279 | 1182.307
0.5701368 | 1184.794
0.5709229 | 1187.119
0.5720104 | 1189.511
0.5730499 | 1191.863
0.5741119 | 1194.433
0.5752039 | 1196.692
0.5759797 | 1199.023
0.577291 | 1201.489
0.5780914 | 1203.855
0.579383 | 1206.202
0.5803394 | 1208.54
0.5812985 | 1211.084
0.5824525 | 1213.383
0.583464 | 1215.74
0.5846909 | 1218.247
0.5857569 | 1220.873
0.5868353 | 1223.231
0.587791 | 1225.522
0.5888727 | 1227.983
0.5898509 | 1230.321
0.5909109 | 1232.615
0.5919729 | 1234.971
0.5929865 | 1237.379
0.5939756 | 1239.631
0.595088 | 1242.169
0.5962228 | 1244.632
0.59734 | 1246.983
0.5983359 | 1249.345
0.5993366 | 1251.764
0.6003809 | 1254.017
0.6015368 | 1256.627
0.6025927 | 1259.101
0.6036254 | 1261.509
0.6046983 | 1263.893
0.6057412 | 1266.418
0.6067637 | 1268.725
0.6077323 | 1271.127
0.6087085 | 1273.533
0.6098297 | 1276.086
0.6109939 | 1278.707
0.6121328 | 1281.346
0.6131751 | 1283.71
0.6141907 | 1286.055
0.6151737 | 1288.404
0.6164039 | 1290.988
0.6173999 | 1293.385
0.6184768 | 1295.91
0.6194312 | 1298.237
0.6205041 | 1300.546
0.6214141 | 1302.831
0.6224952 | 1305.397
0.6234625 | 1307.766
0.6244196 | 1310.15
0.6254291 | 1312.409
0.6263957 | 1314.674
0.6274495 | 1316.924
0.6284366 | 1319.216
0.6294414 | 1321.591
0.6304536 | 1323.978
0.631504 | 1326.236
0.6325026 | 1328.561
0.6335183 | 1330.96
0.6345851 | 1333.487
0.6357043 | 1335.959
0.6366668 | 1338.359
0.6376511 | 1340.675
0.6386457 | 1343.072
0.6396668 | 1345.46
0.6406293 | 1347.721
0.6418861 | 1350.329
0.6429413 | 1352.678
0.6438909 | 1354.99
0.6449917 | 1357.321
0.645974 | 1359.652
0.6470666 | 1362.087
0.6481613 | 1364.699
0.6491586 | 1367.033
0.6501327 | 1369.298
0.6513215 | 1371.927
0.6523392 | 1374.366
0.6532928 | 1376.649
0.6543139 | 1379.127
0.6552908 | 1381.612
0.656395 | 1384.02
0.6574427 | 1386.404
0.6584011 | 1388.698
0.6593998 | 1391.027
0.660378 | 1393.436
0.6615012 | 1396.015
0.6626654 | 1398.437
0.6636368 | 1400.814
0.6646082 | 1403.288
0.6656402 | 1405.655
0.6666381 | 1408.157
0.667677 | 1410.506
0.6687396 | 1412.976
0.6698112 | 1415.6
0.6708295 | 1418.065
0.6717941 | 1420.354
0.6729426 | 1422.976
0.6740557 | 1425.472
0.6750271 | 1427.775
0.6760468 | 1430.071
0.677038 | 1432.387
0.6780768 | 1434.777
0.6791204 | 1437.3
0.6801367 | 1439.653
0.6811899 | 1442.066
0.6822191 | 1444.546
0.683277 | 1447.025
0.6842627 | 1449.382
0.6852123 | 1451.707
0.6861823 | 1454.063
0.6871312 | 1456.339
0.6881551 | 1458.681
0.689151 | 1461.059
0.6901857 | 1463.443
0.6911626 | 1465.827
0.6921523 | 1468.134
0.6931571 | 1470.525
0.6941959 | 1473.084
0.6952409 | 1475.589
0.69623 | 1477.914
0.6972068 | 1480.225
0.6983138 | 1482.842
0.6994514 | 1485.479
0.7004166 | 1487.821
0.7013962 | 1490.265
0.7023737 | 1492.607
0.7033928 | 1495.015
0.7043355 | 1497.347
0.7054166 | 1499.786
0.7064663 | 1502.394
0.7074997 | 1504.844
0.7084867 | 1507.3
0.7094622 | 1509.618
0.7105439 | 1512.222
0.7116441 | 1514.824
0.7126557 | 1517.159
0.7136522 | 1519.543
0.7146482 | 1521.969
0.7156243 | 1524.639
0.7166795 | 1527.095
0.7177163 | 1529.435
0.7187354 | 1531.839
0.7197735 | 1534.313
0.7207456 | 1536.682
0.7219023 | 1539.233
0.7229983 | 1541.854
0.7240099 | 1544.3
0.7249969 | 1546.695
0.7259799 | 1548.949
0.7269983 | 1551.355
0.7279955 | 1553.757
0.7289942 | 1556.058
0.7299642 | 1558.496
0.7310575 | 1561.028
0.7321209 | 1563.53
0.7331324 | 1565.877
0.7341951 | 1568.375
0.7352208 | 1570.752
0.7361711 | 1573.024
0.7373339 | 1575.628
0.7383455 | 1577.974
0.7393339 | 1580.55
0.7403543 | 1582.993
0.7413727 | 1585.326
0.7424313 | 1587.825
0.7434756 | 1590.281
0.7444899 | 1592.806
0.7455062 | 1595.346
0.7464871 | 1597.658
0.7475838 | 1600.189
0.7487071 | 1602.746
0.7497439 | 1605.159
0.750718 | 1607.616
0.7517187 | 1609.909
0.7527725 | 1612.21
0.7537882 | 1614.724
0.7548406 | 1617.341
0.7558767 | 1619.804
0.7569469 | 1622.23
0.7579353 | 1624.647
0.758921 | 1626.978
0.7598624 | 1629.32
0.760891 | 1631.726
0.7618713 | 1634.009
0.7630313 | 1636.613
0.7640497 | 1638.975
0.7650524 | 1641.39
0.7660395 | 1643.723
0.767034 | 1646.072
0.768128 | 1648.463
0.7691226 | 1651.005
0.7701171 | 1653.426
0.7711096 | 1655.758
0.7721723 | 1658.379
0.7731539 | 1660.642
0.774111 | 1662.936
0.7751266 | 1665.353
0.7761028 | 1667.849
0.7771552 | 1670.207
0.7781123 | 1672.51
0.779162 | 1674.929
0.7801811 | 1677.335
0.7811968 | 1679.659
0.7821893 | 1681.936
0.7833085 | 1684.608
0.7842724 | 1686.957
0.7853453 | 1689.56
0.7863834 | 1691.859
0.7873541 | 1694.131
0.7883657 | 1696.532
0.7893493 | 1698.905
0.7903309 | 1701.382
0.7913786 | 1703.88
0.7923698 | 1706.328
0.793461 | 1708.855
0.7944624 | 1711.265
0.7954413 | 1713.524
0.7963527 | 1715.794
0.7973568 | 1718.076
0.7983466 | 1720.401
0.7993268 | 1722.842
0.8003254 | 1725.31
0.8013166 | 1727.813
0.8023595 | 1730.276
0.8033799 | 1732.73
0.8044256 | 1735.215
0.8054766 | 1737.832
0.8065053 | 1740.304
0.8075625 | 1742.895
0.8085666 | 1745.195
0.8095236 | 1747.485
0.8105141 | 1749.904
0.81151 | 1752.255
0.8124909 | 1754.56
0.8135808 | 1757.091
0.8145427 | 1759.719
0.815557 | 1762.198
0.8166156 | 1764.731
0.8176769 | 1767.161
0.8186594 | 1769.544
0.8196451 | 1771.95
0.8205926 | 1774.299
0.8215238 | 1776.736
0.8225756 | 1779.12
0.8235484 | 1781.552
0.8245953 | 1784.02
0.8256035 | 1786.456
0.8266226 | 1788.851
0.8276893 | 1791.339
0.8287466 | 1794.03
0.8298208 | 1796.612
0.8308113 | 1799.115
0.8318113 | 1801.479
0.8328814 | 1804.076
0.8339039 | 1806.397
0.8348971 | 1808.732
0.8358725 | 1811.061
0.8369005 | 1813.456
0.837927 | 1815.878
0.8389352 | 1818.207
0.8399597 | 1820.685
0.8410054 | 1823.25
0.841987 | 1825.522
0.8429856 | 1827.851
0.8439243 | 1830.294
0.8450353 | 1832.85
0.84616 | 1835.473
0.8471484 | 1837.879
0.848147 | 1840.292
0.8491565 | 1842.755
0.8501511 | 1845.198
0.8511395 | 1847.6
0.8521838 | 1850.048
0.8532069 | 1852.491
0.8541797 | 1854.901
0.8551899 | 1857.296
0.8563227 | 1859.9
0.8574011 | 1862.361
0.8583452 | 1864.923
0.8593711 | 1867.397
0.8603697 | 1869.663
0.8613656 | 1872.104
0.8623683 | 1874.578
0.863354 | 1877.199
0.8644712 | 1879.744
0.8654753 | 1882.376
0.8665093 | 1884.887
0.8676265 | 1887.482
0.8686251 | 1889.818
0.8695679 | 1892.156
0.8705141 | 1894.547
0.8716599 | 1897.078
0.8726912 | 1899.591
0.8737157 | 1902.274
0.8747307 | 1904.718
0.8757423 | 1907.126
0.8767968 | 1909.752
0.8778294 | 1912.327
0.8788438 | 1914.775
0.8797279 | 1917.161
0.8807654 | 1919.507
0.8817123 | 1921.766
0.8827055 | 1924.08
0.8837007 | 1926.559
0.8847197 | 1929.11
0.8857497 | 1931.45
0.8868968 | 1934.084
0.8879922 | 1936.695
0.8890317 | 1939.243
0.8900399 | 1941.643
0.8910412 | 1944.06
0.8919956 | 1946.499
0.8929465 | 1948.775
0.8939282 | 1951.087
0.8949452 | 1953.541
0.8959397 | 1955.943
0.8970971 | 1958.549
0.8981475 | 1960.996
0.8992183 | 1963.576
0.9002755 | 1966.12
0.9012966 | 1968.463
0.9022996 | 1970.884
0.9032696 | 1973.481
0.9042342 | 1975.801
0.9052186 | 1978.102
0.9062342 | 1980.609
0.9072097 | 1983.074
0.9082512 | 1985.366
0.9092424 | 1987.82
0.9102226 | 1990.281
0.9112396 | 1992.725
0.9122737 | 1995.163
0.9133227 | 1997.734
0.9142825 | 2000.215
0.9154181 | 2002.801
0.9165393 | 2005.35
0.9175427 | 2007.921
0.9184896 | 2010.347
0.9194399 | 2012.616
0.9204385 | 2014.959
0.9214024 | 2017.448
0.9224698 | 2019.971
0.9234937 | 2022.473
0.9243697 | 2024.725
0.925367 | 2027.336
0.9263227 | 2029.693
0.9273179 | 2032.001
0.928211 | 2034.284
0.9291871 | 2036.591
0.9302811 | 2039.214
0.9313186 | 2041.64
0.9323594 | 2044.325
0.9332954 | 2046.839
0.9344316 | 2049.306
0.9354241 | 2051.93
0.9364766 | 2054.461
0.9374568 | 2056.821
0.9384228 | 2059.205
0.9393512 | 2061.609
0.9403356 | 2064.092
0.9413526 | 2066.608
0.9423342 | 2069.031
0.9433151 | 2071.499
0.9443165 | 2074.008
0.9453396 | 2076.399
0.946405 | 2079.027
0.9472885 | 2081.314
0.9482817 | 2083.83
0.9492626 | 2086.339
0.9502585 | 2088.864
0.9511966 | 2091.226
0.9521741 | 2093.805
0.952997 | 2096.297
0.9538266 | 2098.631
0.9548307 | 2101.175
0.9558941 | 2103.671
0.9568961 | 2106.288
0.9579486 | 2108.852
0.9590371 | 2111.241
0.960018 | 2113.684
0.9609996 | 2116.281
0.9619308 | 2118.617
0.9628784 | 2120.913
0.9639063 | 2123.429
0.9648927 | 2125.912
0.9659186 | 2128.338
0.9669165 | 2130.928
0.9679928 | 2133.58
0.9690466 | 2136.127
0.9700909 | 2138.533
0.9710895 | 2141.047
0.972067 | 2143.551
0.9730691 | 2145.856
0.9740711 | 2148.174
0.9750623 | 2150.857
0.9760214 | 2153.391
0.9770166 | 2155.733
0.9780438 | 2158.253
0.9790214 | 2160.809
0.9800745 | 2163.483
0.9809655 | 2165.75
0.9820513 | 2168.348
0.9829982 | 2170.813
0.9840786 | 2173.381
0.9850036 | 2175.682
0.9859811 | 2178.149
0.9869681 | 2180.566
0.9879109 | 2182.84
0.9889422 | 2185.385
0.9897583 | 2187.672
0.9907937 | 2190.223
0.9918005 | 2192.75
0.9928482 | 2195.406
0.9938897 | 2198.006
0.9947855 | 2200.297
0.9957426 | 2202.688
0.996714 | 2205.232
0.9976956 | 2207.617
0.9986799 | 2209.983
0.999714 | 2212.514
1.000696 | 2215.01
1.001719 | 2217.306
1.002758 | 2219.798
1.003634 | 2222.138
1.004533 | 2224.428
1.005481 | 2226.794
1.006452 | 2229.13
1.007379 | 2231.503
1.008365 | 2233.977
1.009401 | 2236.445
1.010352 | 2238.965
1.01137 | 2241.426
1.012347 | 2243.849
1.013366 | 2246.361
1.014424 | 2248.958
1.015464 | 2251.503
1.01651 | 2253.827
1.017454 | 2256.341
1.018405 | 2258.975
1.019334 | 2261.357
1.020341 | 2263.796
1.021349 | 2266.321
1.022348 | 2268.868
1.023422 | 2271.447
1.024361 | 2274.027
1.025274 | 2276.332
1.026343 | 2278.973
1.027341 | 2281.42
1.028321 | 2283.864
1.029285 | 2286.25
1.030424 | 2288.843
1.031394 | 2291.271
1.032225 | 2293.587
1.033223 | 2296.23
1.034261 | 2298.785
1.035345 | 2301.402
1.036365 | 2304.096
1.037465 | 2306.766
1.038292 | 2309.071
1.039291 | 2311.633
1.040232 | 2314.034
1.041181 | 2316.418
1.042169 | 2318.906
1.043168 | 2321.435
1.044194 | 2323.819
1.045201 | 2326.108
1.04605 | 2328.468
1.046917 | 2330.949
1.047975 | 2333.559
1.049002 | 2336.17
1.049927 | 2338.547
1.050889 | 2340.87
1.051808 | 2343.183
1.052801 | 2345.607
1.053747 | 2348.127
1.054759 | 2350.663
1.055781 | 2353.218
1.056774 | 2355.714
1.057812 | 2358.213
1.058837 | 2360.594
1.059887 | 2363.211
1.060715 | 2365.492
1.061634 | 2367.872
1.06262 | 2370.302
1.063527 | 2372.671
1.064538 | 2375.09
1.065527 | 2377.496
1.06649 | 2379.88
1.067491 | 2382.372
1.068554 | 2384.997
1.069622 | 2387.45
1.070627 | 2390.023
1.07162 | 2392.629
1.072601 | 2394.969
1.073675 | 2397.562
1.074639 | 2400.071
1.075457 | 2402.359
1.076493 | 2404.91
1.077509 | 2407.364
1.078523 | 2409.917
1.079549 | 2412.506
1.080604 | 2415.193
1.081487 | 2417.478
1.08248 | 2420.071
1.083455 | 2422.358
1.084558 | 2424.993
1.085368 | 2427.249
1.086398 | 2429.829
1.087376 | 2432.09
1.088398 | 2434.588
1.089264 | 2437.036
1.090259 | 2439.653
1.091309 | 2442.061
1.092208 | 2444.377
1.093105 | 2446.638
1.094043 | 2448.932
1.095 | 2451.309
1.095937 | 2453.764
1.096888 | 2456.262
1.097936 | 2458.611
1.098877 | 2461.111
1.099979 | 2463.794
1.100994 | 2466.416
1.102117 | 2469.002
1.103 | 2471.326
1.103985 | 2473.948
1.104944 | 2476.301
1.105907 | 2478.709
1.106889 | 2481.247
1.107882 | 2483.728
1.108878 | 2486.134
1.109907 | 2488.731
1.110893 | 2491.313
1.111874 | 2493.743
1.112951 | 2496.358
1.113822 | 2498.671
1.114835 | 2501.275
1.115941 | 2503.815
1.116914 | 2506.274
1.117855 | 2508.939
1.118794 | 2511.293
1.119781 | 2513.712
1.12078 | 2516.293
1.121773 | 2518.902
1.122805 | 2521.407
1.123829 | 2524.008
1.12468 | 2526.287
1.125703 | 2528.814
1.12669 | 2531.138
1.127572 | 2533.507
1.128514 | 2535.897
1.129579 | 2538.224
1.130683 | 2540.846
1.13149 | 2543.122
1.132512 | 2545.785
1.133558 | 2548.27
1.134592 | 2550.927
1.13562 | 2553.561
1.136643 | 2556.099
1.137566 | 2558.496
1.138529 | 2561.003
1.139469 | 2563.535
1.140487 | 2565.985
1.141476 | 2568.566
1.142451 | 2571.164
1.14351 | 2573.587
1.14449 | 2575.989
1.145403 | 2578.344
1.146314 | 2580.825
1.147277 | 2583.361
1.148268 | 2585.775
1.149194 | 2588.302
1.150204 | 2590.84
1.151151 | 2593.136
1.152157 | 2595.786
1.153002 | 2598.145
1.154045 | 2600.812
1.155121 | 2603.488
1.155978 | 2605.782
1.156994 | 2608.344
1.158057 | 2610.742
1.158954 | 2613.099
1.159899 | 2615.716
1.160873 | 2618.316
1.16189 | 2620.842
1.162875 | 2623.486
1.163905 | 2626.173
1.16498 | 2628.713
1.16586 | 2630.994
1.166764 | 2633.406
1.167762 | 2635.942
1.168718 | 2638.403
1.16971 | 2640.862
1.170683 | 2643.356
1.17168 | 2645.766
1.172691 | 2648.396
1.173523 | 2650.686
1.174538 | 2653.294
1.175508 | 2655.856
1.176427 | 2658.17
1.177335 | 2660.464
1.178292 | 2662.845
1.179234 | 2665.236
1.180023 | 2667.547
1.180775 | 2669.833
1.181783 | 2672.258
1.182762 | 2674.691
1.183715 | 2677.211
1.184736 | 2679.755
1.185778 | 2682.186
1.186641 | 2684.482
1.187486 | 2686.934
1.188465 | 2689.498
1.189435 | 2691.88
1.190331 | 2694.266
1.19133 | 2696.791
1.192321 | 2699.355
1.193296 | 2701.889
1.194155 | 2704.158
1.195154 | 2706.808
1.196215 | 2709.383
1.197234 | 2712.022
1.198245 | 2714.655
1.199244 | 2716.951
1.200177 | 2719.251
1.200978 | 2721.539
1.201793 | 2723.846
1.202823 | 2726.498
1.203844 | 2728.983
1.204802 | 2731.569
1.205841 | 2734.184
1.206718 | 2736.443
1.207618 | 2738.853
1.20862 | 2741.514
1.209601 | 2743.916
1.21056 | 2746.412
1.211517 | 2748.91
1.2125 | 2751.384
1.213541 | 2753.713
1.214381 | 2755.99
1.215253 | 2758.393
1.216249 | 2760.966
1.217324 | 2763.616
1.218178 | 2765.912
1.219184 | 2768.54
1.220164 | 2770.889
1.22111 | 2773.355
1.222063 | 2775.912
1.223051 | 2778.362
1.22406 | 2780.823
1.225078 | 2783.341
1.226144 | 2785.965
1.227204 | 2788.503
1.228293 | 2791.093
1.229121 | 2793.508
1.229994 | 2795.804
1.230904 | 2798.193
1.231849 | 2800.605
1.232885 | 2803.264
1.23385 | 2805.837
1.234888 | 2808.399
1.235887 | 2810.998
1.236884 | 2813.571
1.237958 | 2816.24
1.238848 | 2818.512
1.239815 | 2820.96
1.240904 | 2823.476
1.241951 | 2826.042
1.242926 | 2828.723
1.243785 | 2830.984
1.24478 | 2833.432
1.245779 | 2835.954
1.246796 | 2838.565
1.247698 | 2840.815
1.248695 | 2843.33
1.24968 | 2845.888
1.250644 | 2848.38
1.25158 | 2850.816
1.252558 | 2853.313
1.25355 | 2855.743
1.254508 | 2858.241
1.255701 | 2860.832
1.256755 | 2863.532
1.257594 | 2866.052
1.258646 | 2868.744
1.259691 | 2871.324
1.260601 | 2873.752
1.26156 | 2876.05
1.26254 | 2878.394
1.263543 | 2881.082
1.264354 | 2883.347
1.265396 | 2885.836
1.266413 | 2888.418
1.267394 | 2891.081
1.268464 | 2893.676
1.269501 | 2895.937
1.270492 | 2898.378
1.271315 | 2900.71
1.272246 | 2903.23
1.273257 | 2905.61
1.274236 | 2908.106
1.275271 | 2910.681
1.276285 | 2913.25
1.277282 | 2915.781
1.2783 | 2918.409
1.279393 | 2921.059
1.280381 | 2923.596
1.281351 | 2925.959
1.282289 | 2928.365
1.283274 | 2930.724
1.284276 | 2933.062
1.28528 | 2935.798
1.286124 | 2938.134
1.287175 | 2940.726
1.288252 | 2943.348
1.289314 | 2945.973
1.290329 | 2948.513
1.291278 | 2950.88
1.292261 | 2953.347
1.29321 | 2955.861
1.294182 | 2958.116
1.295218 | 2960.636
1.296205 | 2963.303
1.297214 | 2965.742
1.298283 | 2968.1
1.299122 | 2970.403
1.299992 | 2972.875
1.300949 | 2975.342
1.3019 | 2977.667
1.302872 | 2980.11
1.303814 | 2982.611
1.304782 | 2984.997
1.30581 | 2987.552
1.306614 | 2989.835
1.307627 | 2992.38
1.308677 | 2994.794
1.309707 | 2997.462
1.310678 | 3000.072
1.311751 | 3002.599
1.312861 | 3005.249
1.313666 | 3007.503
1.314662 | 3010.125
1.3157 | 3012.698
1.316683 | 3015.339
1.317734 | 3018.026
1.3188 | 3020.599
1.319794 | 3023.22
1.32074 | 3025.861
1.321674 | 3028.263
1.322667 | 3030.691
1.323612 | 3033.101
1.324592 | 3035.544
1.325627 | 3037.968
1.326646 | 3040.407
1.327515 | 3042.872
1.328394 | 3045.263
1.329441 | 3047.777
1.330375 | 3050.255
1.331342 | 3052.725
1.33233 | 3055.184
1.333306 | 3057.576
1.334297 | 3060.255
1.335208 | 3062.551
1.336234 | 3065.084
1.337242 | 3067.605
1.338174 | 3069.905
1.339152 | 3072.472
1.340234 | 3074.9
1.341204 | 3077.31
1.341998 | 3079.672
1.343021 | 3082.307
1.344075 | 3084.866
1.345104 | 3087.453
1.346169 | 3090.129
1.347277 | 3092.737
1.348099 | 3094.998
1.34895 | 3097.323
1.349871 | 3099.588
1.350951 | 3102.148
1.35198 | 3104.785
1.352972 | 3107.386
1.353978 | 3109.693
1.354987 | 3112.06
1.355838 | 3114.584
1.356755 | 3116.964
1.357752 | 3119.425
1.358677 | 3121.792
1.35959 | 3124.307
1.360553 | 3126.7
1.361524 | 3129.097
1.362346 | 3131.367
1.36323 | 3133.622
1.364218 | 3136.12
1.365259 | 3138.757
1.366298 | 3141.444
1.367267 | 3143.922
1.368334 | 3146.396
1.369284 | 3148.835
1.370092 | 3151.193
1.371105 | 3153.779
1.372121 | 3156.361
1.372998 | 3158.631
1.374049 | 3161.228
1.375066 | 3163.566
1.376015 | 3166.016
1.376827 | 3168.356
1.377728 | 3170.826
1.37872 | 3173.19
1.379721 | 3175.745
1.380669 | 3178.219
1.381728 | 3180.764
1.382828 | 3183.322
1.383737 | 3185.866
1.384594 | 3188.219
1.385506 | 3190.562
1.386478 | 3193.141
1.387515 | 3195.615
1.388436 | 3197.903
1.389423 | 3200.304
1.390494 | 3203.022
1.391476 | 3205.448
1.392357 | 3207.795
1.393369 | 3210.405
1.394295 | 3212.818
1.395314 | 3215.305
1.396385 | 3217.849
1.39649 | 3217.445
1.395823 | 3197.195
1.395005 | 2877.695
1.393997 | 2558.195
1.391948 | 2236.445
1.380831 | 1914.695
1.348395 | 1592.945
1.283174 | 1271.195
1.186913 | 951.6949
1.064145 | 629.9449
0.9190562 | 308.1949
0.7572258 | 8.944935
0.5835373 | 5.587513
0.4049658 | 2.405873
0.220814 | 4.541614
0.03805734 | 2.133412
-0.1460945 | 3.36388
-0.3288512 | 3.917591
-0.5060275 | 2.388294
-0.6741357 | 3.166126
-0.8303858 | 3.189198
-0.9698947 | 2.371815
-1.091944 | 3.440185
-1.190996 | 2.785399
-1.265982 | 2.345946
-1.31481 | 3.286376
-1.341316 | 2.376708
-1.348728 | 2.533813
-1.340314 | 2.891967
-1.318254 | 2.175658
-1.283551 | 2.69641
-1.238211 | 2.538207
-1.185895 | 2.019652
-1.131486 | 2.481078
-1.080914 | 2.120727
-1.038015 | 1.94934
-1.005754 | 2.338256
-0.984566 | 1.872436
-0.9741464 | 1.975707
-0.9714325 | 2.156982
-0.9747894 | 1.986693
-0.9765224 | 1.917205
-0.9795851 | 1.995208
-0.9819502 | 1.782073
-0.9852417 | 1.728789
-0.9891872 | 1.947417
-0.9931763 | 1.628814
-0.9963806 | 1.693908
-0.9983534 | 1.826293
-1.00013 | 1.682372
-1.003405 | 1.481872
-1.00516 | 1.662047
-1.006803 | 1.44342
-1.009005 | 1.401133
-1.011293 | 1.374216
-1.013996 | 1.449885
-1.015925 | 1.393854
-1.017778 | 1.265589
-1.019606 | 1.233694
-1.021149 | 1.171622
-1.022629 | 1.12232
-1.024135 | 1.038618
-1.0254 | 0.8156646
-1.026784 | 0.6902112
-1.028191 | 0.5228242
-1.028793 | 0.533193
-1.029881 | 0.4391604
-1.030168 | 0.2996812
-1.03063 | 0.2926597
-1.030807 | 0.26482
-1.030969 | 0.0870818
-1.031143 | 0.1254481
-1.03128 | 0.05919488
-1.03128 | 0.05919488
-1.03128 | 0.05919488
-1.031291 | 0.03488763
-1.031293 | 0.05562433

## Образец2.27
Образец2.27 | Образец2.27
Деформация | Стандартное усилие
% | MPa
0 | 33.58689
2.432053e-05 | 33.60775
4.144622e-05 | 33.6182
1.717862e-05 | 33.68443
2.574678e-05 | 33.58691
2.575331e-05 | 33.6496
5.28711e-05 | 33.68094
0.0002199645 | 34.29054
0.001252232 | 36.09285
0.002442622 | 38.49776
0.003648338 | 40.58187
0.004915363 | 42.92305
0.005920808 | 45.39498
0.007089059 | 47.77242
0.008105403 | 50.04439
0.009396951 | 52.37569
0.01054136 | 54.67623
0.01169667 | 57.10201
0.01272391 | 59.45308
0.01388671 | 61.98653
0.0152709 | 64.40572
0.01646845 | 66.9084
0.01769256 | 69.42427
0.01885944 | 71.80831
0.02011829 | 74.27584
0.02124567 | 76.69063
0.0222954 | 79.05049
0.02371637 | 81.59273
0.02485124 | 83.88667
0.02607672 | 86.30586
0.02725382 | 88.77999
0.0285624 | 91.28267
0.0297613 | 93.7502
0.03095817 | 96.3188
0.03231375 | 98.69954
0.03363254 | 101.2714
0.03487709 | 103.5874
0.03617 | 106.0856
0.03732258 | 108.3686
0.03844247 | 110.6296
0.03957666 | 112.8994
0.04072992 | 115.2241
0.0419009 | 117.4895
0.04311138 | 119.8405
0.04447173 | 122.3564
0.04569652 | 124.8349
0.04689134 | 127.1442
0.04813043 | 129.6689
0.04921966 | 132.1782
0.05063859 | 134.6523
0.05184091 | 137.0155
0.05321828 | 139.4259
0.05449416 | 141.8725
0.05595432 | 143.985
0.05745704 | 146.5042
0.05896112 | 148.9827
0.06027991 | 151.4491
0.06147405 | 153.8925
0.06275538 | 156.4106
0.06411709 | 159.0099
0.06517431 | 161.2687
0.06633643 | 163.7055
0.06740658 | 166.1378
0.06852102 | 168.579
0.06985685 | 170.9411
0.07096992 | 173.2043
0.07227509 | 175.6652
0.07341814 | 178.1151
0.0745823 | 180.5365
0.07575532 | 182.9777
0.07698284 | 185.32
0.07814428 | 187.7172
0.07933296 | 190.0111
0.08050803 | 192.4567
0.08170284 | 194.8275
0.08288404 | 197.3061
0.08405229 | 199.6659
0.085211 | 202.206
0.08631522 | 204.5351
0.08767966 | 207.0279
0.08880431 | 209.3658
0.09009995 | 211.9409
0.0912825 | 214.4766
0.09241261 | 216.8782
0.09362513 | 219.3304
0.09480088 | 221.8836
0.09597662 | 224.3094
0.09720959 | 226.7483
0.09841258 | 229.1719
0.09951952 | 231.6241
0.1006278 | 233.9004
0.1017511 | 236.4383
0.1026598 | 238.719
0.1038642 | 241.0855
0.1050168 | 243.3465
0.1062354 | 245.77
0.1074268 | 248.0794
0.108561 | 250.6414
0.1097954 | 253.0672
0.1109725 | 255.5742
0.1121639 | 258.1846
0.1133771 | 260.6082
0.1145283 | 263.0537
0.1158124 | 265.6399
0.1169813 | 268.0305
0.1182054 | 270.5552
0.1193839 | 273.148
0.1205767 | 275.7166
0.1219411 | 278.1544
0.1231114 | 280.5692
0.1242354 | 283.0412
0.1254567 | 285.6164
0.1266495 | 287.963
0.1278654 | 290.5492
0.1290432 | 293.1596
0.1301856 | 295.5502
0.1312694 | 297.9167
0.1324397 | 300.2941
0.1335957 | 302.7507
0.1347081 | 305.0842
0.1357128 | 307.3495
0.1366924 | 309.8368
0.1377094 | 312.1022
0.1389424 | 314.3588
0.1401569 | 316.9133
0.1413953 | 319.4929
0.1425881 | 322.0681
0.1437632 | 324.4521
0.1449253 | 327.0031
0.1460806 | 329.4289
0.1471582 | 331.7646
0.1483667 | 334.1465
0.1495281 | 336.4316
0.1506405 | 338.8728
0.1518203 | 341.3051
0.1528782 | 343.6013
0.1540697 | 346.1919
0.1553237 | 348.666
0.1564743 | 351.1379
0.1577713 | 353.7175
0.1589232 | 356.1631
0.160054 | 358.6042
0.1612154 | 361.0674
0.1623537 | 363.5349
0.1635315 | 365.9101
0.1646452 | 368.1931
0.1658414 | 370.7375
0.167011 | 373.1589
0.1682167 | 375.644
0.16937 | 378.0786
0.1703816 | 380.4582
0.1713141 | 382.9301
0.1726356 | 385.4087
0.173778 | 387.8718
0.1751424 | 390.4624
0.1762957 | 392.9189
0.1774142 | 395.1733
0.1785048 | 397.5595
0.1796513 | 399.8161
0.1807957 | 402.3364
0.1820109 | 404.6303
0.1831751 | 406.9177
0.1843311 | 409.2776
0.1854925 | 411.6638
0.1866342 | 414.0764
0.1876907 | 416.4121
0.1886798 | 418.6994
0.1900422 | 421.2384
0.1911539 | 423.5916
0.1922725 | 425.9076
0.1933726 | 428.2411
0.194534 | 430.4977
0.1956498 | 432.8531
0.1968181 | 435.2789
0.1979707 | 437.8124
0.1991069 | 440.2074
0.2003351 | 442.62
0.2015095 | 445.0501
0.2027084 | 447.5902
0.2037125 | 449.8666
0.2040967 | 450.6993
0.2051028 | 453.0899
0.2062377 | 455.4674
0.2075108 | 457.9876
0.2086641 | 460.3827
0.2098112 | 462.7096
0.2110667 | 465.1749
0.2121757 | 467.5809
0.213397 | 469.8639
0.214504 | 472.3446
0.2155837 | 474.7506
0.2167608 | 477.3456
0.2180169 | 479.9054
0.219023 | 482.2301
0.2202437 | 484.8272
0.221224 | 487.2354
0.2222512 | 489.5316
0.2233232 | 491.826
0.2244724 | 494.2298
0.2256243 | 496.594
0.2267769 | 499.022
0.2279724 | 501.4874
0.2289962 | 503.7505
0.2301836 | 506.2686
0.2312081 | 508.5626
0.2323062 | 510.8455
0.233471 | 513.4559
0.2346311 | 515.8838
0.2358184 | 518.4019
0.237001 | 520.909
0.237958 | 523.3567
0.2390023 | 525.8375
0.2403674 | 528.2566
0.241548 | 530.8143
0.2427836 | 533.3389
0.2439137 | 535.8086
0.2451147 | 538.2147
0.2463306 | 540.7657
0.2473327 | 543.0289
0.2484192 | 545.2942
0.2494641 | 547.5838
0.2505867 | 550.0689
0.2517754 | 552.5782
0.2528728 | 555.0875
0.2540254 | 557.7088
0.255037 | 559.9676
0.2562284 | 562.4681
0.2573994 | 564.7181
0.258554 | 567.3021
0.2597168 | 569.7938
0.2608626 | 572.2613
0.2620751 | 574.8211
0.2632481 | 577.4578
0.2643455 | 579.7803
0.2654927 | 582.2127
0.2666255 | 584.7439
0.2677038 | 587.0994
0.268868 | 589.5604
0.2699525 | 591.8785
0.271118 | 594.4954
0.2720955 | 596.7784
0.273368 | 599.1712
0.2744926 | 601.5728
0.2756439 | 604.0645
0.276791 | 606.6331
0.2780287 | 609.1314
0.2791977 | 611.6033
0.2803496 | 614.0928
0.2815055 | 616.6856
0.2826213 | 619.0718
0.2837739 | 621.4317
0.2848495 | 623.7608
0.2860253 | 626.1448
0.2871254 | 628.7354
0.2881629 | 631.0733
0.28931 | 633.5694
0.290481 | 635.982
0.29153 | 638.254
0.2925423 | 640.6248
0.2937671 | 643.189
0.2950198 | 645.6741
0.2962051 | 648.1175
0.2972841 | 650.5367
0.2984081 | 652.8856
0.2995014 | 655.2147
0.300701 | 657.6954
0.3019482 | 660.1563
0.3031083 | 662.4063
0.3042813 | 664.9398
0.3055286 | 667.3963
0.3069618 | 669.7461
0.3081743 | 672.1543
0.3093215 | 674.4725
0.3104665 | 676.962
0.3115353 | 679.2229
0.31263 | 681.5762
0.3139052 | 684.0855
0.3149897 | 686.5992
0.3162152 | 689.0953
0.3172799 | 691.4925
0.3185367 | 693.982
0.3195796 | 696.2891
0.3207512 | 698.8357
0.3217696 | 701.1538
0.3229365 | 703.7576
0.3241586 | 706.2713
0.3253684 | 708.7806
0.3265121 | 711.1514
0.3276266 | 713.7793
0.3287567 | 716.282
0.3298541 | 718.7034
0.3309903 | 721.2105
0.3319855 | 723.5835
0.3330611 | 725.8357
0.334228 | 728.3318
0.335414 | 730.9422
0.336523 | 733.2603
0.3375543 | 735.7058
0.3385843 | 738.1162
0.3397913 | 740.709
0.3409957 | 743.1172
0.3421428 | 745.5364
0.3432668 | 747.8326
0.3443629 | 750.3396
0.3455427 | 752.8775
0.3467525 | 755.2703
0.347935 | 757.8235
0.3490638 | 760.2823
0.3502566 | 762.7959
0.351623 | 765.2854
0.3527743 | 767.6892
0.3538982 | 770.0008
0.3550283 | 772.6265
0.3561871 | 775.1556
0.3572729 | 777.4319
0.3585508 | 780.0181
0.3597368 | 782.3472
0.3609854 | 784.8323
0.3619997 | 787.146
0.3632286 | 789.5411
0.3643355 | 791.8877
0.3654786 | 794.3926
0.3666632 | 796.9107
0.3678525 | 799.4551
0.3689711 | 802.0369
0.3700685 | 804.3243
0.3712299 | 806.8182
0.3723437 | 809.3846
0.3734308 | 811.7928
0.3745466 | 814.0867
0.3756951 | 816.6553
0.3768457 | 819.0284
0.3780112 | 821.5728
0.3792149 | 824.0579
0.380377 | 826.5122
0.3815923 | 829.138
0.3825997 | 831.4385
0.3838266 | 834.0027
0.3850037 | 836.4812
0.3862114 | 839.0674
0.3873157 | 841.4053
0.3883824 | 843.8948
0.3895309 | 846.3601
0.3907041 | 848.7162
0.3918867 | 851.1772
0.3930243 | 853.6337
0.3942055 | 856.165
0.3953295 | 858.7885
0.3965808 | 861.4032
0.3975706 | 863.7038
0.3986299 | 866.1164
0.399794 | 868.7048
0.4010093 | 871.0646
0.4021414 | 873.5981
0.4032586 | 876.0568
0.404401 | 878.5353
0.4057593 | 880.9985
0.4068342 | 883.2616
0.4080712 | 885.705
0.4092524 | 888.1923
0.4103723 | 890.6994
0.4114357 | 893.0109
0.4124615 | 895.2653
0.4135119 | 897.5614
0.4146639 | 900.152
0.4156509 | 902.4064
0.416781 | 904.9157
0.4179384 | 907.4469
0.4190685 | 910.0397
0.4202054 | 912.5644
0.4213552 | 915.1615
0.4224227 | 917.4533
0.4235814 | 920.0571
0.4247994 | 922.6784
0.4258498 | 925.0119
0.426877 | 927.2685
0.4279404 | 929.602
0.4289642 | 931.9113
0.4299914 | 934.1701
0.4310909 | 936.7717
0.4321937 | 939.1733
0.4333239 | 941.6298
0.4343055 | 943.9479
0.4353797 | 946.2243
0.436567 | 948.6918
0.4375568 | 951.1
0.4385343 | 953.7675
0.439584 | 956.2658
0.4405411 | 958.5356
0.4417925 | 961.08
0.4428354 | 963.4904
0.4439839 | 965.9843
0.4451085 | 968.3947
0.446178 | 970.8842
0.4471698 | 973.2441
0.4482952 | 975.7577
0.4494668 | 978.1681
0.4506542 | 980.7983
0.4518129 | 983.3251
0.4529539 | 985.9245
0.4539314 | 988.2536
0.4549457 | 990.5256
0.4561487 | 993.1293
0.4571882 | 995.4057
0.4583285 | 997.8271
0.4594484 | 1000.33
0.4605138 | 1002.764
0.4616514 | 1005.126
0.4627556 | 1007.748
0.4637937 | 1010.066
0.464947 | 1012.687
0.4659586 | 1015.012
0.4669627 | 1017.466
0.4680383 | 1019.815
0.4690342 | 1022.236
0.4700628 | 1024.737
0.4713039 | 1027.325
0.4724143 | 1029.767
0.4735712 | 1032.154
0.4746339 | 1034.656
0.4756598 | 1036.95
0.4767783 | 1039.405
0.4779881 | 1042.021
0.4789656 | 1044.436
0.4799738 | 1046.772
0.4811284 | 1049.365
0.48217 | 1051.747
0.4832572 | 1054.095
0.484247 | 1056.348
0.4852728 | 1058.745
0.4862694 | 1061.045
0.4873682 | 1063.524
0.4885269 | 1066.04
0.4896625 | 1068.573
0.4906495 | 1070.856
0.4918041 | 1073.482
0.4927823 | 1075.782
0.4938518 | 1078.171
0.4948654 | 1080.621
0.495909 | 1083.018
0.4969547 | 1085.354
0.498001 | 1087.707
0.4991638 | 1090.32
0.5001583 | 1092.704
0.5010984 | 1095.085
0.5022469 | 1097.575
0.5033743 | 1100.056
0.50455 | 1102.6
0.5057039 | 1105.25
0.5067339 | 1107.676
0.5079389 | 1110.28
0.5091671 | 1112.892
0.5102012 | 1115.421
0.5111923 | 1117.788
0.5122652 | 1120.053
0.5131971 | 1122.397
0.5142128 | 1124.74
0.5151623 | 1127.003
0.5162025 | 1129.394
0.5171855 | 1131.819
0.5181753 | 1134.091
0.519304 | 1136.669
0.5203428 | 1138.996
0.5213469 | 1141.279
0.5223626 | 1143.594
0.5233994 | 1145.963
0.524447 | 1148.398
0.5254968 | 1150.85
0.5264886 | 1153.155
0.5275785 | 1155.73
0.52868 | 1158.299
0.5297999 | 1160.858
0.530917 | 1163.344
0.5319743 | 1165.793
0.5329497 | 1168.184
0.5341098 | 1170.735
0.5351582 | 1173.064
0.5362324 | 1175.36
0.5371943 | 1177.61
0.5383782 | 1180.214
0.5395451 | 1182.759
0.5406684 | 1185.336
0.5416316 | 1187.628
0.5427256 | 1190.139
0.5438714 | 1192.736
0.5448822 | 1195
0.5460525 | 1197.529
0.5470096 | 1199.91
0.5480437 | 1202.33
0.5491908 | 1204.922
0.5503638 | 1207.568
0.5514626 | 1210.005
0.552498 | 1212.343
0.5536452 | 1214.856
0.5547569 | 1217.412
0.5558897 | 1219.993
0.5568125 | 1222.34
0.5579372 | 1224.94
0.5589528 | 1227.293
0.560008 | 1229.6
0.5609957 | 1231.872
0.5619998 | 1234.159
0.5630127 | 1236.561
0.5640659 | 1238.945
0.5652498 | 1241.56
0.5662811 | 1243.937
0.5674555 | 1246.46
0.5685441 | 1249.059
0.5696496 | 1251.636
0.5707981 | 1254.26
0.5718281 | 1256.585
0.5728008 | 1259.122
0.5738622 | 1261.5
0.5748553 | 1263.763
0.5758655 | 1266.121
0.5769037 | 1268.623
0.5779636 | 1271.159
0.5789793 | 1273.697
0.5800181 | 1276.077
0.5811237 | 1278.568
0.5822197 | 1281.135
0.5833798 | 1283.752
0.5843682 | 1286.175
0.5853771 | 1288.491
0.5865269 | 1291.027
0.5875637 | 1293.518
0.5885712 | 1296.063
0.5896209 | 1298.405
0.5906747 | 1300.873
0.591734 | 1303.43
0.5927647 | 1305.825
0.5937824 | 1308.273
0.5947211 | 1310.618
0.5958225 | 1313.136
0.5968185 | 1315.43
0.5979853 | 1318.04
0.5990214 | 1320.477
0.6000051 | 1322.971
0.6010426 | 1325.317
0.6020098 | 1327.655
0.603078 | 1330.164
0.6041236 | 1332.661
0.6051529 | 1335.06
0.6063014 | 1337.684
0.6072128 | 1339.942
0.6083198 | 1342.581
0.6092966 | 1344.965
0.6102877 | 1347.314
0.6112523 | 1349.608
0.612268 | 1351.922
0.6132455 | 1354.22
0.6142414 | 1356.606
0.6152625 | 1359.006
0.6163122 | 1361.348
0.6173095 | 1363.769
0.6183524 | 1366.314
0.6193054 | 1368.645
0.6204199 | 1371.236
0.6214028 | 1373.547
0.6223354 | 1375.874
0.6232897 | 1378.243
0.6243183 | 1380.776
0.625304 | 1383.167
0.6262999 | 1385.43
0.6273537 | 1387.761
0.6283769 | 1390.218
0.6294123 | 1392.738
0.6304225 | 1395.127
0.6314157 | 1397.44
0.6323966 | 1399.769
0.6333496 | 1402.052
0.6342938 | 1404.371
0.6352883 | 1406.673
0.6362754 | 1409.044
0.6373251 | 1411.47
0.6383285 | 1413.931
0.6393237 | 1416.374
0.6403185 | 1418.814
0.6413614 | 1421.209
0.6424179 | 1423.694
0.6434084 | 1426.137
0.6444424 | 1428.466
0.6454186 | 1430.732
0.646424 | 1433.032
0.647358 | 1435.311
0.6483566 | 1437.675
0.6493396 | 1440.009
0.6503722 | 1442.362
0.6513457 | 1444.768
0.6523811 | 1447.207
0.6534008 | 1449.679
0.6544587 | 1452.223
0.6554982 | 1454.787
0.6565037 | 1457.138
0.6574853 | 1459.507
0.6584724 | 1461.871
0.6594308 | 1464.15
0.6604056 | 1466.424
0.6615411 | 1469.041
0.6625527 | 1471.469
0.6635895 | 1473.958
0.6645956 | 1476.367
0.665631 | 1478.786
0.666721 | 1481.286
0.6677237 | 1483.749
0.6687639 | 1486.204
0.6697795 | 1488.678
0.6707155 | 1491.025
0.6717141 | 1493.319
0.6727066 | 1495.58
0.6736685 | 1497.95
0.6746841 | 1500.354
0.6756657 | 1502.653
0.6767012 | 1505.012
0.6776841 | 1507.482
0.6787195 | 1509.923
0.6797325 | 1512.411
0.6807924 | 1514.876
0.6817924 | 1517.249
0.6827856 | 1519.598
0.6839068 | 1522.237
0.6848196 | 1524.728
0.6858128 | 1527.163
0.6867781 | 1529.417
0.6877951 | 1531.747
0.688774 | 1534.15
0.6897685 | 1536.574
0.6907896 | 1538.853
0.6918026 | 1541.199
0.6928509 | 1543.805
0.6938809 | 1546.295
0.694855 | 1548.556
0.6959742 | 1551.098
0.6968898 | 1553.436
0.6978537 | 1555.686
0.6988441 | 1558.145
0.6998284 | 1560.665
0.7008427 | 1562.983
0.7019797 | 1565.604
0.7030198 | 1568.017
0.7040566 | 1570.603
0.7051152 | 1573.009
0.7062896 | 1575.615
0.7072542 | 1578.01
0.7082426 | 1580.46
0.7091894 | 1582.798
0.710374 | 1585.388
0.7113127 | 1587.731
0.7123481 | 1590.121
0.7133141 | 1592.534
0.7143509 | 1595.092
0.7153774 | 1597.473
0.7163829 | 1599.835
0.717468 | 1602.261
0.7185027 | 1604.661
0.719498 | 1606.985
0.7205565 | 1609.572
0.7217398 | 1612.092
0.7227112 | 1614.476
0.7237015 | 1616.871
0.724681 | 1619.17
0.7256837 | 1621.488
0.7267389 | 1624.032
0.7277484 | 1626.517
0.72879 | 1628.978
0.7298023 | 1631.472
0.7308608 | 1633.949
0.7318499 | 1636.308
0.7329623 | 1638.881
0.733931 | 1641.151
0.7349112 | 1643.493
0.7358983 | 1645.772
0.7369167 | 1648.073
0.7379242 | 1650.498
0.7389282 | 1652.981
0.7399609 | 1655.414
0.7410386 | 1657.98
0.7421237 | 1660.489
0.7431285 | 1662.941
0.7441339 | 1665.407
0.7450999 | 1667.837
0.7460869 | 1670.151
0.7472565 | 1672.715
0.7482327 | 1675.026
0.7492027 | 1677.32
0.7501952 | 1679.704
0.7512013 | 1681.963
0.7522238 | 1684.283
0.7532667 | 1686.791
0.7543124 | 1689.324
0.7553199 | 1691.699
0.7563212 | 1694.114
0.7572967 | 1696.48
0.7583982 | 1699.053
0.7593171 | 1701.33
0.7603512 | 1703.681
0.761437 | 1706.25
0.7624554 | 1708.579
0.7634608 | 1711.002
0.7644581 | 1713.49
0.7655139 | 1715.863
0.766471 | 1718.113
0.7675385 | 1720.617
0.7685269 | 1723.173
0.7696195 | 1725.79
0.7705609 | 1728.066
0.7715439 | 1730.402
0.7725282 | 1732.744
0.7735057 | 1735.097
0.774535 | 1737.596
0.7755425 | 1740.079
0.7765364 | 1742.504
0.7775725 | 1744.996
0.7786324 | 1747.541
0.7796597 | 1750.043
0.7807857 | 1752.636
0.7819097 | 1755.167
0.7828695 | 1757.571
0.7838456 | 1760.144
0.7848293 | 1762.559
0.7858729 | 1765
0.786864 | 1767.419
0.7878538 | 1769.755
0.7888667 | 1772.165
0.7899083 | 1774.732
0.7909723 | 1777.234
0.791977 | 1779.671
0.7929239 | 1782.082
0.7938354 | 1784.332
0.7948026 | 1786.586
0.7958095 | 1788.983
0.7968238 | 1791.473
0.797851 | 1794.006
0.7988612 | 1796.531
0.7998415 | 1799.058
0.8008864 | 1801.609
0.8019341 | 1804.131
0.8029756 | 1806.656
0.8039627 | 1809.176
0.8049525 | 1811.49
0.8059239 | 1813.79
0.8068925 | 1816.062
0.8078595 | 1818.459
0.8088881 | 1820.988
0.8098826 | 1823.464
0.8109085 | 1825.756
0.811948 | 1828.322
0.8128165 | 1830.66
0.8137607 | 1832.912
0.8147668 | 1835.446
0.815837 | 1838.008
0.8167457 | 1840.414
0.8177211 | 1842.791
0.8186898 | 1845.285
0.8196912 | 1847.764
0.8206952 | 1850.097
0.8216884 | 1852.466
0.8227198 | 1855.008
0.8237184 | 1857.561
0.8247695 | 1859.954
0.8258151 | 1862.345
0.8266428 | 1864.614
0.8276298 | 1867.22
0.8285726 | 1869.473
0.829668 | 1872.087
0.830608 | 1874.509
0.8316284 | 1876.963
0.8326482 | 1879.483
0.8336271 | 1882.048
0.8346237 | 1884.429
0.8356053 | 1886.791
0.8366802 | 1889.226
0.8376611 | 1891.735
0.8387142 | 1894.238
0.8398409 | 1896.824
0.8409309 | 1899.417
0.8418838 | 1901.924
0.8428641 | 1904.308
0.8438866 | 1906.622
0.8448709 | 1909.067
0.8458498 | 1911.596
0.8469192 | 1914.07
0.8479308 | 1916.626
0.848986 | 1919.188
0.8499894 | 1921.673
0.8509955 | 1923.987
0.8519683 | 1926.287
0.8529042 | 1928.674
0.8538354 | 1930.924
0.8548055 | 1933.224
0.8558708 | 1935.859
0.8568586 | 1938.392
0.8578599 | 1940.824
0.8588797 | 1943.325
0.8599369 | 1945.94
0.8609771 | 1948.504
0.861971 | 1950.987
0.8629471 | 1953.472
0.8639212 | 1955.838
0.8648728 | 1958.2
0.8658524 | 1960.47
0.8668299 | 1962.854
0.8678183 | 1965.403
0.8688769 | 1967.794
0.869898 | 1970.25
0.8707611 | 1972.586
0.8718013 | 1975.117
0.8728081 | 1977.611
0.8738408 | 1980.094
0.8747768 | 1982.491
0.8757284 | 1984.917
0.8767454 | 1987.367
0.87771 | 1989.87
0.8787495 | 1992.335
0.8797726 | 1994.723
0.8807897 | 1997.25
0.8818585 | 1999.885
0.8829239 | 2002.412
0.8840042 | 2004.818
0.8849579 | 2007.393
0.8859409 | 2009.972
0.8869783 | 2012.227
0.8879082 | 2014.534
0.8889238 | 2016.929
0.8898911 | 2019.302
0.8909372 | 2021.803
0.8918936 | 2024.325
0.892944 | 2026.874
0.8939297 | 2029.326
0.8949998 | 2031.792
0.8960237 | 2034.206
0.8969767 | 2036.606
0.8981095 | 2039.177
0.8990284 | 2041.488
0.9000114 | 2043.945
0.9010012 | 2046.346
0.9019514 | 2048.706
0.9029596 | 2051.165
0.9039439 | 2053.621
0.9049998 | 2056.153
0.9060488 | 2058.721
0.9070366 | 2061.237
0.90807 | 2063.639
0.9091238 | 2066.271
0.9100713 | 2068.591
0.9109569 | 2070.91
0.9119725 | 2073.252
0.9129712 | 2075.541
0.9139398 | 2078.108
0.9148206 | 2080.367
0.9158397 | 2082.88
0.9168942 | 2085.438
0.917967 | 2088.077
0.9189609 | 2090.492
0.9199098 | 2092.847
0.9207 | 2095.295
0.9215297 | 2097.828
0.922561 | 2100.454
0.9235535 | 2102.809
0.9245481 | 2105.253
0.9255324 | 2107.672
0.9265631 | 2110.019
0.9275351 | 2112.438
0.928452 | 2114.736
0.9292981 | 2116.999
0.930341 | 2119.419
0.9313423 | 2121.873
0.9323226 | 2124.312
0.9333955 | 2126.951
0.9343471 | 2129.293
0.9353811 | 2131.789
0.9363627 | 2134.375
0.9373723 | 2136.878
0.9384479 | 2139.357
0.9395037 | 2141.943
0.9405357 | 2144.514
0.9415371 | 2146.847
0.9424738 | 2149.224
0.9434199 | 2151.74
0.944394 | 2154.195
0.9454063 | 2156.612
0.9464022 | 2159.046
0.9474567 | 2161.567
0.9484799 | 2164.041
0.9495234 | 2166.633
0.950394 | 2168.938
0.9514437 | 2171.448
0.9525003 | 2173.893
0.9534655 | 2176.323
0.9544226 | 2178.714
0.9554308 | 2181.036
0.9564355 | 2183.315
0.9573899 | 2185.851
0.9583967 | 2188.402
0.9594314 | 2190.77
0.9604069 | 2193.247
0.9614267 | 2195.798
0.9625125 | 2198.303
0.963537 | 2200.775
0.9644914 | 2203.198
0.9654042 | 2205.525
0.9663524 | 2207.83
0.9672884 | 2210.113
0.9682938 | 2212.521
0.9692938 | 2215.011
0.9702713 | 2217.272
0.9713108 | 2219.684
0.9721712 | 2221.985
0.9730383 | 2224.25
0.9740567 | 2226.748
0.9750311 | 2229.13
0.9760025 | 2231.444
0.9769282 | 2233.716
0.9780324 | 2236.355
0.9790651 | 2238.928
0.9800672 | 2241.402
0.9810351 | 2243.731
0.9820208 | 2246.152
0.9830324 | 2248.66
0.9841223 | 2251.34
0.9851911 | 2253.79
0.9861584 | 2256.119
0.9870855 | 2258.646
0.9880508 | 2261.074
0.9890051 | 2263.467
0.9900583 | 2266.011
0.9910624 | 2268.439
0.992048 | 2270.815
0.9930998 | 2273.319
0.9941039 | 2275.875
0.9951727 | 2278.415
0.9962326 | 2280.852
0.9972067 | 2283.258
0.9981883 | 2285.582
0.9992442 | 2288.138
1.000419 | 2290.625
1.001372 | 2293.257
1.002293 | 2295.569
1.003252 | 2298.032
1.00422 | 2300.539
1.005281 | 2303.15
1.006338 | 2305.773
1.007365 | 2308.353
1.00839 | 2310.912
1.009376 | 2313.404
1.01031 | 2315.656
1.011251 | 2318.031
1.012246 | 2320.503
1.013282 | 2322.918
1.014485 | 2325.52
1.015478 | 2328.161
1.016378 | 2330.51
1.017441 | 2333.094
1.018497 | 2335.752
1.019483 | 2338.202
1.020457 | 2340.542
1.021415 | 2342.937
1.022359 | 2345.381
1.023374 | 2347.934
1.024367 | 2350.487
1.025421 | 2353.04
1.02642 | 2355.422
1.02742 | 2357.896
1.028485 | 2360.445
1.029482 | 2362.992
1.030471 | 2365.552
1.031365 | 2367.872
1.032297 | 2370.23
1.033299 | 2372.717
1.034258 | 2375.167
1.035278 | 2377.597
1.036267 | 2380.021
1.037291 | 2382.425
1.038329 | 2384.987
1.03935 | 2387.513
1.040368 | 2389.985
1.041341 | 2392.484
1.042286 | 2394.784
1.043388 | 2397.168
1.044343 | 2399.66
1.045201 | 2401.941
1.046214 | 2404.362
1.047207 | 2406.775
1.048207 | 2409.418
1.049302 | 2412.105
1.050317 | 2414.65
1.051335 | 2417.19
1.052274 | 2419.71
1.05324 | 2422.101
1.054361 | 2424.728
1.055334 | 2427.178
1.056362 | 2429.723
1.057385 | 2432.063
1.058365 | 2434.516
1.059236 | 2436.905
1.060133 | 2439.155
1.061161 | 2441.644
1.062184 | 2444.261
1.063127 | 2446.823
1.064103 | 2449.17
1.065065 | 2451.613
1.066064 | 2454.109
1.067059 | 2456.595
1.068088 | 2459.049
1.069086 | 2461.607
1.069944 | 2463.918
1.071017 | 2466.405
1.072026 | 2468.759
1.073069 | 2471.435
1.07403 | 2473.997
1.07511 | 2476.57
1.076084 | 2478.923
1.077078 | 2481.487
1.078077 | 2483.977
1.079109 | 2486.539
1.079969 | 2488.824
1.080882 | 2491.16
1.081987 | 2493.786
1.08299 | 2496.231
1.083978 | 2498.69
1.084919 | 2501.111
1.086075 | 2503.697
1.087081 | 2506.193
1.087891 | 2508.494
1.088913 | 2511.111
1.089913 | 2513.521
1.090941 | 2516.061
1.091981 | 2518.641
1.092934 | 2521.109
1.093979 | 2523.712
1.094934 | 2526.186
1.09587 | 2528.54
1.096841 | 2530.893
1.097783 | 2533.367
1.098806 | 2535.883
1.099941 | 2538.463
1.100897 | 2540.869
1.101793 | 2543.266
1.102685 | 2545.59
1.103684 | 2548.051
1.104698 | 2550.547
1.105613 | 2552.936
1.106505 | 2555.263
1.107455 | 2557.605
1.108451 | 2560.202
1.109285 | 2562.465
1.110333 | 2565.078
1.111378 | 2567.776
1.112435 | 2570.433
1.113454 | 2572.995
1.114457 | 2575.254
1.115411 | 2577.697
1.116347 | 2580.285
1.117368 | 2582.764
1.118341 | 2585.225
1.119297 | 2587.668
1.120346 | 2590.199
1.121345 | 2592.709
1.122396 | 2595.389
1.123268 | 2597.756
1.124265 | 2600.28
1.125271 | 2602.636
1.126271 | 2605.139
1.127181 | 2607.564
1.128333 | 2610.157
1.129301 | 2612.699
1.130182 | 2615.059
1.131192 | 2617.7
1.132089 | 2619.961
1.132997 | 2622.33
1.134019 | 2624.984
1.134979 | 2627.39
1.135917 | 2629.82
1.136874 | 2632.396
1.137876 | 2634.953
1.13891 | 2637.463
1.139944 | 2640.031
1.140914 | 2642.556
1.141909 | 2645.201
1.142808 | 2647.514
1.143725 | 2650.002
1.144571 | 2652.353
1.145558 | 2654.943
1.146533 | 2657.483
1.147491 | 2659.969
1.148475 | 2662.495
1.149298 | 2664.77
1.150161 | 2667.292
1.150975 | 2669.663
1.152005 | 2672.159
1.153085 | 2674.73
1.153873 | 2677.041
1.154894 | 2679.621
1.155981 | 2682.13
1.156938 | 2684.622
1.157732 | 2686.993
1.158737 | 2689.59
1.159728 | 2692.038
1.160603 | 2694.299
1.16145 | 2696.588
1.16246 | 2699.179
1.16342 | 2701.824
1.164264 | 2704.079
1.165215 | 2706.617
1.166191 | 2709.053
1.167163 | 2711.567
1.168133 | 2714.195
1.16916 | 2716.673
1.170165 | 2719.15
1.171013 | 2721.538
1.171862 | 2723.902
1.172942 | 2726.537
1.173915 | 2729.117
1.174764 | 2731.553
1.175789 | 2734.1
1.176781 | 2736.666
1.177775 | 2739.336
1.17881 | 2741.957
1.179844 | 2744.502
1.180828 | 2747.158
1.181768 | 2749.465
1.182758 | 2751.957
1.183663 | 2754.264
1.184678 | 2756.897
1.185622 | 2759.555
1.186604 | 2761.988
1.187676 | 2764.578
1.188535 | 2766.839
1.189552 | 2769.471
1.190654 | 2772.088
1.191521 | 2774.424
1.192385 | 2776.681
1.19337 | 2779.107
1.194486 | 2781.754
1.195431 | 2784.125
1.196419 | 2786.555
1.197614 | 2789.161
1.198661 | 2791.662
1.199482 | 2794.039
1.200394 | 2796.359
1.2015 | 2798.941
1.202479 | 2801.42
1.203454 | 2803.878
1.204625 | 2806.509
1.20556 | 2808.862
1.206549 | 2811.466
1.207513 | 2813.889
1.208571 | 2816.311
1.209561 | 2818.866
1.21063 | 2821.507
1.211678 | 2823.909
1.212624 | 2826.179
1.213566 | 2828.569
1.214505 | 2831.052
1.215472 | 2833.366
1.21645 | 2835.84
1.21741 | 2838.305
1.218457 | 2840.808
1.219481 | 2843.216
1.220497 | 2845.805
1.22151 | 2848.424
1.222514 | 2850.869
1.223444 | 2853.33
1.224395 | 2855.628
1.225347 | 2857.97
1.226273 | 2860.233
1.227312 | 2862.619
1.228187 | 2864.995
1.229025 | 2867.267
1.23012 | 2869.782
1.231126 | 2872.309
1.232093 | 2874.81
1.233224 | 2877.372
1.234198 | 2879.714
1.235224 | 2882.404
1.236237 | 2884.999
1.237228 | 2887.367
1.238194 | 2889.815
1.239288 | 2892.403
1.240348 | 2894.917
1.241367 | 2897.358
1.242321 | 2899.892
1.243279 | 2902.478
1.244254 | 2904.739
1.245201 | 2907.074
1.24626 | 2909.665
1.24725 | 2912.205
1.24832 | 2914.67
1.249395 | 2917.333
1.250373 | 2919.972
1.251356 | 2922.405
1.252335 | 2924.837
1.253281 | 2927.109
1.254262 | 2929.484
1.255397 | 2932.114
1.256271 | 2934.373
1.257108 | 2936.841
1.258081 | 2939.141
1.259129 | 2941.778
1.260162 | 2944.252
1.261147 | 2946.737
1.26221 | 2949.334
1.26321 | 2951.642
1.26421 | 2954.146
1.265214 | 2956.676
1.26621 | 2959.09
1.267205 | 2961.655
1.268122 | 2964.039
1.269123 | 2966.427
1.270237 | 2968.912
1.271157 | 2971.485
1.272085 | 2973.972
1.273082 | 2976.295
1.274076 | 2978.809
1.275102 | 2981.415
1.276112 | 2983.9
1.277167 | 2986.35
1.27821 | 2989.021
1.279174 | 2991.513
1.280211 | 2994.036
1.281228 | 2996.479
1.282174 | 2999.006
1.283149 | 3001.394
1.284362 | 3003.956
1.285215 | 3006.316
1.28606 | 3008.777
1.287078 | 3011.144
1.288084 | 3013.415
1.28906 | 3015.863
1.29004 | 3018.373
1.291018 | 3020.669
1.292005 | 3023.224
1.292861 | 3025.58
1.293892 | 3028.082
1.294872 | 3030.376
1.295793 | 3032.639
1.296658 | 3034.925
1.297604 | 3037.295
1.298757 | 3039.732
1.299723 | 3042.237
1.300494 | 3044.5
1.301559 | 3046.939
1.302596 | 3049.53
1.30364 | 3052.169
1.304684 | 3054.691
1.305684 | 3057.014
1.306655 | 3059.453
1.307567 | 3061.949
1.308586 | 3064.266
1.309609 | 3066.65
1.310591 | 3069.212
1.311618 | 3071.84
1.312682 | 3074.183
1.313746 | 3076.637
1.314574 | 3078.984
1.315623 | 3081.579
1.316544 | 3083.835
1.31751 | 3086.094
1.31855 | 3088.498
1.319505 | 3090.882
1.3205 | 3093.384
1.321541 | 3096.034
1.322642 | 3098.7
1.323667 | 3101.106
1.324622 | 3103.43
1.325539 | 3105.797
1.326438 | 3108.187
1.327634 | 3110.69
1.328581 | 3113.186
1.329563 | 3115.832
1.330571 | 3118.299
1.331637 | 3120.932
1.332678 | 3123.588
1.333618 | 3125.957
1.334711 | 3128.53
1.335622 | 3130.918
1.336562 | 3133.447
1.337444 | 3135.728
1.338468 | 3138.384
1.339513 | 3141.056
1.340364 | 3143.313
1.341402 | 3145.627
1.342377 | 3148.017
1.343158 | 3150.346
1.344135 | 3152.904
1.345144 | 3155.312
1.343406 | 3152.847
1.344872 | 3151.995
1.346313 | 3155.142
1.347088 | 3157.84
1.348047 | 3160.178
1.349136 | 3162.485
1.350642 | 3164.6
1.349547 | 3161.038
1.347612 | 3155.501
1.346642 | 3072.251
1.345678 | 2899.001
1.342452 | 2724.626
1.335869 | 2552.501
1.32619 | 2379.251
1.324185 | 2207.126
1.323822 | 2035.001
1.327746 | 1862.876
1.327827 | 1691.876
1.329353 | 1522.001
1.330252 | 1432.001
1.331753 | 1434.461
1.332993 | 1433.551
1.333301 | 1432.642
1.33336 | 1432.032
1.3334 | 1431.652
1.333496 | 1431.056
1.332931 | 1430.718
1.332954 | 1430.446
1.332833 | 1430.101
1.33289 | 1429.575
1.333083 | 1429.195
1.333066 | 1428.819
1.33298 | 1428.536
1.332977 | 1428.215
1.332984 | 1427.926
1.332839 | 1427.686
1.332767 | 1427.361
1.332823 | 1427.222
1.332809 | 1426.982
1.33266 | 1426.671
1.332641 | 1426.546
1.332651 | 1426.371
1.332633 | 1426.159
1.332512 | 1426.117
1.332512 | 1426.117
1.332467 | 1426.093
1.332474 | 1426.075

## Образец2.28
Образец2.28 | Образец2.28
Деформация | Стандартное усилие
% | MPa
0 | 31.16872
-7.120116e-06 | 31.23845
-5.691524e-06 | 31.2454
-4.265312e-06 | 31.29079
-1.412783e-06 | 31.29408
9.136457e-05 | 31.21403
0.000107161 | 31.26631
0.000131442 | 31.54481
0.00110138 | 32.70195
0.002372321 | 35.12773
0.003587915 | 37.55681
0.005042609 | 39.95842
0.006581431 | 42.16557
0.007699955 | 44.65068
0.009114118 | 46.91276
0.01055802 | 49.23004
0.01206687 | 51.51739
0.01357504 | 53.66412
0.01509683 | 55.49444
0.01659001 | 57.81585
0.01784477 | 60.16473
0.01920716 | 62.62567
0.02065402 | 64.5252
0.02196465 | 66.89056
0.02348099 | 69.14715
0.02501095 | 71.12689
0.02649528 | 72.66058
0.02793805 | 74.25689
0.0294922 | 76.21246
0.03107053 | 78.25152
0.03266249 | 80.58612
0.03417406 | 81.60125
0.03566247 | 83.03717
0.03710661 | 84.21875
0.03864236 | 85.95788
0.04007969 | 87.89257
0.04150407 | 90.16125
0.04294752 | 91.75756
0.0444155 | 93.84936
0.0458971 | 96.09057
0.04733511 | 98.50646
0.04877856 | 100.7191
0.05028537 | 103.2361
0.05180307 | 105.6761
0.05333849 | 107.7361
0.05487935 | 108.9731
0.05634835 | 111.0957
0.05781224 | 113.2985
0.05916987 | 115.5627
0.06079792 | 117.1645
0.06232517 | 119.175
0.06373797 | 121.4789
0.0652182 | 124.0167
0.06670934 | 126.1777
0.06820797 | 127.963
0.06964121 | 130.4097
0.07107649 | 132.808
0.07260918 | 134.9305
0.074054 | 136.9026
0.07558805 | 139.3635
0.07691093 | 141.7289
0.07820248 | 144.1557
0.07959416 | 146.6584
0.08118952 | 148.7986
0.08271949 | 150.6465
0.08427126 | 152.0231
0.08554952 | 153.7386
0.08686695 | 155.9897
0.08824706 | 158.3869
0.08950999 | 160.9313
0.0907811 | 163.4933
0.09189826 | 165.9433
0.09323545 | 168.3383
0.09473259 | 170.6395
0.09616787 | 172.0546
0.09736269 | 174.3276
0.09862971 | 176.7501
0.09981976 | 179.0946
0.100988 | 181.3578
0.1025725 | 183.5715
0.1038865 | 185.8984
0.1051256 | 188.2803
0.1063899 | 190.6127
0.1076712 | 192.9121
0.1091385 | 195.1786
0.1104335 | 197.4648
0.1119076 | 199.2248
0.1130942 | 201.5254
0.1144341 | 204.0687
0.1159471 | 206.4747
0.1171998 | 208.9258
0.1187264 | 211.2713
0.1200928 | 213.6191
0.1213496 | 215.9175
0.1224041 | 218.2004
0.1237583 | 220.6427
0.1250805 | 223.1014
0.1265574 | 225.1537
0.1279967 | 227.6531
0.129304 | 230.0481
0.1305424 | 232.5398
0.1316963 | 234.8359
0.1327338 | 237.1716
0.1339041 | 239.6677
0.1350996 | 241.9199
0.1364122 | 244.3105
0.1375587 | 246.6528
0.1387828 | 248.9182
0.1402508 | 251.2682
0.1415594 | 253.7676
0.1429585 | 256.1889
0.1441833 | 258.4543
0.1457065 | 260.6747
0.1470151 | 263.1883
0.1485512 | 265.3988
0.1496813 | 267.7477
0.1509456 | 270.113
0.1521574 | 272.6245
0.1533154 | 275.1118
0.1547337 | 277.6452
0.156077 | 280.1875
0.1573508 | 282.7012
0.158577 | 285.2236
0.1597112 | 287.5659
0.1608883 | 289.9785
0.1620572 | 292.3911
0.1632446 | 294.7707
0.1646424 | 297.2844
0.1658242 | 299.6443
0.1670402 | 301.9294
0.1682684 | 304.3003
0.1695238 | 306.6118
0.1706239 | 309.0508
0.1719026 | 311.47
0.1732016 | 313.7606
0.174594 | 316.0161
0.1759311 | 318.4693
0.1770855 | 320.9694
0.1783022 | 323.2875
0.1794268 | 325.7616
0.1806652 | 328.2643
0.1818512 | 330.6923
0.1831339 | 333.0873
0.1843083 | 335.6009
0.1855814 | 338.108
0.1867667 | 340.4767
0.1879493 | 342.8893
0.1890569 | 345.2733
0.1901611 | 347.6046
0.1914956 | 350.0765
0.1926291 | 352.5199
0.1937803 | 354.9281
0.1949697 | 357.3715
0.1961427 | 359.839
0.1973382 | 362.4252
0.1985364 | 364.9103
0.1997796 | 367.2042
0.2009737 | 369.5113
0.2021413 | 371.8273
0.2033014 | 374.1344
0.2045139 | 376.6777
0.2056951 | 379.0662
0.2067796 | 381.571
0.207986 | 384.144
0.2092571 | 386.6643
0.2104594 | 388.9473
0.2117918 | 391.5444
0.2130411 | 393.8735
0.2141971 | 396.1411
0.2153483 | 398.4526
0.2164982 | 400.8784
0.2176651 | 403.1965
0.2187986 | 405.6509
0.2200881 | 408.1766
0.2211855 | 410.5695
0.2224368 | 413.1029
0.223601 | 415.6957
0.2247257 | 418.2511
0.2259082 | 420.5209
0.2270867 | 422.9466
0.2281814 | 425.434
0.2294831 | 428.0355
0.2306882 | 430.5206
0.2319395 | 432.9903
0.2331405 | 435.4139
0.2343871 | 437.8397
0.2355798 | 440.2545
0.2367529 | 442.521
0.2379851 | 445.1149
0.2391452 | 447.5187
0.2402324 | 449.9928
0.2405996 | 450.7443
0.2415914 | 453.0712
0.2427869 | 455.5189
0.2440839 | 458.149
0.2453509 | 460.6737
0.2465927 | 463.2401
0.2478339 | 465.7911
0.2489599 | 468.2103
0.2502535 | 470.7987
0.2513053 | 473.2882
0.2525539 | 475.6437
0.2537324 | 477.9662
0.2548693 | 480.2843
0.2560171 | 482.7233
0.2572623 | 485.1974
0.2584428 | 487.766
0.2596669 | 490.2181
0.2610425 | 492.6079
0.2622837 | 495.0733
0.2634846 | 497.5935
0.2647005 | 500.0457
0.2658729 | 502.5604
0.2670439 | 504.9379
0.268174 | 507.4186
0.2693913 | 509.8971
0.2705725 | 512.3866
0.2717298 | 514.7003
0.2729042 | 517.3239
0.274144 | 519.9013
0.2752291 | 522.1557
0.2762407 | 524.5045
0.2775125 | 526.9655
0.2788211 | 529.5561
0.2800554 | 531.995
0.2814321 | 534.5153
0.2827509 | 536.862
0.2841214 | 539.3559
0.2853728 | 541.8673
0.2865329 | 544.1437
0.2875254 | 546.5189
0.288836 | 548.9557
0.2899409 | 551.3925
0.2911439 | 553.9083
0.292338 | 556.2924
0.2933523 | 558.6522
0.2944313 | 560.9879
0.2957672 | 563.3939
0.2970069 | 565.8131
0.2980682 | 568.1159
0.2992447 | 570.4823
0.300278 | 572.8158
0.3015124 | 575.2921
0.3026227 | 577.7641
0.3037896 | 580.2821
0.3049708 | 582.7387
0.3062154 | 585.2304
0.3073965 | 587.7265
0.3086063 | 590.2116
0.309838 | 592.6
0.3110117 | 595.0565
0.3121928 | 597.3747
0.3135695 | 599.7862
0.3148195 | 602.2647
0.3160947 | 604.6026
0.317327 | 607.0855
0.3185927 | 609.5728
0.3197126 | 611.9239
0.3208924 | 614.3386
0.322028 | 616.9204
0.3232309 | 619.5
0.3244142 | 622.062
0.3256751 | 624.6109
0.3268222 | 627.0125
0.3279857 | 629.5503
0.3290484 | 631.9695
0.3303454 | 634.5469
0.3315558 | 637.054
0.33269 | 639.5083
0.3338692 | 641.9209
0.335064 | 644.2962
0.3361539 | 646.7725
0.3374209 | 649.2949
0.3384366 | 651.5581
0.339628 | 654.0213
0.3409591 | 656.6316
0.3421362 | 659.0332
0.3433385 | 661.3382
0.344458 | 663.6027
0.3455309 | 666.1098
0.3467298 | 668.507
0.3478408 | 670.801
0.3490683 | 673.2927
0.3502767 | 675.6701
0.3514137 | 678.2299
0.3525724 | 680.7875
0.3538149 | 683.3957
0.3550894 | 686.006
0.3562433 | 688.5329
0.3573646 | 690.9455
0.3584497 | 693.3845
0.3595996 | 695.8168
0.3607038 | 698.2162
0.3618251 | 700.5431
0.3627855 | 702.8261
0.3638925 | 705.2189
0.3650914 | 707.581
0.3663182 | 710.1496
0.3675083 | 712.7577
0.3687562 | 715.3329
0.3697753 | 717.6269
0.3708223 | 719.8879
0.3718666 | 722.1533
0.3729708 | 724.5593
0.3741363 | 726.9675
0.3752439 | 729.3075
0.3762514 | 731.6454
0.3774265 | 734.1657
0.3784953 | 736.4948
0.3793836 | 738.8217
0.3806308 | 741.2101
0.3817712 | 743.7238
0.3830498 | 746.2287
0.3841867 | 748.8039
0.3853897 | 751.3461
0.38656 | 753.8071
0.3875927 | 756.079
0.38881 | 758.6059
0.3899108 | 761.0141
0.3909959 | 763.5563
0.3921812 | 765.9843
0.39328 | 768.5925
0.3945027 | 771.1413
0.3955238 | 773.4682
0.3966669 | 776.017
0.3978637 | 778.4802
0.3990395 | 781.0224
0.4002908 | 783.5668
0.4013726 | 786.0827
0.4025177 | 788.5151
0.4036042 | 790.8793
0.4047854 | 793.382
0.4058085 | 795.9682
0.4070626 | 798.5082
0.4081736 | 800.8857
0.4092649 | 803.1598
0.4103494 | 805.7944
0.4114502 | 808.2553
0.4124897 | 810.5976
0.4136668 | 813.0827
0.4148303 | 815.6271
0.4159236 | 818.0639
0.4170857 | 820.5754
0.4182008 | 823.0033
0.419367 | 825.4533
0.420457 | 828.0395
0.4215142 | 830.3928
0.4225223 | 832.6823
0.4237035 | 835.2267
0.4247137 | 837.4789
0.4259392 | 840.0893
0.4269569 | 842.403
0.4280216 | 844.8056
0.4290256 | 847.0798
0.430198 | 849.4967
0.4312913 | 851.8918
0.4324895 | 854.2758
0.4335413 | 856.8268
0.4347565 | 859.2965
0.4358785 | 861.8673
0.4370474 | 864.4909
0.4382354 | 867.1496
0.43942 | 869.7687
0.4407177 | 872.3505
0.4417599 | 874.662
0.442907 | 877.2262
0.4439036 | 879.5729
0.4450324 | 882.1459
0.4461727 | 884.6596
0.4472265 | 887.092
0.4484268 | 889.7221
0.4496025 | 892.3105
0.4507837 | 894.8197
0.4519669 | 897.3708
0.4532374 | 899.9569
0.4542953 | 902.2641
0.4553157 | 904.6239
0.4565337 | 907.1552
0.4577196 | 909.6996
0.4588423 | 912.1254
0.4599696 | 914.7423
0.4611154 | 917.2626
0.4622762 | 919.8027
0.4634655 | 922.3735
0.4646256 | 924.9003
0.4658184 | 927.4997
0.4669567 | 929.9298
0.4679437 | 932.1974
0.4689594 | 934.5639
0.4702468 | 937.1589
0.4713974 | 939.7714
0.472394 | 942.0763
0.4735009 | 944.4955
0.4746297 | 946.9279
0.4757455 | 949.4657
0.4767822 | 951.8388
0.4777114 | 954.2756
0.4786582504 | 956.5563
0.4798238 | 959.1337
0.4810397 | 961.6232
0.4821814 | 964.2511
0.4833108 | 966.8307
0.4844069 | 969.1774
0.4854845 | 971.4735
0.4866099 | 974.0531
0.4877113 | 976.5668
0.4888312 | 978.9464
0.4899525 | 981.436
0.4910567 | 983.9167
0.4920499 | 986.2216
0.4932134 | 988.5068
0.4943264 | 990.9787
0.4955035 | 993.3385
0.496633 | 995.8061
0.4979027 | 998.3659
0.4988625 | 1000.616
0.5000655 | 1003.099
0.5012385 | 1005.472
0.5023284 | 1008.056
0.5034408 | 1010.6
0.5045423 | 1013.105
0.5057467 | 1015.678
0.5067337 | 1017.963
0.5077494 | 1020.246
0.5087508 | 1022.694
0.5097746 | 1025.047
0.5109023 | 1027.599
0.5121441 | 1030.198
0.5133941 | 1032.819
0.5144241 | 1035.208
0.515544 | 1037.695
0.5166952 | 1040.083
0.5178042 | 1042.555
0.51895 | 1045.155
0.5201094 | 1047.706
0.5212081 | 1050.244
0.5222769 | 1052.601
0.5232953 | 1054.891
0.5243083 | 1057.259
0.5253471 | 1059.696
0.5263566 | 1062.05
0.5276195 | 1064.633
0.5287885 | 1067.226
0.5299056 | 1069.722
0.5309724 | 1072.179
0.5320753 | 1074.688
0.5330909 | 1076.951
0.5341297 | 1079.338
0.5351325 | 1081.702
0.5361127 | 1083.974
0.5372953 | 1086.571
0.5383171 | 1088.984
0.5393886 | 1091.398
0.540486 | 1093.971
0.541501 | 1096.522
0.5425071 | 1098.799
0.5436842 | 1101.29
0.5448123 | 1103.751
0.5459335 | 1106.349
0.5471038 | 1108.941
0.5480813 | 1111.231
0.5491113 | 1113.496
0.5500827 | 1115.832
0.5511147 | 1118.179
0.5521024 | 1120.455
0.5531426 | 1122.751
0.5542141 | 1125.159
0.5552625 | 1127.506
0.5562414 | 1129.927
0.55721 | 1132.252
0.5583067 | 1134.654
0.5594014 | 1137.06
0.5605424 | 1139.615
0.5616793 | 1142.21
0.5628626 | 1144.777
0.5638428 | 1147.046
0.5648823 | 1149.38
0.5658667 | 1151.748
0.5669137 | 1154.062
0.5679225 | 1156.464
0.5689695 | 1158.782
0.5700594 | 1161.32
0.571214 | 1163.891
0.5723128 | 1166.474
0.5735056 | 1168.986
0.574618 | 1171.385
0.5757794 | 1173.919
0.5767828 | 1176.195
0.5777869 | 1178.478
0.5789095 | 1181.036
0.5801139 | 1183.598
0.5812283 | 1186.098
0.5822229 | 1188.513
0.583308 | 1190.796
0.5843822 | 1193.327
0.5854797 | 1195.795
0.5866098 | 1198.221
0.5875736 | 1200.609
0.5885668 | 1202.91
0.5897766 | 1205.529
0.5907698 | 1207.816
0.5917712 | 1210.152
0.5927896 | 1212.47
0.5937964 | 1214.773
0.5948884 | 1217.132
0.5960594 | 1219.776
0.5971425 | 1222.118
0.5982685 | 1224.502
0.5993298 | 1226.923
0.6002556 | 1229.173
0.6014524 | 1231.76
0.6025893 | 1234.394
0.6036397 | 1236.809
0.604667 | 1239.109
0.605791 | 1241.599
0.6068352 | 1243.882
0.6078734 | 1246.22
0.6089211 | 1248.709
0.6099572 | 1251.082
0.611107 | 1253.649
0.6122269 | 1256.266
0.6131642 | 1258.65
0.6141138 | 1260.937
0.6153209 | 1263.55
0.6163011 | 1265.85
0.6172895 | 1268.208
0.6183461 | 1270.682
0.6193324 | 1273.198
0.6204632 | 1275.656
0.6215239 | 1278.012
0.6224319 | 1280.323
0.6236185 | 1282.578
0.6245443 | 1284.953
0.6257296 | 1287.506
0.6268154 | 1290.068
0.6279666 | 1292.635
0.628968 | 1295.014
0.6299584 | 1297.319
0.6311566 | 1299.884
0.632143 | 1302.226
0.6331628 | 1304.632
0.6340585 | 1307.145
0.6353303 | 1309.776
0.6362813 | 1312.059
0.637376 | 1314.673
0.6385299 | 1317.205
0.6395769 | 1319.775
0.6406655 | 1322.164
0.6417356 | 1324.587
0.64291 | 1327.009
0.6438078 | 1329.476
0.6449182 | 1331.972
0.6460251 | 1334.493
0.647115 | 1336.828
0.6480285 | 1339.283
0.6491654 | 1341.728
0.6501927 | 1344.218
0.6509209 | 1346.503
0.6521552 | 1348.762
0.6531239 | 1351.144
0.6543766 | 1353.666
0.6553228 | 1356.015
0.6563173 | 1358.298
0.6574127 | 1360.812
0.6586811 | 1363.461
0.6596865 | 1366.001
0.6606667 | 1368.469
0.6619167 | 1371.064
0.6629024 | 1373.433
0.663897 | 1375.707
0.6649297 | 1378.306
0.6660237 | 1380.714
0.6669726 | 1383.019
0.6681551 | 1385.581
0.6692852 | 1388.143
0.6703023 | 1390.409
0.6712995 | 1392.758
0.6722559 | 1395.082
0.6734882 | 1397.673
0.6744971 | 1400.077
0.675559 | 1402.614
0.6765543 | 1404.939
0.6775066 | 1407.22
0.678528 | 1409.531
0.6795982 | 1412.084
0.6806214 | 1414.501
0.681637 | 1416.922
0.6825893 | 1419.247
0.6836166 | 1421.576
0.6847766 | 1424.217
0.6858495 | 1426.637
0.686857 | 1429.146
0.6879299 | 1431.572
0.6889408 | 1433.872
0.6899823 | 1436.373
0.6909353 | 1438.667
0.6920539 | 1441.134
0.6931669 | 1443.621
0.6941308 | 1445.988
0.6951928 | 1448.297
0.6961683 | 1450.666
0.6972003 | 1453.118
0.698235 | 1455.561
0.6993209 | 1458.088
0.7003454 | 1460.514
0.7014006 | 1462.964
0.702374 | 1465.295
0.703391 | 1467.547
0.7045123 | 1470.112
0.7054639 | 1472.471
0.7064414 | 1474.807
0.707468 | 1477.105
0.7084782 | 1479.457
0.7094754 | 1481.803
0.7106423 | 1484.414
0.7116505 | 1486.888
0.7127241 | 1489.406
0.7136825 | 1491.689
0.7147711 | 1493.972
0.7157111 | 1496.29
0.716754 | 1498.599
0.7178038 | 1501.102
0.718908 | 1503.622
0.7198991 | 1505.98
0.7208412 | 1508.348
0.7219005 | 1510.647
0.7228323 | 1512.991
0.7238923 | 1515.303
0.72488 | 1517.645
0.7259318 | 1520.075
0.726974 | 1522.604
0.727974 | 1525.208
0.7289127 | 1527.592
0.7298943 | 1529.842
0.7309883 | 1532.376
0.7319754 | 1534.676
0.7329243 | 1536.966
0.7339365 | 1539.242
0.7349038 | 1541.602
0.7359542 | 1544.1
0.7369651 | 1546.565
0.7380325 | 1548.987
0.7390584 | 1551.494
0.7400523 | 1553.92
0.7412069 | 1556.57
0.7421524 | 1558.945
0.7431408 | 1561.274
0.7442314 | 1563.832
0.7452471 | 1566.099
0.7462212 | 1568.437
0.7472484 | 1570.843
0.7482668 | 1573.159
0.7492423 | 1575.433
0.7502804 | 1577.811
0.7513022 | 1580.423
0.7524167 | 1582.99
0.7534126 | 1585.332
0.7543792 | 1587.619
0.7554923 | 1590.232
0.7564609 | 1592.565
0.7574337 | 1595
0.758371 | 1597.412
0.7594684 | 1599.785
0.7605066 | 1602.097
0.7614864 | 1604.433
0.7625252 | 1606.924
0.7635756 | 1609.295
0.7646192 | 1611.633
0.7656097 | 1614.14
0.7665838 | 1616.562
0.7676028 | 1618.897
0.7686233 | 1621.47
0.7696853 | 1623.931
0.7706968 | 1626.243
0.771688 | 1628.552
0.7726818 | 1631.059
0.7737023 | 1633.502
0.7748038 | 1635.847
0.7758038 | 1638.343
0.7768882 | 1640.749
0.777848 | 1643.034
0.7788739 | 1645.374
0.7798255 | 1647.644
0.7808153 | 1650.072
0.7818037 | 1652.555
0.7827567 | 1654.891
0.7837465 | 1657.169
0.7848071 | 1659.624
0.7858003 | 1662.06
0.7867908 | 1664.589
0.7878296 | 1667.107
0.7888827 | 1669.571
0.7899222 | 1671.979
0.7908725 | 1674.339
0.7919937 | 1676.964
0.7930966 | 1679.588
0.7942151 | 1682.189
0.7951926 | 1684.523
0.7961667 | 1687.085
0.7971953 | 1689.484
0.7981906 | 1691.851
0.7992165 | 1694.378
0.8002437 | 1696.825
0.8013023 | 1699.26
0.8023118 | 1701.75
0.8032566 | 1704.138
0.8041885 | 1706.397
0.8051585 | 1708.724
0.8063077 | 1711.374
0.8072553 | 1713.744
0.8082668 | 1716.069
0.8092873 | 1718.341
0.8102627 | 1720.881
0.8113063 | 1723.489
0.8123451 | 1725.961
0.8133785 | 1728.389
0.8143656 | 1730.795
0.8153799 | 1733.245
0.8163356 | 1735.552
0.8173124 | 1737.919
0.8182395 | 1740.349
0.8192709 | 1742.764
0.8202606 | 1745.11
0.8212797 | 1747.56
0.8222681 | 1749.958
0.823277 | 1752.304
0.8243069 | 1754.71
0.8253526 | 1757.391
0.8264268 | 1760.01
0.8273785 | 1762.333
0.8283253 | 1764.668
0.829264 | 1766.989
0.8302483 | 1769.412
0.8312538 | 1771.88
0.8322981 | 1774.352
0.8333342 | 1776.892
0.8343083 | 1779.317
0.835311 | 1781.743
0.836388 | 1784.34
0.8374343 | 1786.863
0.8384459 | 1789.275
0.8393798 | 1791.725
0.8403784 | 1794.145
0.8413137 | 1796.504
0.8423396 | 1799.036
0.8433225 | 1801.415
0.8443614 | 1803.766
0.8453522 | 1806.264
0.846402 | 1808.771
0.8474449 | 1811.252
0.8485048 | 1813.779
0.8495593 | 1816.258
0.850577 | 1818.76
0.8515852 | 1821.226
0.8525137 | 1823.552
0.8536397 | 1826.084
0.8546322 | 1828.586
0.8556485 | 1831.155
0.856688 | 1833.561
0.857654 | 1835.993
0.858688 | 1838.498
0.8597125 | 1841.019
0.8607663 | 1843.561
0.8617554 | 1846.167
0.8627357 | 1848.507
0.8638685 | 1851.046875
0.8649141 | 1853.633
0.8659053 | 1856.07
0.8669128 | 1858.502
0.8679039 | 1860.776
0.8688978 | 1863.169
0.8698855 | 1865.707
0.870891 | 1868.091
0.8719168 | 1870.556
0.8729577 | 1873.103
0.8739168 | 1875.586
0.8749652 | 1878.005
0.8758909 | 1880.323
0.8768323 | 1882.666
0.8778037 | 1884.955
0.878771 | 1887.275
0.8797908 | 1889.681
0.8807785 | 1892.129
0.8818037 | 1894.676
0.8828153 | 1896.99
0.8838671 | 1899.576
0.8847547 | 1901.852
0.8857383 | 1904.414
0.8867526 | 1906.813
0.8876497 | 1909.193
0.8886368 | 1911.571
0.8896082 | 1913.948
0.8906157 | 1916.453
0.8916198 | 1918.883
0.8926184 | 1921.386
0.8936436 | 1923.84
0.8946395 | 1926.303
0.895728 | 1928.988
0.8967566 | 1931.502
0.8977437 | 1933.846
0.8987096 | 1936.318
0.8996681 | 1938.731
0.9006395 | 1941.049
0.9016211 | 1943.536
0.9026497 | 1945.995
0.9036156 | 1948.445
0.9046585 | 1950.983
0.9056537 | 1953.552
0.906698 | 1956.001
0.9077498 | 1958.542
0.9087879 | 1961.086
0.9097654 | 1963.628
0.9107341 | 1966.107
0.9118669 | 1968.612
0.9128138 | 1970.943
0.9136694 | 1973.23
0.9146667 | 1975.66
0.9156769 | 1978.115
0.9167784 | 1980.701
0.9178111 | 1983.377
0.9188737 | 1985.917
0.9198982 | 1988.448
0.9208812 | 1991.013
0.9218751 | 1993.399
0.9227899 | 1995.664
0.9238553 | 1998.062
0.9248008 | 2000.505
0.9257926 | 2002.924
0.9268519 | 2005.356
0.9278294 | 2007.991
0.9288736 | 2010.57
0.9298777 | 2013.031
0.9308981 | 2015.569
0.9319042 | 2018.037
0.9328627 | 2020.509
0.93383 | 2022.952
0.9347714 | 2025.378
0.9357469 | 2027.768
0.9367094 | 2030.102
0.9377155 | 2032.618
0.9386951 | 2035.138
0.9396842 | 2037.54
0.9407632 | 2040.036
0.9417897 | 2042.677
0.9428122 | 2045.287
0.9437666 | 2047.658
0.9447271 | 2050.101
0.945644 | 2052.457
0.9465854 | 2054.797
0.9475983 | 2057.174
0.948554 | 2059.802
0.9495813 | 2062.338
0.9505724 | 2064.891
0.9516855 | 2067.574
0.9526896 | 2070.132
0.9537025 | 2072.716
0.9547195 | 2075.194
0.9556684 | 2077.686
0.9566528 | 2080.241
0.9576207 | 2082.643
0.9586126 | 2085.099
0.9596636 | 2087.554
0.960618 | 2090.01
0.9616139 | 2092.493
0.9624457 | 2094.981
0.9633094 | 2097.54
0.9641841 | 2099.823
0.9652283 | 2102.262
0.9662208 | 2104.787
0.96718 | 2107.349
0.9681452 | 2109.641
0.9691112 | 2111.921
0.9700825 | 2114.484
0.971071 | 2117.098
0.9721425 | 2119.634
0.9731384 | 2122.159
0.9742051 | 2124.833
0.9752869 | 2127.425
0.9762964 | 2130.005
0.9772937 | 2132.516
0.9782637 | 2134.885
0.9791942 | 2137.146
0.9801765 | 2139.565
0.981167 | 2142.075
0.982201 | 2144.474
0.9832167 | 2146.871
0.9842541 | 2149.479
0.9853468 | 2152.211
0.9864197 | 2154.759
0.9874081 | 2157.247
0.9884067 | 2159.767
0.9894053 | 2162.175
0.9903638 | 2164.473
0.9912984 | 2167.011
0.9923311 | 2169.527
0.9933297 | 2171.951
0.9943352 | 2174.39
0.9953467 | 2176.879
0.9963454 | 2179.36
0.9974353 | 2181.751
0.9984639 | 2184.201
0.9994394 | 2186.899
1.000361 | 2189.322
1.001301 | 2191.575
1.002314 | 2193.974
1.003248 | 2196.435
1.004232 | 2198.799
1.005247 | 2201.212
1.006247 | 2203.699
1.007258 | 2206.164
1.008234 | 2208.65
1.009292 | 2211.141
1.010327 | 2213.668
1.011223 | 2215.962
1.012347 | 2218.482
1.013288 | 2220.89
1.014294 | 2223.557
1.015278 | 2226.038
1.01628 | 2228.506
1.017363 | 2231.114
1.018401 | 2233.528
1.019407 | 2236.022
1.020438 | 2238.562
1.021444 | 2241.111
1.02245 | 2243.495
1.023493 | 2246.125
1.024519 | 2248.518
1.025532 | 2250.962
1.026665 | 2253.55
1.027649 | 2255.969
1.028487 | 2258.235
1.029531 | 2260.878
1.030566 | 2263.394
1.031611 | 2265.956
1.032618 | 2268.458
1.033548 | 2270.783
1.034517 | 2273.237
1.035468 | 2275.747
1.0365 | 2278.186
1.037481 | 2280.717
1.038483 | 2283.209
1.039547 | 2285.729
1.04053 | 2288.19
1.041625 | 2290.673
1.042441 | 2292.971
1.043474 | 2295.621
1.04445 | 2297.97
1.045376 | 2300.369
1.046384 | 2302.771
1.047348 | 2305.245
1.048365 | 2307.717
1.049387 | 2310.292
1.050228 | 2312.547
1.051316 | 2315.232
1.052372 | 2317.838
1.05344 | 2320.47
1.054469 | 2322.942
1.055559 | 2325.546
1.05652 | 2327.96
1.057478 | 2330.606
1.058455 | 2333.12
1.059482 | 2335.622
1.060514 | 2338.162
1.061494 | 2340.568
1.062519 | 2343.084
1.063607 | 2345.76
1.064621 | 2348.303
1.065608 | 2350.722
1.066545 | 2353.137
1.067624 | 2355.736
1.068593 | 2358.054
1.069758 | 2360.682
1.07076 | 2363.196
1.071702 | 2365.799
1.072758 | 2368.289
1.073744 | 2370.847
1.074756 | 2373.314
1.075791 | 2375.782
1.076762 | 2378.098
1.077704 | 2380.376
1.078661 | 2382.725
1.079619 | 2385.133
1.080612 | 2387.526
1.081623 | 2390.018
1.082632 | 2392.681
1.083702 | 2395.113
1.084747 | 2397.585
1.085584 | 2399.888
1.086608 | 2402.538
1.087731 | 2405.183
1.088647 | 2407.613
1.089606 | 2410.123
1.090635 | 2412.496
1.091649 | 2414.979
1.092655 | 2417.607
1.093655 | 2420.177
1.094672 | 2422.561
1.095766 | 2425.176
1.096744 | 2427.774
1.097742 | 2430.248
1.098887 | 2432.799
1.099848 | 2435.337
1.100811 | 2437.969
1.101826 | 2440.366
1.102841 | 2442.834
1.103881 | 2445.488
1.104873 | 2448.09
1.105956 | 2450.711
1.106824 | 2452.985
1.107701 | 2455.244
1.108654 | 2457.722
1.109763 | 2460.339
1.110698 | 2462.699
1.111681 | 2465.208
1.112674 | 2467.509
1.1137 | 2470.04
1.114555 | 2472.374
1.115633 | 2475.041
1.116704 | 2477.621
1.117757 | 2480.31
1.118781 | 2482.918
1.119695 | 2485.254
1.120678 | 2487.746
1.121661 | 2490.277
1.122654 | 2492.681
1.123694 | 2495.089
1.124678 | 2497.673
1.125693 | 2500.099
1.126721 | 2502.435
1.12775 | 2504.992
1.128635 | 2507.4
1.129587 | 2510.013
1.130661 | 2512.612
1.131643 | 2515.003
1.132592 | 2517.547
1.13358 | 2519.988
1.134535 | 2522.553
1.135547 | 2525.178
1.136581 | 2527.74
1.137624 | 2530.204
1.138671 | 2532.801
1.139674 | 2535.332
1.14056 | 2537.6
1.141635 | 2540.109
1.142616 | 2542.552
1.143414 | 2544.815
1.14441 | 2547.314
1.145389 | 2549.748
1.146291 | 2552.073
1.147181 | 2554.365
1.148184 | 2556.771
1.149218 | 2559.399
1.150062 | 2561.651
1.150996 | 2564.132
1.151961 | 2566.555
1.152937 | 2569.078
1.153958 | 2571.686
1.154925 | 2574.01
1.155902 | 2576.474
1.156785 | 2578.783
1.157614 | 2581.092
1.158717 | 2583.749
1.15975 | 2586.394
1.16075 | 2588.939
1.16168 | 2591.215
1.162571 | 2593.502
1.163594 | 2596.133
1.164604 | 2598.8
1.165622 | 2601.397
1.166658 | 2604.003
1.167696 | 2606.613
1.168733 | 2609.25
1.169777 | 2611.744
1.170617 | 2614.02
1.171528 | 2616.624
1.172479 | 2618.958
1.173445 | 2621.498
1.174334 | 2623.768
1.175366 | 2626.325
1.176368 | 2628.815
1.177268 | 2631.135
1.178158 | 2633.583
1.179212 | 2636.18
1.180223 | 2638.639
1.181124 | 2641.016
1.182103 | 2643.409
1.183068 | 2645.778
1.18409 | 2648.375
1.184945 | 2650.662
1.185924 | 2653.268
1.1869 | 2655.771
1.188011 | 2658.403
1.18889 | 2660.682
1.18989 | 2663.167
1.190814 | 2665.555
1.191603 | 2667.843
1.192558 | 2670.37
1.19351 | 2672.791
1.194526 | 2675.333
1.195544 | 2677.922
1.196496 | 2680.365
1.197596 | 2682.841
1.198457 | 2685.26
1.199286 | 2687.645
1.200273 | 2689.996
1.201153 | 2692.272
1.202123 | 2694.755
1.203123 | 2697.264
1.204079 | 2699.571
1.205088 | 2702.171
1.205944 | 2704.476
1.206912 | 2706.947
1.208025 | 2709.459
1.208884 | 2711.751
1.209869 | 2714.343
1.210838 | 2716.657
1.211936 | 2719.333
1.21273 | 2721.663
1.2136 | 2723.987
1.214574 | 2726.483
1.215628 | 2729.039
1.216467 | 2731.339
1.217334 | 2733.646
1.218265 | 2735.912
1.219091 | 2738.177
1.220068 | 2740.777
1.220968 | 2743.027
1.221935 | 2745.395
1.222925 | 2747.922
1.223958 | 2750.495
1.224958 | 2752.936
1.226008 | 2755.602
1.226865 | 2758.021
1.227705 | 2760.28
1.228784 | 2762.789
1.229684 | 2765.215
1.230657 | 2767.662
1.231647 | 2770.042
1.23261 | 2772.479
1.233628 | 2775.17
1.234496 | 2777.449
1.235436 | 2779.747
1.23652 | 2782.366
1.237388 | 2784.647
1.238403 | 2787.229
1.239474 | 2789.749
1.240441 | 2792.386
1.241251 | 2794.671
1.242232 | 2797.132
1.243269 | 2799.674
1.244235 | 2802.333
1.24531 | 2804.926
1.246207 | 2807.178
1.247102 | 2809.52
1.248115 | 2812.172
1.248989 | 2814.466
1.249931 | 2816.798
1.2509 | 2819.248
1.251886 | 2821.803
1.252897 | 2824.114
1.253877 | 2826.527
1.254784 | 2828.918
1.255614 | 2831.19
1.256664 | 2833.789
1.257659 | 2836.369
1.25858 | 2838.81
1.259468 | 2841.064
1.260476 | 2843.428
1.261511 | 2846.056
1.262461 | 2848.676
1.263481 | 2851.2
1.264494 | 2853.732
1.265498 | 2856.3
1.266567 | 2858.871
1.267575 | 2861.189
1.268484 | 2863.674
1.269435 | 2866.278
1.270444 | 2868.831
1.271472 | 2871.349
1.272471 | 2873.916
1.273519 | 2876.372
1.274614 | 2878.956
1.275632 | 2881.681
1.276621 | 2884.124
1.277555 | 2886.412
1.278521 | 2888.758
1.279558 | 2891.197
1.280534 | 2893.647
1.281655 | 2896.244
1.282702 | 2898.96
1.283562 | 2901.364
1.284677 | 2904.01
1.285724 | 2906.677
1.286701 | 2909.239
1.287611 | 2911.612
1.288705 | 2914.132
1.289709 | 2916.628
1.290571 | 2918.953125
1.291541 | 2921.581
1.292634 | 2924.189
1.293681 | 2926.742
1.294794 | 2929.03
1.295921 | 2931.594
1.296887 | 2933.963
1.297808 | 2936.49
1.298811 | 2939.027
1.299777 | 2941.629
1.300757 | 2944.241
1.301794 | 2946.806
1.302815 | 2949.26
1.303892 | 2951.809
1.304904 | 2954.487
1.305854 | 2956.858
1.306928 | 2959.359
1.307933 | 2961.846
1.308878 | 2964.349
1.309997 | 2966.893
1.311024 | 2969.323
1.311892 | 2971.727
1.312782 | 2974.039
1.313846 | 2976.326
1.314903 | 2978.919
1.315824 | 2981.327
1.31677 | 2983.658
1.317732 | 2986.069
1.318764 | 2988.62
1.319753 | 2991.241
1.320764 | 2993.616
1.321806 | 2996.266
1.322849 | 2998.923
1.323813 | 3001.296
1.324907 | 3003.77
1.325869 | 3006.378
1.326715 | 3008.716
1.327736 | 3011.199
1.328752 | 3013.701
1.329764 | 3016.393
1.330658 | 3018.72
1.331779 | 3021.097
1.332757 | 3023.743
1.333694 | 3026.145
1.334945 | 3028.797
1.335919 | 3031.073
1.336793 | 3033.51
1.337766 | 3035.845
1.338787 | 3038.183
1.33989 | 3040.649
1.340787 | 3043.265625
1.341771 | 3045.786
1.342755 | 3048.139
1.343797 | 3050.826
1.344677 | 3053.085
1.345684 | 3055.744
1.34662 | 3058.035
1.347541 | 3060.45
1.348342 | 3062.704
1.349444 | 3065.229
1.350537 | 3067.745
1.351782 | 3070.307
1.352928 | 3072.673
1.354114 | 3075.312
1.355017 | 3077.676
1.35587 | 3080.069
1.357018 | 3082.646
1.357987 | 3085.228
1.358999 | 3087.636
1.359978 | 3090.174
1.361 | 3092.607
1.361984 | 3095.144
1.363044 | 3097.698
1.364027 | 3100.286
1.365103 | 3102.723
1.366043 | 3105.12
1.367014 | 3107.504
1.368085 | 3109.956
1.369195 | 3112.652
1.370015 | 3114.97
1.371049 | 3117.508
1.372074 | 3119.941
1.373056 | 3122.41
1.373961 | 3124.731
1.375053 | 3127.079
1.376186 | 3129.624
1.377195 | 3132.127
1.37825 | 3134.719
1.379294 | 3137.281
1.380299 | 3139.556
1.381294 | 3141.856
1.382671 | 3144.139
1.383654 | 3146.432
1.384583 | 3148.759
1.385671 | 3151.363
1.386657 | 2983.195
1.386784 | 2782.945
1.386896 | 2580.445
1.387443 | 2380.195
1.393154 | 2177.695
1.396925 | 1975.195
1.400282 | 1773.82
1.39771 | 1571.32
1.398402 | 1368.82
1.398536 | 1167.445
1.398691 | 1133.835
1.398692 | 1130.575
1.398066 | 1128.359
1.398037 | 1127.688
1.397912 | 1127.238
1.397859 | 1126.917
1.397763 | 1126.597
1.397917 | 1126.384
1.397883 | 1126.199
1.397773 | 1125.962
1.397783 | 1125.621
1.397861 | 1125.485
1.397789 | 1125.331
1.397727 | 1125.157
1.397797 | 1124.927
1.397719 | 1124.861
1.397719 | 1124.861
1.397717 | 1124.861
1.397768 | 1124.857

## Образец2.29
Образец2.29 | Образец2.29
Деформация | Стандартное усилие
% | MPa
0 | 31.04915
-3.143081e-05 | 31.02819
-4.285418e-05 | 31.03163
-4.571359e-05 | 31.03859
-1.430355e-05 | 30.98635
-5.713681e-06 | 30.96203
4.286426e-06 | 31.06997
9.137303e-05 | 31.48464
0.001189842 | 32.75246
0.002429959 | 35.1266
0.003776946 | 37.43774
0.005180891 | 39.76574
0.006770802 | 42.26074
0.00789137 | 44.59204
0.009032373 | 46.8695
0.01052828 | 49.05468
0.0121468 | 51.54748
0.01357118 | 53.80188
0.01500851 | 56.01892
0.01643834 | 58.48645
0.01797511 | 61.01001
0.01944513 | 63.3424
0.02103232 | 65.55175
0.02238041 | 67.81054
0.02394239 | 70.18799
0.02541854 | 72.48852
0.02694374 | 74.95935
0.02837425 | 77.47632
0.02968419 | 79.78344
0.03116647 | 82.08728
0.03253568 | 84.47131
0.03384834 | 86.8136
0.03518553 | 89.17016
0.03665691 | 91.57177
0.03778497 | 93.92065
0.03902952 | 96.27392
0.04056085 | 98.69641
0.04205267 | 101.1672
0.04337282 | 103.5337
0.04484488 | 106.0474
0.04615823 | 108.4753
0.04750223 | 110.8385
0.04893274 | 113.3379
0.05029854 | 115.8933
0.05165412 | 118.2191
0.05298109 | 120.724
0.05432236 | 123.0421
0.05557372 | 125.3734
0.05690955 | 127.8981
0.05814115 | 130.2162
0.05927806 | 132.5673
0.06076648 | 134.981
0.0621568 | 137.5078
0.06343677 | 139.7842
0.06484275 | 142.3143
0.06624806 | 144.6467
0.06765677 | 147.0022
0.06912748 | 149.4291
0.07022284 | 151.7033
0.07154845 | 154.1993
0.07274803 | 156.5416
0.07392241 | 158.8597
0.07520988 | 161.3273
0.07632227 | 163.5872
0.07749256 | 166.1799
0.0784728 | 168.5706
0.0798713 | 170.9139
0.08112266 | 173.2562
0.08253682 | 175.7325
0.08382564 | 178.132
0.08499696 | 180.4215
0.08617286 | 182.7092
0.08731318 | 185.0053
0.08851958 | 187.5454
0.08990241 | 190.059
0.09104137 | 192.3222
0.09236221 | 194.7326
0.093431 | 197.0068
0.09472664 | 199.4183
0.09587377 | 202.0045
0.09708221 | 204.4017
0.0983724 | 206.6539
0.09966327 | 209.2357
0.1008131 | 211.5867
0.1020066 | 213.973
0.1031598 | 216.2801
0.1043696 | 218.6136
0.1055168 | 221.0174
0.1067784 | 223.408
0.108138 | 225.8272
0.1094214 | 228.2684
0.110841 | 230.837
0.1119153 | 233.1507
0.1130147 | 235.4161
0.1141182 | 238.0484
0.1152926 | 240.5269
0.1166414 | 243.0428
0.1178485 | 245.574
0.1190855 | 248.0548
0.1202122 | 250.6036
0.1215024 | 253.0997
0.1226584 | 255.5079
0.1238083 | 257.8985
0.1250828 | 260.4396
0.1261952 | 262.727
0.1275371 | 265.2604
0.1287585 | 267.6818
0.1299438 | 270.0593
0.1311182 | 272.5729
0.1322496 | 275.0712
0.1337142 | 277.5399
0.1351624 | 280.0909
0.1365296 | 282.6079
0.1378191 | 285.0974
0.1390493 | 287.5891
0.140144 | 289.916
0.1414356 | 292.4406
0.1425895 | 294.8598
0.1437666 | 297.2285
0.1448892 | 299.5686
0.1460548 | 301.9065
0.1469982 | 304.4839
0.1481671 | 306.9118
0.1493545 | 309.3969
0.1505956 | 311.8864
0.1519852 | 314.3606
0.1531099 | 316.7204
0.1542965 | 318.9968
0.1554328 | 321.2973
0.1567352 | 323.6945
0.1578803 | 326.0478
0.1589464 | 328.4626
0.160084 | 330.7961
0.1612441 | 333.134
0.1625581 | 335.6499
0.1637393 | 338.1613
0.1649811 | 340.7014
0.166178 | 343.3051
0.1672222 | 345.6233
0.1683823 | 348.0776
0.169541 | 350.3694
0.1706767 | 352.8559
0.1718266 | 355.2421
0.1729321 | 357.6371
0.1741208 | 360.0212
0.1752509 | 362.6315
0.1765139 | 365.2331
0.1776569 | 367.6039
0.1788504 | 370.0605
0.1800173 | 372.5588
0.1812414 | 375.1274
0.1824198 | 377.4455
0.183428 | 379.7944
0.1844307 | 382.2421
0.1854532 | 384.6328
0.1868054 | 387.1882
0.1881276 | 389.737
0.1893381 | 392.0859
0.190428 | 394.3974
0.1915513 | 396.843
0.1927393 | 399.1611
0.1938796 | 401.7011
0.1950833 | 404.1027
0.1962774 | 406.6757
0.1974136 | 409.0751
0.1985581 | 411.6569
0.1997651 | 414.1706
0.200744 | 416.4206
0.2017365 | 418.7123
0.2030812 | 421.1975
0.2040894 | 423.6364
0.2054136 | 425.9941
0.2064238 | 428.3012
0.2075798 | 430.8127
0.2087569 | 433.3373
0.2099252 | 435.9543
0.2110212 | 438.2834
0.2121908 | 440.7993
0.2133979 | 443.2075
0.2144797 | 445.7277
0.2156397 | 448.092
0.2167555 | 450.632
0.2167555 | 450.632
0.2177937 | 452.9018
0.2189136 | 455.3144
0.2200954 | 457.5644
0.2212153 | 460.0671
0.2224026 | 462.5214
0.2235566 | 465.0703
0.2247909 | 467.5861
0.2260252 | 470.1679
0.2269094 | 472.5212
0.2281526 | 475.1074
0.2293856 | 477.6628
0.2304394 | 479.9919
0.2315811 | 482.5781
0.2326798 | 485.0873
0.2336771 | 487.4604
0.2347357 | 489.7543
0.2359564 | 492.1274
0.2371103 | 494.6279
0.2383031 | 497.1921
0.2393481 | 499.5344
0.2405626 | 502.1447
0.2417765 | 504.7001
0.2429196 | 507.249
0.2440367 | 509.8593
0.2451641 | 512.373
0.2462656 | 514.7065
0.2474918 | 517.3037
0.2486457 | 519.8173
0.2496478 | 522.1904
0.2505953 | 524.6579
0.2517547 | 526.9277
0.2529298 | 529.4545
0.2539725 | 531.7319
0.2551694 | 534.25
0.256228 | 536.5549
0.2574432 | 539.1301
0.2585508 | 541.4306
0.2595297 | 543.7004
0.2606298 | 546.1262
0.2618383 | 548.6355
0.2629554 | 551.1491
0.2641353 | 553.7595
0.2653008 | 556.2666
0.2663383 | 558.6945
0.2673485 | 560.9885
0.2685951 | 563.4868
0.2698253 | 566.0356
0.2708996 | 568.6086
0.2720228 | 571.1179
0.2732211 | 573.4492
0.2743396 | 575.7629
0.2754452 | 578.1557
0.2765923 | 580.643
0.2777149 | 583.0974
0.2788825 | 585.688
0.2800882 | 588.2917
0.281281 | 590.7768
0.282471 | 593.3982
0.2835037 | 595.8481
0.2846543 | 598.3925
0.2858123 | 600.8139
0.2869438 | 603.3166
0.2880718 | 605.7072
0.2891713 | 608.0825
0.2903068 | 610.5214
0.2914655 | 612.8813
0.2924628 | 615.1401
0.293441 | 617.3989
0.2946099 | 619.9016
0.295817 | 622.4768
0.2968197 | 624.7817
0.2980554 | 627.3547
0.2990813 | 629.7585
0.3001208 | 632.1008
0.3012966 | 634.4145
0.3023926 | 636.7326
0.30355 | 639.0969
0.3046624 | 641.5095
0.3058313 | 643.9265
0.3070847 | 646.4577
0.3082223 | 648.8901
0.3093885 | 651.351
0.3105227 | 653.7922
0.3117952 | 656.396
0.312977 | 658.9646
0.3141494 | 661.4013
0.3153142 | 663.8996
0.3162754 | 666.1782
0.3175465 | 668.738
0.318821 | 671.3176
0.3199968 | 673.7258
0.3211527 | 676.0681
0.3221766 | 678.34
0.3231807 | 680.634
0.3243728 | 683.1323
0.3255873 | 685.6855
0.3265982 | 687.9948
0.3276275 | 690.2756
0.3287855 | 692.7959
0.3299967 | 695.3908
0.3310771 | 697.8913
0.3320798 | 700.216
0.3330042 | 702.5605
0.3341908 | 705.1225
0.3353209 | 707.5417
0.3365371 | 710.0287
0.3376856 | 712.6039
0.3387292 | 714.9659
0.3397851 | 717.2577
0.3410596 | 719.8856
0.3421155 | 722.2345
0.343108 | 724.5108
0.3441427 | 726.7608
0.3452571 | 729.1734
0.3464227 | 731.6871
0.3475051 | 734.1656
0.3485725 | 736.587
0.3495214 | 738.9469
0.3507142 | 741.3661
0.3518423 | 743.8204
0.3530596 | 746.3363
0.3543266 | 748.951
0.3555037 | 751.5196
0.3566985 | 754.0597
0.357864 | 756.5492
0.3589737 | 759.1002
0.360067 | 761.4886
0.3611597 | 763.8265
0.3622966 | 766.2941
0.3633981 | 768.8649
0.3645854 | 771.4532
0.3655622 | 773.9274
0.3667829 | 776.4894
0.3679124 | 778.8668
0.3689321 | 781.1651
0.3701439 | 783.8129
0.371131 | 786.1617
0.3723122 | 788.7171
0.3734409 | 791.1825
0.3745499 | 793.6676
0.3754825 | 795.9352
0.3766909 | 798.4598
0.3778469 | 800.9559
0.3788367 | 803.2411
0.3799395 | 805.7723
0.3809947 | 808.2574
0.3820022 | 810.725
0.3832427 | 813.2584
0.3844497 | 815.8116
0.3854566 | 818.066
0.3864443 | 820.3314
0.3875628 | 822.8714
0.3886582 | 825.306
0.3897794 | 827.6922
0.3907842 | 830.0038
0.3918114 | 832.2582
0.3928067 | 834.5829
0.3940308 | 837.1449
0.3952297 | 839.652
0.3963754 | 842.2491
0.3974122 | 844.6705
0.3984109 | 847.048
0.3996111 | 849.5572
0.4007337 | 852.1302
0.4019265 | 854.6879
0.4030123 | 857.2125
0.404154 | 859.8163
0.4053257 | 862.2948
0.4064953 | 864.9293
0.4075334 | 867.265
0.4087153 | 869.8534
0.409902 | 872.4308
0.4109237 | 874.7753
0.4119878 | 877.1285
0.4130123 | 879.618
0.4139612 | 881.901
0.4151696 | 884.4344
0.4163025 | 886.8646
0.4173822 | 889.275
0.4183624 | 891.525
0.4195327 | 894.1068
0.4205328 | 896.3856
0.4215757 | 898.7389
0.4225927 | 901.046
0.4236465 | 903.3576
0.4246854 | 905.7416
0.4257323 | 908.119
0.4268325 | 910.4503
0.4280082 | 912.9926
0.429077 | 915.537
0.4301111 | 917.8639
0.4312323 | 920.3314
0.4324094 | 922.8495
0.4335014 | 925.4379
0.4345722 | 927.7736
0.4357636 | 930.3729
0.4367439 | 932.6251
0.4377337 | 934.9301
0.4387922 | 937.1998
0.4400054 | 939.7992
0.4409952 | 942.1591
0.4420327 | 944.4113
0.4431069 | 946.8546
0.4442098 | 949.3419
0.4451096 | 951.7194
0.4461669 | 954.3781
0.4471253 | 956.7116
0.4482908 | 959.2318
0.4494298 | 961.7785
0.4503998 | 964.1185
0.4514264 | 966.3927
0.452408 | 968.6669
0.4535285 | 971.0751
0.4545667 | 973.5206
0.4556784 | 976.0827
0.4567826 | 978.5348
0.4579066 | 981.1232
0.4590108 | 983.6918
0.4599808 | 986.0033
0.4610169 | 988.4357
0.4621988 | 990.9801
0.4633323 | 993.4454
0.4644781 | 995.9965
0.4654938 | 998.3849
0.4665626 | 1000.848
0.4675407 | 1003.153
0.4687451 | 1005.746
0.4696981 | 1008.106
0.470694 | 1010.375
0.4716279 | 1012.634
0.4727723 | 1015.262
0.4738282 | 1017.635
0.4749699 | 1020.281
0.476025 | 1022.759
0.4769842 | 1025.112
0.4781722 | 1027.707
0.479211 | 1030.019
0.4802723 | 1032.344
0.4812927 | 1034.704
0.4822995 | 1037.074
0.4834283 | 1039.59
0.4845482 | 1042.064
0.48554 | 1044.457
0.4865114 | 1046.725
0.487668 | 1049.252
0.4886783 | 1051.535
0.4897171 | 1053.936
0.4906898 | 1056.254
0.491728 | 1058.731
0.4927682 | 1061.198
0.4938383 | 1063.501
0.4948499 | 1065.817
0.495901 | 1068.117
0.4969814 | 1070.695
0.4980754 | 1073.156
0.4992123 | 1075.658
0.5002211 | 1077.987
0.5012382 | 1080.444
0.5022368 | 1082.786
0.503232 | 1085.098
0.5042326 | 1087.409
0.5053341 | 1089.852
0.5063914 | 1092.362
0.5074097 | 1094.845
0.5084397 | 1097.354
0.5096066 | 1099.907
0.5107381 | 1102.526
0.5118941 | 1105.115
0.5130296 | 1107.694
0.5140412 | 1110.012
0.515204 | 1112.579
0.5161652 | 1114.974
0.5171835 | 1117.353
0.5182081 | 1119.636
0.5192837 | 1122.025
0.5202653 | 1124.453
0.5213225 | 1126.705
0.5222911 | 1129.23
0.5233184 | 1131.633
0.524364 | 1134.022
0.5255193 | 1136.555
0.5264969 | 1138.904
0.5276222 | 1141.473
0.5286208 | 1143.749
0.529614 | 1146.008
0.530787 | 1148.664
0.5317843 | 1151.055
0.5328265 | 1153.492
0.5338722 | 1155.929
0.5348551 | 1158.255
0.5358299 | 1160.514
0.5368054 | 1162.771
0.5377495 | 1165.038
0.5386698 | 1167.396
0.5398122 | 1170.009
0.5408571 | 1172.296
0.5418496 | 1174.638
0.5428456 | 1176.945
0.5438483 | 1179.299
0.5448428 | 1181.557
0.5460703 | 1184.148
0.5470867 | 1186.708
0.5480908 | 1189.27
0.5491568 | 1191.581
0.5502542 | 1194.185
0.5513271 | 1196.758
0.5522808 | 1199.013
0.5532985 | 1201.495
0.5543469 | 1203.816
0.5555042 | 1206.424
0.5565226 | 1208.826
0.5575267 | 1211.223
0.5585669 | 1213.594
0.5596023 | 1215.978
0.5606541 | 1218.316
0.5616609 | 1220.603
0.5625696 | 1222.899
0.5635982 | 1225.164
0.5644912 | 1227.483
0.5655164 | 1229.882
0.5664912 | 1232.154
0.5675355 | 1234.448
0.5685662 | 1236.994
0.5695471 | 1239.277
0.5707276 | 1241.82
0.571778 | 1244.23
0.57281 | 1246.671
0.5738325 | 1249.117
0.5748427 | 1251.582
0.5759939 | 1254.157
0.5769612 | 1256.41
0.5779094 | 1258.789
0.5789183 | 1261.118
0.579891 | 1263.399
0.5809169 | 1265.785
0.5818985 | 1268.275
0.5829891 | 1270.72
0.5840225 | 1273.307
0.5850477 | 1275.741
0.5860722 | 1278.119
0.5871553 | 1280.553
0.5881496 | 1282.893
0.5891339 | 1285.231
0.5900828 | 1287.498
0.591187 | 1289.997
0.5921965 | 1292.258
0.5931938 | 1294.811
0.594187 | 1297.237
0.5953784 | 1299.842
0.5964152 | 1302.319
0.5973852 | 1304.863
0.5984595 | 1307.449
0.5994799 | 1310.073
0.6005242 | 1312.428
0.601644 | 1314.929
0.6026822 | 1317.41
0.6036795 | 1319.686
0.6046454 | 1322.046
0.6056284 | 1324.316
0.6068109 | 1326.873
0.6078552 | 1329.297
0.608798 | 1331.731
0.6099785 | 1334.357
0.6109826 | 1336.682
0.6120548 | 1339.163
0.6130841 | 1341.663
0.6140466 | 1344.078
0.6149941 | 1346.42
0.616067 | 1348.863
0.6172094 | 1351.465
0.6181794 | 1353.733
0.6192114 | 1356.158
0.6201685 | 1358.505
0.6213654 | 1361.133
0.6223538 | 1363.429
0.6234246 | 1366.026
0.6244512 | 1368.575
0.6254723 | 1370.931
0.6264736 | 1373.343
0.6274007 | 1375.657
0.6283878 | 1377.929
0.6293537 | 1380.405
0.630334 | 1382.778
0.6313265 | 1385.149
0.6323442 | 1387.434
0.633321 | 1389.794
0.6343755 | 1392.244
0.6353728 | 1394.562
0.6364075 | 1396.88
0.637428 | 1399.376
0.6384654 | 1401.96
0.6394681 | 1404.353
0.6404565 | 1406.671
0.6415737 | 1409.297
0.6425226 | 1411.65
0.6435492 | 1414.041
0.6445253 | 1416.456
0.6455437 | 1418.941
0.646558 | 1421.305
0.6475723 | 1423.632
0.6486057 | 1426.02
0.6496602 | 1428.541
0.6506976 | 1431.087
0.6517024 | 1433.379
0.6527242 | 1435.658
0.6536322 | 1437.916
0.6547692 | 1440.496
0.6557337 | 1442.792
0.6567351 | 1445.198
0.6577623 | 1447.584
0.6587507 | 1450.07
0.6597807 | 1452.66
0.660808 | 1455.108
0.661887 | 1457.654
0.6629456 | 1460.098
0.6639694 | 1462.51
0.6649537 | 1464.941
0.6658992 | 1467.213
0.6670579 | 1469.841
0.6680511 | 1472.218
0.6690457 | 1474.672
0.6700511 | 1477.01
0.6710454 | 1479.447
0.6720671 | 1481.859
0.6730324 | 1484.358
0.6741026 | 1486.766
0.6751271 | 1489.352
0.6761305 | 1491.787
0.6770971 | 1494.184
0.6780998 | 1496.599
0.679234 | 1499.194
0.6801557 | 1501.485
0.6811482 | 1503.869
0.6820582 | 1506.192
0.6831066 | 1508.701
0.6841121 | 1511.107
0.6850828 | 1513.526
0.6861454 | 1515.965
0.6871747 | 1518.439
0.6882265 | 1520.883
0.6892169 | 1523.39
0.6902026 | 1526.029
0.6910827 | 1528.312
0.6920671 | 1530.57
0.6931829 | 1533.183
0.6942169 | 1535.613
0.695204 | 1537.962
0.6962053 | 1540.26
0.697238 | 1542.778
0.6982271 | 1545.38
0.6992905 | 1547.799
0.7003368 | 1550.109
0.7013518 | 1552.58
0.7022823 | 1554.947
0.7032428 | 1557.324
0.7042298 | 1559.695
0.7052039 | 1561.98
0.7061794 | 1564.34
0.7071951 | 1566.645
0.7081814 | 1568.97
0.7091767 | 1571.396
0.7101896 | 1573.769
0.711208 | 1576.043
0.7122557 | 1578.607
0.7131024 | 1580.919
0.7141535 | 1583.408
0.7152495 | 1585.97
0.7162223 | 1588.345
0.7171793 | 1590.806
0.7181671 | 1593.3
0.7191541 | 1595.816
0.7201691 | 1598.288
0.7212611 | 1600.74
0.7222154 | 1603.146
0.7232638 | 1605.642
0.7242651 | 1608.217
0.7253455 | 1610.661
0.7263598 | 1613.109
0.727291 | 1615.624
0.728244 | 1618.026
0.7292699 | 1620.382
0.7302542 | 1622.788
0.7312283 | 1625.273
0.7323271 | 1627.764
0.7332985 | 1630.289
0.7343421 | 1632.805
0.7353782 | 1635.277
0.7364844 | 1637.733
0.7374906 | 1640.183
0.738481 | 1642.758
0.7394967 | 1645.077
0.7405866 | 1647.568
0.7415641 | 1649.944
0.742528 | 1652.506
0.7435668 | 1654.925
0.7445593 | 1657.346
0.7455423 | 1659.814
0.7465423 | 1662.184
0.7475552 | 1664.749
0.7486424 | 1667.394
0.7496486 | 1669.972
0.7506765 | 1672.362
0.751624 | 1674.628
0.7525423 | 1676.893
0.7534898 | 1679.194
0.7545114 | 1681.486
0.7554998 | 1683.739
0.7564385 | 1686.222
0.7574677 | 1688.79
0.7584514 | 1691.236
0.7594834 | 1693.708
0.7605222 | 1696.294
0.7615508 | 1698.816
0.7625365 | 1701.222
0.7634997 | 1703.646
0.764608 | 1706.256
0.7656911 | 1708.88
0.7667184 | 1711.281
0.7677068 | 1713.701
0.7687082 | 1716.03
0.7696952 | 1718.313
0.7706843 | 1720.822
0.7715671 | 1723.081
0.7726026 | 1725.572
0.7736679 | 1728.112
0.7746714 | 1730.648
0.7756495 | 1732.979
0.7767381 | 1735.57
0.7777013 | 1737.98
0.7786843 | 1740.424
0.779734 | 1742.92
0.7806986 | 1745.328
0.7816952 | 1747.716
0.7826999 | 1750.129
0.7837197 | 1752.572
0.7848082 | 1754.858
0.7857966 | 1757.468
0.786687 | 1759.718
0.7876222 | 1762.034
0.7885752 | 1764.427
0.789518 | 1766.734
0.790548 | 1769.129
0.7915098 | 1771.572
0.7925466 | 1774.178
0.7935752 | 1776.657
0.7945922 | 1779.111
0.7956025 | 1781.625
0.7966025 | 1784.16
0.7977039 | 1786.751
0.7986638 | 1789.128
0.7996883 | 1791.519
0.8006556 | 1793.925
0.8015909 | 1796.294
0.8025827 | 1798.752
0.8036181 | 1801.207
0.8046242 | 1803.593
0.8055983 | 1806.049
0.8066228 | 1808.633
0.8076807 | 1811.119
0.808787 | 1813.659
0.8098286 | 1816.144
0.8108299 | 1818.545
0.8118197 | 1821.028
0.812727 | 1823.366
0.8139055 | 1825.902
0.8148694 | 1828.376
0.8158851 | 1830.98
0.8168871 | 1833.443
0.8178939 | 1835.877
0.8189212 | 1838.424
0.8199157 | 1840.986
0.8209811 | 1843.57
0.8220124 | 1846.134
0.8229681 | 1848.415
0.8240751 | 1851.028
0.825011 | 1853.31
0.8259899 | 1855.763
0.8269586 | 1858.23
0.8280056 | 1860.581
0.8289811 | 1862.904
0.8299729 | 1865.486
0.8310097 | 1868.045
0.8320151 | 1870.394
0.8330573 | 1872.914
0.8340566 | 1875.435
0.8350553 | 1877.986
0.8359756 | 1880.387
0.8369429 | 1882.725
0.8378908 | 1885.149
0.8388609 | 1887.452
0.8398868 | 1889.741
0.8408765 | 1892.325
0.8418922 | 1894.797
0.8429051 | 1897.113
0.8439841 | 1899.735
0.8448438 | 1902.029
0.8458554 | 1904.525
0.846824 | 1906.843
0.8478125 | 1909.214
0.8487198 | 1911.538
0.8496898 | 1913.872
0.850698 | 1916.39
0.8516994 | 1918.899
0.8527178 | 1921.404
0.8537028 | 1923.786
0.8547212 | 1926.253
0.8557647 | 1928.857
0.8568451 | 1931.305
0.8578383 | 1933.614
0.858807 | 1936.086
0.8597954 | 1938.589
0.8607252 | 1940.896
0.8617538 | 1943.302
0.8626966 | 1945.772
0.8637238 | 1948.266
0.8647395 | 1950.792
0.8657851 | 1953.354
0.8668001 | 1955.883
0.8678369 | 1958.32
0.8688805 | 1960.845
0.8698853 | 1963.414
0.8708853 | 1965.804
0.8720024 | 1968.252
0.8729595 | 1970.614
0.8739254 | 1973.24
0.8749166 | 1975.595
0.875954 | 1978.1
0.8769465 | 1980.673
0.8780153 | 1983.27
0.8790916 | 1985.834
0.8801468 | 1988.443
0.8811522 | 1990.925
0.8821536 | 1993.347
0.8831025 | 1995.641
0.8840752 | 1997.994
0.8850841 | 2000.404
0.8860807 | 2002.797
0.8870855 | 2005.129
0.8880984 | 2007.763
0.8890854 | 2010.338
0.8901209 | 2012.769
0.8911413 | 2015.265
0.8921624 | 2017.829
0.8931665 | 2020.318
0.8941399 | 2022.797
0.8950936 | 2025.253
0.8960037 | 2027.677
0.8970071 | 2030.032
0.8979798 | 2032.458
0.8990023 | 2034.961
0.8999567 | 2037.426
0.900988 | 2039.848
0.902022 | 2042.465
0.9029137 | 2044.756
0.9039355 | 2047.345
0.9049083 | 2049.727
0.9058211 | 2052.113
0.9067557 | 2054.453
0.9077325 | 2056.767
0.9086814 | 2059.247
0.9095111 | 2061.504
0.910507 | 2063.971
0.9115227 | 2066.443
0.9125411 | 2069.106
0.9135526 | 2071.684
0.914648 | 2074.255
0.9156555 | 2076.795
0.9166514 | 2079.339
0.9175826 | 2081.736
0.9185513 | 2084.177
0.9195799 | 2086.638
0.9205662 | 2089.084
0.9215937 | 2091.56
0.9225753 | 2094.201
0.9233941 | 2096.728
0.9242252 | 2099.112
0.925281 | 2101.613
0.9263083 | 2104.157
0.9273498 | 2106.827
0.9283137 | 2109.171
0.9294738 | 2111.793
0.9304023 | 2114.194
0.9313784 | 2116.75
0.9323812 | 2119.175
0.9333948 | 2121.573
0.9343914 | 2124.163
0.9354309 | 2126.701
0.9364608 | 2129.191
0.9375303 | 2131.852
0.9385766 | 2134.429
0.9395596 | 2136.868
0.940518 | 2139.239
0.9413866 | 2141.559
0.9424077 | 2143.958
0.9433879 | 2146.373
0.9444152 | 2148.845
0.9452837 | 2151.113
0.9461325 | 2153.411
0.9471754 | 2155.945
0.9481754 | 2158.493
0.9490752 | 2160.776
0.9500807 | 2163.431
0.9510956 | 2166.043
0.9520725 | 2168.548
0.9530425 | 2170.996
0.954048 | 2173.477
0.9550609 | 2176.001
0.9560541 | 2178.576
0.9570466 | 2180.996
0.9581985 | 2183.665
0.9591133 | 2186.021
0.9599853 | 2188.416
0.9610254 | 2190.925
0.9619955 | 2193.421
0.9629771 | 2195.959
0.9638694 | 2198.367
0.9648265 | 2200.696
0.9658108 | 2203.201
0.9667979 | 2205.68
0.9678081 | 2208.053
0.9688006 | 2210.518
0.969834 | 2213.126
0.970864 | 2215.737
0.9718599 | 2218.019
0.9728898 | 2220.564
0.9736555 | 2222.825
0.9746153 | 2225.209
0.9755526 | 2227.542
0.9765955 | 2230.01
0.9775356 | 2232.563
0.978541 | 2235.004
0.9795696 | 2237.56
0.9805485 | 2240.172
0.9816098 | 2242.794
0.9826459 | 2245.397
0.9836827 | 2247.9
0.9846636 | 2250.35
0.9855969 | 2252.613
0.9867195 | 2255.195
0.9876834 | 2257.827
0.988541 | 2260.097
0.9895451 | 2262.635
0.9905253 | 2265.129
0.9915383 | 2267.719
0.9925614 | 2270.341
0.9936575 | 2273.021
0.9945076 | 2275.322
0.995481 | 2277.814
0.9964667 | 2280.145
0.997387 | 2282.487
0.9983652 | 2284.966
0.9993727 | 2287.44
1.000384 | 2289.804
1.00142 | 2292.39
1.00223 | 2294.708
1.003325 | 2297.389
1.004338 | 2300.013
1.005364 | 2302.519
1.006341 | 2305.04
1.00734 | 2307.571
1.008305 | 2310.17
1.009228 | 2312.59
1.01028 | 2315.13
1.011267 | 2317.619
1.012254 | 2320.146
1.013109 | 2322.407
1.01418 | 2324.831
1.015267 | 2327.47
1.016094 | 2329.985
1.017018 | 2332.251
1.018011 | 2334.635
1.018945 | 2337.025
1.019854 | 2339.361
1.020847 | 2341.802
1.02187 | 2344.283
1.022691 | 2346.54
1.023715 | 2349.139
1.024727 | 2351.659
1.025753 | 2354.298
1.026875 | 2356.928
1.027834 | 2359.38
1.028798 | 2361.63
1.029733 | 2364.102
1.030681 | 2366.735
1.031669 | 2369.237
1.032642 | 2371.76
1.033723 | 2374.186
1.034667 | 2376.616
1.035673 | 2379.112
1.036645 | 2381.691
1.037671 | 2384.278
1.038725 | 2386.763
1.039706 | 2389.265
1.040641 | 2391.775
1.041561 | 2394.218
1.042711 | 2396.804
1.043704 | 2399.296
1.044492 | 2401.561
1.045507 | 2404.119
1.046552 | 2406.608
1.047575 | 2409.342
1.048487 | 2411.607
1.04951 | 2414.222
1.050517 | 2416.793
1.051413 | 2419.188
1.05237 | 2421.543
1.053349 | 2423.901
1.054354 | 2426.524
1.055359 | 2429.144
1.056361 | 2431.528
1.057396 | 2434.061
1.058258 | 2436.463
1.059135 | 2438.746
1.060165 | 2441.244
1.061127 | 2443.841
1.062145 | 2446.368
1.063088 | 2448.739
1.064034 | 2451.202
1.065039 | 2453.793
1.066044 | 2456.361
1.067096 | 2458.917
1.068092 | 2461.544
1.068942 | 2463.823
1.070011 | 2466.409
1.071032 | 2468.826
1.071901 | 2471.111
1.072682 | 2473.434
1.073628 | 2475.86
1.074638 | 2478.22
1.075562 | 2480.74
1.076599 | 2483.326
1.077588 | 2485.908
1.078455 | 2488.16
1.079338 | 2490.5
1.08023 | 2492.757
1.081328 | 2495.387
1.082303 | 2497.999
1.083269 | 2500.566
1.084194 | 2502.915
1.085187 | 2505.422
1.086038 | 2507.896
1.086865 | 2510.157
1.087899 | 2512.635
1.08887 | 2515.194
1.089874 | 2517.871
1.090744 | 2520.147
1.091633 | 2522.436
1.092502 | 2524.719
1.093421 | 2527.222
1.094387 | 2529.597
1.095328 | 2532.036
1.096298 | 2534.576
1.097264 | 2537.053
1.09822 | 2539.426
1.099258 | 2542.025
1.100131 | 2544.442
1.10116 | 2547.063
1.102195 | 2549.59
1.103209 | 2552.271
1.104164 | 2554.8
1.105238 | 2557.428
1.1062 | 2559.878
1.107177 | 2562.493
1.108127 | 2564.984
1.109134 | 2567.529
1.109981 | 2569.781
1.111037 | 2572.444
1.112102 | 2575.052
1.11307 | 2577.669
1.11394 | 2580.016
1.114889 | 2582.556
1.115828 | 2585.041
1.116805 | 2587.645
1.117821 | 2590.227
1.118818 | 2592.817
1.119816 | 2595.515
1.120651 | 2597.871
1.121547 | 2600.158
1.122415 | 2602.483
1.123328 | 2604.812
1.124267 | 2607.407
1.125214 | 2609.688
1.126173 | 2612.096
1.12698 | 2614.421
1.127967 | 2617.101
1.129032 | 2619.742
1.129838 | 2622.001
1.130726 | 2624.253
1.131589 | 2626.541
1.132673 | 2629.186
1.133495 | 2631.529
1.134326 | 2633.877
1.135273 | 2636.314
1.136205 | 2638.733
1.13718 | 2641.385
1.1382 | 2644
1.139256 | 2646.562
1.14027 | 2649.269
1.141141 | 2651.735
1.142062 | 2654.068
1.143066 | 2656.725
1.144098 | 2659.403
1.145072 | 2661.897
1.146053 | 2664.422
1.146882 | 2666.766
1.147668 | 2669.1
1.148661 | 2671.692
1.149704 | 2674.272
1.150675 | 2676.893
1.151569 | 2679.17
1.152677 | 2681.8
1.153667 | 2684.316
1.154618 | 2687.012
1.155517 | 2689.514
1.156446 | 2691.863
1.157425 | 2694.395
1.158426 | 2697.073
1.159437 | 2699.628
1.160429 | 2702.272
1.161307 | 2704.669
1.162363 | 2707.35
1.163378 | 2709.881
1.16437 | 2712.452
1.16526 | 2714.869
1.166377 | 2717.472
1.167377 | 2719.975
1.168141 | 2722.337
1.1692 | 2724.936
1.170214 | 2727.45
1.171198 | 2730.041
1.172262 | 2732.718
1.173274 | 2735.366
1.174144 | 2737.629
1.175127 | 2740.281
1.176027 | 2742.701
1.177003 | 2745.038
1.178034 | 2747.607
1.178999 | 2750.169
1.179994 | 2752.56
1.181095 | 2755.181
1.181918 | 2757.587
1.18279 | 2759.848
1.183827 | 2762.439
1.184828 | 2764.979
1.185678 | 2767.433
1.186604 | 2769.925
1.187692 | 2772.546
1.188564 | 2774.904
1.189416 | 2777.171
1.190444 | 2779.727
1.191446 | 2782.352
1.192331 | 2784.624
1.193344 | 2787.2
1.194335 | 2789.489
1.195296 | 2792.06
1.196258 | 2794.672
1.197217 | 2797.182
1.198195 | 2799.713
1.199075 | 2802.018
1.200131 | 2804.718
1.201146 | 2807.25
1.202069 | 2809.682
1.202975 | 2812.185
1.203961 | 2814.701
1.204928 | 2817.096
1.20586 | 2819.526
1.206834 | 2821.982
1.207828 | 2824.307
1.208859 | 2826.891
1.209704 | 2829.26
1.210717 | 2831.892
1.211779 | 2834.551
1.212654 | 2836.834
1.213492 | 2839.09
1.21443 | 2841.518
1.215392 | 2843.885
1.216291 | 2846.368
1.217289 | 2848.912
1.218311 | 2851.366
1.219285 | 2853.876
1.22024 | 2856.38
1.221302 | 2858.912
1.222352 | 2861.425
1.223385 | 2864.157
1.224301 | 2866.719
1.225255 | 2869.219
1.226203 | 2871.775
1.227214 | 2874.356
1.228203 | 2876.804
1.229199 | 2879.219
1.230026 | 2881.607
1.230921 | 2883.95
1.231993 | 2886.621
1.232977 | 2889.219
1.233988 | 2891.697
1.234944 | 2894.092
1.236043 | 2896.52
1.23703 | 2899.15
1.237862 | 2901.607
1.238863 | 2904.193
1.239885 | 2906.682
1.240936 | 2909.359
1.241859 | 2911.637
1.242885 | 2914.144
1.243787 | 2916.612
1.24476 | 2919.176
1.245704 | 2921.641
1.2467 | 2924.162
1.247701 | 2926.706
1.24876 | 2929.246
1.249731 | 2931.624
1.250815 | 2934.256
1.251676 | 2936.728
1.25254 | 2939.094
1.253561 | 2941.716
1.254466 | 2944.141
1.255474 | 2946.54
1.256458 | 2948.967
1.257409 | 2951.486
1.258338 | 2953.769
1.259356 | 2956.416
1.260406 | 2958.926
1.261356 | 2961.312
1.262178 | 2963.702
1.26318 | 2966.047
1.26431 | 2968.675
1.265252 | 2971.36
1.26628 | 2973.992
1.267225 | 2976.365
1.268247 | 2978.94
1.26922 | 2981.533
1.270257 | 2984.137
1.271302 | 2986.798
1.272173 | 2989.142
1.273185 | 2991.786
1.274228 | 2994.312
1.27518 | 2996.679
1.276148 | 2999.23
1.277154 | 3001.662
1.278261 | 3004.33
1.279163 | 3006.683
1.279977 | 3009.1
1.281078 | 3011.655
1.282021 | 3014.2
1.28301 | 3016.76
1.283919 | 3019.203
1.284907 | 3021.545
1.285836 | 3024.127
1.286887 | 3026.814
1.287878 | 3029.289
1.288887 | 3031.833
1.289788 | 3034.114
1.290607 | 3036.41
1.291664 | 3038.785
1.29266 | 3041.193
1.293411 | 3043.496
1.294406 | 3046.016
1.295281 | 3048.436
1.296404 | 3051.028
1.297428 | 3053.643
1.298371 | 3056.086
1.29944 | 3058.769
1.300312 | 3061.123
1.301335 | 3063.755
1.302303 | 3066.181
1.303256 | 3068.67
1.304207 | 3071.239
1.305217 | 3073.517
1.306205 | 3075.783
1.307014 | 3078.154
1.307936 | 3080.566
1.30898 | 3083.205
1.309997 | 3085.877
1.311045 | 3088.558
1.311963 | 3091.023
1.312861 | 3093.385
1.313787 | 3095.661
1.314564 | 3097.931
1.315594 | 3100.451
1.316646 | 3103.079
1.317463 | 3105.501
1.318408 | 3107.788
1.319485 | 3110.326
1.320447 | 3112.949
1.321275 | 3115.219
1.322156 | 3117.794
1.323171 | 3120.381
1.323972 | 3122.639
1.324818 | 3124.922
1.325867 | 3127.502
1.326884 | 3130.178
1.327648 | 3132.668
1.328626 | 3135.041
1.329661 | 3137.568
1.330499 | 3139.949
1.331451 | 3142.413
1.332457 | 3144.777
1.333397 | 3147.071
1.334227 | 3149.426
1.335094 | 3151.87
1.336135 | 3154.48
1.337154 | 3157.088
1.337995 | 3159.367
1.338995 | 3161.891
1.34 | 3164.512
1.341052 | 3167.177
1.341958 | 3169.838
1.342988 | 3172.393
1.343996 | 3174.933
1.345013 | 3177.656
1.34609 | 3180.308
1.347143 | 3182.663
1.348084 | 3185.3
1.348868 | 3187.59
1.349847 | 3189.998
1.350817 | 3192.584
1.35169 | 3194.863
1.352721 | 3197.394
1.353697 | 3199.736
1.354563 | 3202.085
1.355473 | 3204.581
1.356417 | 3207.233
1.357394 | 3209.705
1.358441 | 3212.28
1.359348 | 3214.818
1.360325 | 3217.07
1.361366 | 3219.72
1.362161 | 3222.197
1.363087 | 3224.46
1.364131 | 3227.094
1.365206 | 3229.768
1.365995 | 3232.034
1.366991 | 3234.46
1.367897 | 3237.028
1.36869 | 3239.621
1.369611 | 3242.023
1.370577 | 3244.655
1.371621 | 3247.355
1.372483 | 3249.667
1.373659 | 3252.326
1.374613 | 3254.828
1.375464 | 3257.127
1.376385 | 3259.713
1.377291 | 3262.202
1.378411 | 3264.861
1.379338 | 3267.484
1.380307 | 3269.939
1.38141 | 3272.507
1.382344 | 3274.962
1.383125 | 3277.276
1.384088 | 3279.539
1.384995 | 3281.811
1.385961 | 3284.294
1.386919 | 3286.763
1.388084 | 3289.266
1.38906 | 3291.971
1.389842 | 3294.372
1.390822 | 3296.704
1.391669 | 3299.037
1.392626 | 3301.623
1.393567 | 3304.027
1.39453 | 3306.321
1.395498 | 3308.888
1.396344 | 3311.247
1.397334 | 3313.829
1.398342 | 3316.29
1.399406 | 3318.901
1.400316 | 3321.194
1.401291 | 3323.631
1.402412 | 3326.29
1.403317 | 3328.957
1.404324 | 3331.62
1.405372 | 3334.268
1.406344 | 3336.865
1.407364 | 3339.493
1.408363 | 3341.965
1.40931 | 3344.231
1.41015 | 3346.643
1.411041 | 3349.188
1.412026 | 3351.484
1.413026 | 3353.949
1.413975 | 3356.524
1.415023 | 3358.957
1.416051 | 3361.424
1.416957 | 3363.931
1.417814 | 3366.394
1.418903 | 3369.02
1.419833 | 3371.393
1.420718 | 3373.711
1.421755 | 3376.179
1.422754 | 3378.702
1.423611 | 3381.097
1.424502 | 3383.446
1.425525 | 3386.054
1.426579 | 3388.695
1.427594 | 3391.268
1.428532 | 3393.687
1.429717 | 3396.269
1.430653 | 3398.908
1.431478 | 3401.279
1.432485 | 3403.852
1.433536 | 3406.486
1.434441 | 3408.793
1.435444 | 3411.307
1.436418 | 3413.621
1.437369 | 3416.093
1.438251 | 3418.598
1.439237 | 3421.076
1.440205 | 3423.5
1.441185 | 3426.062
1.442281 | 3428.731
1.443319 | 3431.175
1.444358 | 3433.695
1.445091 | 3436.002
1.445977 | 3438.5
1.446961 | 3440.759
1.447897 | 3443.143
1.44894 | 3445.403
1.450231 | 3448.293
1.4511 | 3450.602
1.451941 | 3453.028
1.452862 | 3455.583
1.453862 | 3458.02
1.454864 | 3460.637
1.455879 | 3463.309
1.456948 | 3465.807
1.458017 | 3468.162
1.458922 | 3470.432
1.459681 | 3472.803
1.460684 | 3475.264
1.461637 | 3477.732
1.462593 | 3480.124
1.463484 | 3482.559
1.464538 | 3484.932
1.465425 | 3487.197
1.466288 | 3489.568
1.467099 | 3491.854
1.46716 | 3381.582
1.466059 | 3028.332
1.464533 | 2681.832
1.462255 | 2330.832
1.4994 | 1982.082
1.541252 | 1635.582
1.599149 | 1284.582
1.612663 | 935.8317
1.628533 | 589.3317
1.628854 | 240.5817
1.63705 | 0.9566773
1.638418 | 4.946912
1.637078 | 2.661756
1.638936 | 2.899747
1.637207 | 2.352628
1.637434 | 1.879319
1.638508 | 1.432518
1.638572 | 1.274727
1.637103 | 1.19178
1.637698 | 0.9029773
1.638054 | 0.6238624
1.638077 | 0.5262901
1.637737 | 0.3100654
1.637743 | 0.2192565
1.6379 | 0.1391937
1.63794 | -0.02461125
1.63794 | -0.02461125
1.63793 | -0.06278874
1.637811 | -0.08737065

## Образец2.30
Образец2.30 | Образец2.30
Деформация | Стандартное усилие
% | MPa
0 | 32.19327
8.99138e-05 | 32.16534
8.274555e-05 | 32.21421
9.136828e-05 | 32.22799
0.0001013516 | 32.21765
0.0001527802 | 32.20722
0.000214186 | 32.25604
0.0002454678 | 32.47546
0.0008483582 | 33.45434
0.002133945 | 35.69555
0.003368272 | 37.80053
0.00487644 | 40.09118
0.006455452 | 42.00829
0.007932285 | 44.12755
0.009443859 | 45.96117
0.01089378 | 47.58495
0.01247143 | 49.29992
0.01390535 | 50.84789
0.01534949 | 52.55846
0.01680452 | 54.26354
0.01832699 | 55.80382
0.01986445 | 57.73522
0.02132562 | 59.44689
0.022797 | 60.85094
0.02429972 | 62.43023
0.02579358 | 63.47612
0.02720706 | 64.80767
0.02868935 | 67.07305
0.03033443 | 69.09783
0.03179901 | 70.21294
0.0332554 | 71.38793
0.03455955 | 72.96996
0.03607794 | 74.76513
0.03750845 | 76.06921
0.0388596 | 78.33788
0.04024822 | 80.69775
0.04180952 | 82.8236
0.04310652 | 85.16259
0.04448253 | 87.49169
0.04627953 | 89.00451
0.04752101 | 90.71563
0.0488112 | 93.01507
0.05008367 | 95.31231
0.05149375 | 97.69744
0.05308502 | 99.77056
0.05458978 | 102.0887
0.05610272 | 104.3574
0.05733091 | 106.6865
0.05889562 | 108.6662
0.06032749 | 110.8371
0.06163812 | 113.2706
0.0630407 | 115.7667
0.06448075 | 118.0914
0.06584246 | 120.4875
0.06722937 | 122.9979
0.06852092 | 125.4654
0.06980365 | 127.968
0.07077503 | 130.3675
0.07211835 | 132.7405
0.07359519 | 135.2685
0.07501957 | 137.7733
0.07654544 | 140.1332
0.07785198 | 142.5172
0.07920688 | 144.9364
0.08053248 | 147.4424
0.08185537 | 149.8814
0.08328111 | 152.3302
0.08485127 | 154.5154
0.08612102 | 156.8401
0.08757741 | 159.401
0.08870411 | 161.6774
0.08985533 | 163.9911
0.09084375 | 166.2895
0.09210532 | 168.7394
0.09358011 | 170.9488
0.09492173 | 173.313
0.0962596 | 175.6201
0.09728071 | 177.8855
0.09859269 | 180.3706
0.0998747 | 182.825
0.1010968 | 185.1354
0.1023604 | 187.4228
0.1035913 | 189.8167
0.104751 | 192.0865
0.1060269 | 194.6133
0.1073096 | 197.1094
0.1084656 | 199.4473
0.1098457 | 201.9192
0.1111809 | 204.3659
0.1126938 | 206.6554
0.1138879 | 209.2174
0.1152912 | 211.5707
0.1162953 | 213.8207
0.1176938 | 216.2783
0.1188096 | 218.5833
0.1202339 | 221.12
0.1213893 | 223.425
0.1227455 | 225.8562
0.1238886 | 228.1194
0.1251713 | 230.3914
0.1263252 | 232.8216
0.1276651 | 235.3352
0.1288238 | 237.8467
0.1300725 | 240.1
0.1315418 | 242.4983
0.1328456 | 244.8922
0.1341869 | 247.1994
0.1355765 | 249.6537
0.1368667 | 252.0092
0.1378762 | 254.3339
0.139067 | 256.6322
0.1401855 | 258.9657
0.1416133 | 261.553
0.1429627 | 263.9019
0.1441453 | 266.409
0.1452536 | 268.7952
0.1463496 | 271.2539
0.1472611 | 273.5039
0.1484838 | 276.033
0.1498142 | 278.5203
0.1509913 | 280.9505
0.1520914 | 283.3631
0.153428 | 285.8659
0.1546841 | 288.4169
0.155977 | 290.7548
0.157148 | 293.1806
0.1584034 | 295.6767
0.1596119 | 298.0255
0.1606922 | 300.3195
0.1618094 | 302.6398
0.162947 | 304.9315
0.1640969 | 307.3266
0.1652896 | 309.8732
0.1664524 | 312.299
0.1677467 | 314.8412
0.1689838 | 317.3263
0.1701295 | 319.6862
0.1713666 | 322.2306
0.1726697 | 324.8234
0.1738407 | 327.3085
0.1750566 | 329.8068
0.1763993 | 332.2754
0.1775266 | 334.5408
0.1788168 | 336.971
0.179964 | 339.3506
0.1811819 | 341.6643
0.1824013 | 344.1538
0.1837426 | 346.7378
0.1849885 | 349.1658
0.1861826 | 351.4817
0.1873481 | 353.9624
0.188607 | 356.4366
0.1898052 | 358.7591
0.1910055 | 361.0486
0.1920736 | 363.3448
0.1933236 | 365.8628
0.1945981 | 368.271
0.1957323 | 370.6792
0.1968638 | 373.0171
0.1980327 | 375.2671
0.1993283 | 377.5325
0.2004196 | 380.0264
0.2016042 | 382.6214
0.2027227 | 384.9065
0.2039155 | 387.3411
0.2051505 | 389.679
0.206361 | 392.0081
0.2074652 | 394.2669
0.2086839 | 396.8377
0.209925 | 399.3316
0.2109911 | 401.8013
0.2121968 | 404.1238
0.213331 | 406.6155
0.2145067 | 408.9622
0.2156988 | 411.5308
0.2170408 | 414.0093
0.2182083 | 416.5955
0.219425 | 419.0279
0.2207724 | 421.3449
0.221895 | 423.7157
0.2231552 | 426.2733
0.2242798 | 428.7101
0.2255407 | 431.2655
0.2266838 | 433.6737
0.2278922 | 436.205
0.2291252 | 438.567
0.230305 | 440.8742
0.2314522 | 443.1615
0.2326027 | 445.6686
0.233818 | 448.0702
0.2348207 | 450.4279
0.2350141 | 450.841
0.2361156 | 453.2096
0.2372925 | 455.4625
0.238535 | 457.8257
0.2396051 | 460.1196
0.2406869 | 462.4993
0.2418878 | 464.9558
0.2430452 | 467.3838
0.2442597 | 469.8513
0.2455268 | 472.3958
0.2466923 | 474.7205
0.2478524 | 477.2056
0.2491037 | 479.6511
0.2502618 | 482.2461
0.2514552 | 484.6917
0.2524212 | 486.9746
0.2535397 | 489.5366
0.2546507 | 491.7998
0.2557999 | 494.1443
0.2569797 | 496.469
0.2581296 | 498.9893
0.2594239 | 501.3118
0.2605894 | 503.7332
0.2618012 | 506.1699
0.2630138 | 508.7495
0.2642637 | 511.1511
0.265385 | 513.5725
0.2665567 | 515.9785
0.2677399 | 518.5449
0.2688693 | 520.9465
0.2698284 | 523.2185
0.2710137 | 525.7805
0.2723965 | 528.2832
0.2735484 | 530.7398
0.2747269 | 533.0095
0.2758536 | 535.4287
0.2770225 | 537.749
0.2783359 | 540.2385
0.2794953 | 542.6929
0.2806526 | 545.1494
0.2817753 | 547.6104
0.2829122 | 549.8999
0.2840225 | 552.218
0.2851492 | 554.6021
0.2862725 | 557.0498
0.2873856 | 559.5591
0.2885423 | 562.0925
0.2898679 | 564.6403
0.2910824 | 567.2067
0.2922371 | 569.5402
0.2934578 | 572.1132
0.2946199 | 574.673
0.2958024 | 577.2174
0.2969237 | 579.8124
0.2980579 | 582.1415
0.2991757 | 584.5145
0.3003065 | 586.914
0.3014339 | 589.3881
0.3026164 | 591.7589
0.3035756 | 594.0353
0.304598 | 596.4259
0.3057935 | 598.855
0.3069202 | 601.3401
0.3079938 | 603.6516
0.3092036 | 606.2752
0.3104509 | 608.6922
0.3115769 | 611.1179
0.3128426 | 613.6272
0.3139495 | 616.1914
0.3150721 | 618.6282
0.3162567 | 621.1968
0.3173698 | 623.7632
0.318598 | 626.2857
0.3197512 | 628.918
0.3207564 | 631.2568
0.3219894 | 633.8188
0.3232108 | 636.2577
0.324238 | 638.5231
0.3252598 | 640.8083
0.326407 | 643.2582
0.3275084 | 645.6027
0.3287012 | 648.0263
0.3297891 | 650.5004
0.3309682 | 652.9086
0.331928 | 655.1608
0.3331494 | 657.7756
0.3342911 | 660.3552
0.3354798 | 662.7985
0.3364941 | 665.2441
0.3375609 | 667.6677
0.3387434 | 670.1528
0.3399212 | 672.6818
0.3410493 | 675.0922
0.3421623 | 677.6564
0.3432822 | 680.1174
0.3444784 | 682.6552
0.3456664 | 685.1996
0.3466214 | 687.5353
0.347898 | 690.1347
0.3491521 | 692.7143
0.3503367 | 695.2389
0.3513489 | 697.5658
0.3524007 | 699.9784
0.353398 | 702.424
0.3546139 | 704.9113
0.3557052 | 707.1943
0.3568435 | 709.5959
0.3579579 | 712.0942
0.3589593 | 714.3771
0.3600955 | 716.9084
0.3611575 | 719.1979
0.3621909 | 721.4523
0.363167 | 723.788
0.3642167 | 726.0402
0.3652494 | 728.2946
0.3662998 | 730.5929
0.3672767 | 732.9067
0.3684497 | 735.4863
0.3693754 | 737.7692
0.3704483 | 740.2082
0.3716179 | 742.5329
0.3727542 | 744.9938
0.3739578 | 747.4174
0.3750512 | 750.0453
0.3762078 | 752.6315
0.377374 | 755.1716
0.3784708 | 757.4721
0.3794381 | 759.766
0.3805225 | 762.0358
0.381637 | 764.4814
0.3827868 | 767.1093
0.3838284 | 769.6537
0.3848127 | 771.9125
0.385797 | 774.301
0.3869094 | 776.7905
0.3881097 | 779.258
0.3892698 | 781.8046
0.3905034 | 784.4501
0.391498 | 786.7331
0.3925627 | 789.0578
0.3935913 | 791.4352
0.3946124 | 793.7599
0.3957336 | 796.322
0.3969026 | 798.9125
0.3979536 | 801.3427
0.3990722 | 803.9245
0.4001226 | 806.1811
0.4011294 | 808.5849
0.4021239 | 810.8503
0.4033181 | 813.3596
0.4044961 | 815.9845
0.405708 | 818.5641
0.406772 | 820.8405
0.4077979 | 823.13
0.4089852 | 825.6393
0.4100853 | 828.1772
0.4112345 | 830.7743
0.412385 | 833.266
0.4135322 | 835.7204
0.4144593 | 837.9748
0.4156241 | 840.6115
0.4167038 | 842.9735
0.4176984 | 845.4696
0.4188911 | 848.069
0.4201241 | 850.6024
0.4213366 | 853.182
0.4223482 | 855.432
0.4235124 | 858.049
0.4246854 | 860.5583
0.4257712 | 862.9115
0.4268741 | 865.4999
0.4279013 | 867.7521
0.4290927 | 870.3603
0.4300464 | 872.6147
0.4310593 | 874.8976
0.432261 | 877.519
0.4333121 | 880.0502
0.4344061 | 882.5023
0.4354708 | 884.8249
0.4364578 | 887.0771
0.4376492 | 889.6764
0.4387364 | 892.1901
0.439904 | 894.6928
0.4410525 | 897.3097
0.4422221 | 899.9113
0.4432166 | 902.1964
0.4443651 | 904.7628
0.4455525 | 907.3073
0.4467112 | 909.9001
0.447767 | 912.2731
0.4487766 | 914.6813
0.4498065 | 917.1357
0.4507752 | 919.3922
0.4519496 | 921.9037
0.4530524 | 924.4394
0.4541812 | 926.8058
0.4552936 | 929.3524
0.4562868 | 931.6332
0.4572854 | 933.892
0.4582397 | 936.175
0.4592452 | 938.4601
0.4602595 | 940.82
0.4613153 | 943.1447
0.4623078 | 945.4804
0.46338 | 947.8051
0.4643126 | 950.1276
0.4652581 | 952.6896
0.4662608 | 955.2165
0.4673255 | 957.7389
0.468457 | 960.2284
0.469628 | 962.8564
0.4706198 | 965.2118
0.4718364 | 967.8222
0.4729829 | 970.4523
0.4740714 | 972.9638
0.4750564 | 975.3105
0.4762642 | 977.8922
0.4773221 | 980.2257
0.4783023 | 982.5043
0.4793922 | 984.9586
0.4803411 | 987.2592
0.481288 | 989.6608
0.4824883 | 992.2052
0.4834508 | 994.464
0.4847008 | 997.0568
0.4856913 | 999.3573
0.4866313 | 1001.645
0.4876736 | 1003.921
0.4887696 | 1006.259
0.48985 | 1008.873
0.4908336 | 1011.2
0.4919379 | 1013.762
0.4930298 | 1016.335
0.4940325 | 1018.588
0.4950155 | 1020.95
0.4960032 | 1023.452
0.4969896 | 1025.759
0.4981981 | 1028.374
0.4991769 | 1030.741
0.5002321 | 1033.065
0.50129 | 1035.458
0.5023425 | 1037.803
0.5033867 | 1040.097
0.5043656 | 1042.456
0.5053479 | 1044.805
0.506431 | 1047.297
0.5075768 | 1049.824
0.5085379 | 1052.157
0.5097307 | 1054.763
0.5107396 | 1057.134
0.5117579 | 1059.648
0.5127361 | 1061.979
0.5138267 | 1064.321
0.5148683 | 1066.776
0.5159582 | 1069.109
0.5169139 | 1071.568
0.5180052 | 1073.897
0.5191196 | 1076.373
0.5200256 | 1078.692
0.5209793 | 1081.08
0.5220222 | 1083.471
0.5232422 | 1086.079
0.5243321 | 1088.718
0.5253941 | 1091.119
0.5263151 | 1093.563
0.5274009 | 1096.068
0.5284929 | 1098.445
0.5295154 | 1100.715
0.5305079 | 1103.053
0.5316352 | 1105.608
0.5326965 | 1108.163
0.5338423 | 1110.693
0.534967 | 1113.195
0.5359036 | 1115.489
0.5369935 | 1117.783
0.5379268 | 1120.132
0.5391379 | 1122.731
0.5401039 | 1125.078
0.5411924 | 1127.431
0.5422449 | 1129.815
0.5432381 | 1132.177
0.5443266 | 1134.733
0.5454908 | 1137.235
0.5465807 | 1139.78
0.5475609 | 1142.063
0.5486767 | 1144.636
0.5497864 | 1147.235
0.5508511 | 1149.523
0.5518926 | 1152.032
0.5529226 | 1154.313
0.5538913 | 1156.622
0.5550118 | 1159.03
0.5559253 | 1161.331
0.5569655 | 1163.719
0.557941 | 1166.138
0.5591167 | 1168.742
0.5602353 | 1171.227
0.5613381 | 1173.849
0.5623197 | 1176.131
0.5633783 | 1178.439
0.5643796 | 1180.768
0.5654995 | 1183.371
0.5665452 | 1185.782
0.5675983 | 1188.313
0.5686378 | 1190.728
0.5696541 | 1193.112
0.570661 | 1195.483
0.5716394 | 1198.073
0.5727082 | 1200.402
0.5736795 | 1202.777
0.5746605 | 1205.078
0.5756966 | 1207.453
0.5766898 | 1209.875
0.5777313 | 1212.234
0.5787722 | 1214.588
0.5798253 | 1216.906
0.5807694367 | 1219.268
0.5817769 | 1221.841
0.5829009 | 1224.35
0.5838982 | 1226.666
0.5847626 | 1228.931
0.5859179 | 1231.524
0.586924 | 1233.831
0.5879247 | 1236.16
0.5888382 | 1238.498
0.5899397 | 1240.858
0.590877 | 1243.187
0.591971 | 1245.547
0.5929908 | 1248.032
0.5940936 | 1250.577
0.59508 | 1252.981
0.596127 | 1255.264
0.5971154 | 1257.571
0.5980841 | 1259.963
0.5990194 | 1262.218
0.6000698 | 1264.496
0.6010766 | 1266.931
0.6020391 | 1269.322
0.603065 | 1271.66
0.6040193 | 1274.142
0.6051351 | 1276.496
0.6062768 | 1279.132
0.607315 | 1281.455
0.6083797 | 1283.815
0.6093224 | 1286.234
0.610475 | 1288.798
0.6114927 | 1291.228
0.6125098 | 1293.525
0.6134968 | 1295.931
0.6144512 | 1298.279
0.615507 | 1300.688
0.6165023 | 1303.041
0.6174621 | 1305.359
0.618445 | 1307.809
0.619507 | 1310.419
0.6205792 | 1312.887
0.6215254 | 1315.143
0.6226208 | 1317.683
0.6236153 | 1319.971
0.6245812 | 1322.274
0.6257672 | 1324.868
0.6266807 | 1327.147
0.6276807 | 1329.568
0.6286739 | 1332.051
0.6296895 | 1334.453
0.6307508 | 1336.931
0.6317897 | 1339.388
0.6327495 | 1341.803
0.633823 | 1344.389
0.6348169 | 1346.747
0.6359409 | 1349.346
0.6370607 | 1351.965
0.6381241 | 1354.547
0.6391908 | 1356.902
0.6402038 | 1359.218
0.6412222 | 1361.495
0.6421479 | 1363.896
0.6432235 | 1366.491
0.6442821 | 1368.981
0.6452807 | 1371.295
0.6462964 | 1373.766
0.6473495 | 1376.146
0.6482828 | 1378.563
0.6492753 | 1380.965
0.6502167 | 1383.285
0.651357 | 1385.876
0.6523597 | 1388.2
0.653421 | 1390.619
0.6543829 | 1393.115
0.6553665 | 1395.512
0.6564564 | 1397.859
0.6574707 | 1400.414
0.6585354 | 1402.935
0.6595225 | 1405.332
0.6605354 | 1407.652
0.6614912 | 1409.953
0.662451 | 1412.293
0.6634653 | 1414.701
0.6643924 | 1417.138
0.6653665 | 1419.553
0.6664142 | 1421.954
0.6674523 | 1424.343
0.6684938 | 1426.81
0.6695497 | 1429.374
0.6706117 | 1431.857
0.6716423 | 1434.27
0.6726621 | 1436.733
0.6736253 | 1439.141
0.6746382 | 1441.431
0.6756811 | 1444.068
0.6767384 | 1446.447
0.6777152 | 1448.831
0.6787254 | 1451.297
0.6796941 | 1453.795
0.6807397 | 1456.161
0.6817656 | 1458.622
0.682771 | 1461.136
0.6838351 | 1463.586
0.6848364 | 1465.987
0.6859938 | 1468.609
0.6869284 | 1470.938
0.687865 | 1473.205
0.6888282 | 1475.506
0.6898398 | 1477.765
0.6908194 | 1480.129
0.6918296 | 1482.61
0.6927785 | 1484.956
0.6938337 | 1487.319
0.6948541 | 1489.83
0.695912 | 1492.324
0.6968895 | 1494.741
0.697835 | 1497.072
0.6988125 | 1499.456
0.699758 | 1501.715
0.7008813 | 1504.325
0.7018513 | 1506.696
0.7028295 | 1509.157
0.703837 | 1511.592
0.7048568 | 1514.026
0.7059181 | 1516.531
0.7068895 | 1519.003
0.7079923 | 1521.611
0.7088281 | 1523.918
0.7098043 | 1526.498
0.7107668 | 1528.823
0.711901 | 1531.435
0.7128492 | 1533.81
0.7138152 | 1536.247
0.7148397 | 1538.614
0.7158411 | 1540.958
0.7168765 | 1543.507
0.7177838 | 1546.023
0.718916 | 1548.446
0.7199269 | 1550.914
0.7210222 | 1553.52
0.7219793 | 1555.987
0.7229779 | 1558.345
0.7239112 | 1560.773
0.7248812 | 1563.06
0.7258764 | 1565.372
0.7268812 | 1567.69
0.7278669 | 1570.063
0.7289084 | 1572.513
0.729967 | 1574.972
0.730935 | 1577.356
0.732029 | 1580.019
0.7330562 | 1582.572
0.7340508 | 1584.912
0.7350392 | 1587.266
0.7359895 | 1589.623
0.7369772 | 1591.893
0.7379354 | 1594.257
0.7389197 | 1596.736
0.7399122 | 1599.111
0.7409456 | 1601.499
0.7419912 | 1604.024
0.7430709 | 1606.511
0.7440941 | 1608.99
0.7451424 | 1611.42
0.746169 | 1613.975
0.7471527 | 1616.463
0.7481213 | 1618.84
0.7492024 | 1621.45
0.7502582 | 1623.894
0.7512282 | 1626.344
0.7522698 | 1628.737
0.7532439 | 1631.18
0.7542528 | 1633.637
0.7552711 | 1636.058
0.756297 | 1638.519
0.7573822 | 1640.995
0.7583713 | 1643.48
0.759468 | 1646.042
0.7605654 | 1648.617
0.7615456 | 1651.081
0.7625327 | 1653.416
0.7634755 | 1655.763
0.7644939 | 1658.134
0.7654727 | 1660.566
0.766517 | 1663.146
0.7675293 | 1665.686
0.7685408 | 1668.189
0.7695654 | 1670.595
0.7705551 | 1673.027
0.7715109 | 1675.374
0.7724495 | 1677.683
0.7735953 | 1680.287
0.7745626 | 1682.563
0.7755442 | 1685.011
0.7766069 | 1687.593
0.7775708 | 1689.974
0.7785578 | 1692.372
0.7796028 | 1694.971
0.7806791 | 1697.465
0.7816927 | 1699.869
0.7827152 | 1702.242
0.7836368 | 1704.613
0.7846137 | 1706.907
0.7854938 | 1709.203
0.7865966 | 1711.613
0.7875728 | 1714.059
0.7885653 | 1716.394
0.7895707 | 1718.699
0.7905612 | 1721.198
0.7916211 | 1723.854
0.7926361 | 1726.387
0.7937138 | 1728.939
0.7946797 | 1731.327
0.795647 | 1733.7
0.7965809 | 1735.994
0.7975264 | 1738.332
0.7985448 | 1740.841
0.799555 | 1743.348
0.8005754 | 1745.844
0.8016224 | 1748.294
0.802617 | 1750.757
0.8036647 | 1753.15
0.8046824 | 1755.501
0.8057539 | 1758.138
0.8067369 | 1760.737
0.8077123 | 1763.152
0.808634 | 1765.499
0.8096422 | 1767.87
0.8106313 | 1770.243
0.8116667 | 1772.662
0.8126299 | 1775.189
0.8136612 | 1777.696
0.8146626 | 1780.199
0.815745 | 1782.84
0.8166987 | 1785.127
0.8176755 | 1787.649
0.8187314 | 1790.121
0.8196809 | 1792.666
0.8206551 | 1795.028
0.8216051 | 1797.299
0.8225867 | 1799.709
0.8236023 | 1802.128
0.8245996 | 1804.569
0.8256112 | 1807.057
0.8266023 | 1809.564
0.8276411 | 1811.972
0.8286909 | 1814.42
0.8297052 | 1816.845
0.8306854 | 1819.194
0.8316336 | 1821.638
0.8327399 | 1824.206
0.8338393 | 1826.779
0.8348625 | 1829.445
0.8358455 | 1831.947
0.836853 | 1834.287
0.8378414 | 1836.707
0.8388741 | 1839.167
0.8398795 | 1841.631
0.8408822 | 1844.182
0.8419299 | 1846.807
0.8429183 | 1849.262
0.8440464 | 1851.795
0.8451336 | 1854.392
0.8460471 | 1856.88
0.8470913 | 1859.31
0.8482228 | 1861.878
0.8492412 | 1864.359
0.850231 | 1867.031
0.8512691 | 1869.558
0.852357 | 1872.111
0.8533808 | 1874.656
0.8543856 | 1877.167
0.8553222 | 1879.643
0.8562793 | 1882.001
0.8572112 | 1884.363
0.858218 | 1886.769
0.859235 | 1889.14
0.8602309 | 1891.698
0.8612336 | 1894.183
0.8621907 | 1896.466
0.8632895 | 1899.076
0.8641464 | 1901.524
0.8651928 | 1904.064
0.8661771 | 1906.393
0.8671253 | 1908.836
0.8681124 | 1911.321
0.8690551 | 1913.782
0.8700783 | 1916.254
0.8710381 | 1918.766
0.8720837 | 1921.227
0.8731089 | 1923.591
0.8741212 | 1926.159
0.8751484 | 1928.658
0.8762349 | 1931.182
0.8772779 | 1933.632
0.8782199 | 1936.148
0.8791927 | 1938.721
0.8801327 | 1941.046
0.8811239 | 1943.382
0.8821368 | 1945.796
0.8830994 | 1948.288
0.8841593 | 1950.806
0.8851681 | 1953.458
0.886269 | 1956.104
0.8872764 | 1958.56
0.8883268 | 1961.067
0.889365 | 1963.607
0.8903241 | 1966.031
0.8914127 | 1968.523
0.8924079 | 1970.959
0.8934127 | 1973.629
0.8944433 | 1976.136
0.8954242 | 1978.641
0.8964651 | 1981.172
0.8974181 | 1983.605
0.8984746 | 1986.171
0.8995461 | 1988.817
0.9005223 | 1991.311
0.9015094 | 1993.723
0.902431 | 1996.004
0.9034126 | 1998.293
0.9043608 | 2000.653
0.9053493 | 2002.974
0.9063255 | 2005.358
0.9073337 | 2007.931
0.9083282 | 2010.452
0.9093398 | 2012.897
0.9103881 | 2015.393
0.9114249 | 2018.01
0.9124236 | 2020.482
0.9133997 | 2022.849
0.9142955 | 2025.171
0.9152682 | 2027.573
0.9162294 | 2030.018
0.9172226 | 2032.451
0.9181953 | 2034.934
0.9192267 | 2037.405
0.9202505 | 2039.858
0.9213111 | 2042.49
0.9223615 | 2045.089
0.9233438 | 2047.568
0.9243179 | 2049.904
0.9252539 | 2052.305
0.9262185 | 2054.797
0.9271926 | 2057.223
0.9282096 | 2059.765
0.9290625 | 2062.026
0.9300713 | 2064.586
0.9310556 | 2067.042
0.9320829 | 2069.556
0.9331462 | 2072.153
0.9341755 | 2074.697
0.9351837 | 2077.218
0.9361721 | 2079.8
0.937138 | 2082.26
0.9380454 | 2084.631
0.9390597 | 2087.04
0.9400467 | 2089.47
0.9410311 | 2091.874
0.9418785 | 2094.258
0.9427375 | 2096.916
0.9436264 | 2099.329
0.9447068 | 2101.88
0.9457252 | 2104.457
0.9467599 | 2106.967
0.9477225 | 2109.278
0.9488185 | 2111.781
0.9498069 | 2114.345
0.9508212 | 2116.997
0.951845 | 2119.414
0.9528512 | 2121.926
0.9538628 | 2124.564
0.9549247 | 2127.133
0.9559554 | 2129.653
0.957029 | 2132.281
0.958014 | 2134.79
0.9589942 | 2137.065
0.959937 | 2139.442
0.9609608 | 2141.976
0.9619738 | 2144.36
0.9629056 | 2146.632
0.9639438 | 2149.176
0.9649226 | 2151.76
0.9659465 | 2154.342
0.9669874 | 2156.88
0.9678613 | 2159.141
0.9687503 | 2161.439
0.9697053 | 2163.884
0.9706481 | 2166.262
0.9715711 | 2168.67
0.9725568 | 2171.045
0.9735084 | 2173.46
0.974518 | 2175.89
0.9754996 | 2178.358
0.9764812 | 2180.738
0.9774975 | 2183.172
0.9784178 | 2185.426
0.9793899 | 2188.092
0.9804124 | 2190.605
0.9813722 | 2193.005
0.9823136 | 2195.437
0.9832713 | 2197.881
0.9842366 | 2200.188
0.9851828 | 2202.649
0.9862414 | 2205.299
0.9872012 | 2207.738
0.9882456 | 2210.234
0.989108 | 2212.502
0.9901754 | 2215.176
0.9912149 | 2217.512
0.9921741 | 2219.957
0.993014 | 2222.216
0.9939295 | 2224.734
0.9949322 | 2227.125
0.995924 | 2229.579
0.996922 | 2232.112
0.9979492 | 2234.604
0.9989295 | 2237.243
0.9999765 | 2239.864
1.001011 | 2242.398
1.002034 | 2244.955
1.003058 | 2247.526
1.004022 | 2250.007
1.004975 | 2252.303
1.005885 | 2254.553
1.006918 | 2257.181
1.007728 | 2259.446
1.008742 | 2262.026
1.009782 | 2264.579
1.01079 | 2267.205
1.011907 | 2269.861
1.012901 | 2272.346
1.013899 | 2275.016
1.014895 | 2277.626
1.015844 | 2280.024
1.016803 | 2282.366
1.01778 | 2284.79
1.018795 | 2287.31
1.019811 | 2289.672
1.020794 | 2292.245
1.021663 | 2294.576
1.022535 | 2296.94
1.023476 | 2299.23
1.024515 | 2301.871
1.025564 | 2304.455
1.026491 | 2306.828
1.027448 | 2309.355
1.028414 | 2311.95
1.02938 | 2314.455
1.030393 | 2317.048
1.031428 | 2319.557
1.032435 | 2322.046
1.033445 | 2324.419
1.034525 | 2327.023
1.035399 | 2329.464
1.036393 | 2332.105
1.037341 | 2334.483
1.038258 | 2336.777
1.039205 | 2339.091
1.040202 | 2341.497
1.0412 | 2344.001
1.042175 | 2346.612
1.043154 | 2349.055
1.044202 | 2351.549
1.04523 | 2354.184
1.046247 | 2356.757
1.047317 | 2359.283
1.048265 | 2361.615
1.049189 | 2364.1
1.050111 | 2366.554
1.051059 | 2369.017
1.052112 | 2371.553
1.053074 | 2373.981
1.054037 | 2376.398
1.055113 | 2378.896
1.056138 | 2381.513
1.0572 | 2384.165
1.058208 | 2386.69
1.059181 | 2389.147
1.060112 | 2391.482
1.061071 | 2393.873
1.062102 | 2396.299
1.063072 | 2398.775
1.063922 | 2401.111
1.064914 | 2403.688
1.06589 | 2406.164
1.066976 | 2408.827
1.067861 | 2411.121
1.068887 | 2413.714
1.069867 | 2416.243
1.070804 | 2418.774
1.071801 | 2421.24
1.072812 | 2423.624
1.073771 | 2426.133
1.074745 | 2428.667
1.07579 | 2431.139
1.07682 | 2433.641
1.077665 | 2435.973
1.078544 | 2438.275
1.079591 | 2440.807
1.080604 | 2443.393
1.081585 | 2445.942
1.08251 | 2448.262
1.083474 | 2450.734
1.084458 | 2453.314
1.085475 | 2455.843
1.086471 | 2458.235
1.087517 | 2460.835
1.088401 | 2463.199
1.089325 | 2465.473
1.09038 | 2467.914
1.091389 | 2470.56
1.092228 | 2472.838
1.093151 | 2475.244
1.094144 | 2477.6
1.095121 | 2480.094
1.096087 | 2482.64
1.097134 | 2485.172
1.098092 | 2487.727
1.099114 | 2490.322
1.100147 | 2492.902
1.101195 | 2495.481
1.102209 | 2498.023
1.103164 | 2500.546
1.104134 | 2502.798
1.105089 | 2505.092
1.106053 | 2507.716
1.10701 | 2510.271
1.10801 | 2512.697
1.108981 | 2515.23
1.109995 | 2517.834
1.11106 | 2520.491
1.111947 | 2522.767
1.112939 | 2525.34
1.113888 | 2527.783
1.11501 | 2530.394
1.115911 | 2532.694
1.116909 | 2535.252
1.117862 | 2537.647
1.118873 | 2540.002
1.119898 | 2542.624
1.120753 | 2544.966
1.12182 | 2547.611
1.122815 | 2550.288
1.123827 | 2552.962
1.124827 | 2555.427
1.125738 | 2557.745
1.126735 | 2560.25
1.127533 | 2562.52
1.128544 | 2565.082
1.12954 | 2567.56
1.130507 | 2570.171
1.131574 | 2572.75
1.132606 | 2575.229
1.133481 | 2577.56
1.134328 | 2579.957
1.135322 | 2582.576
1.136308 | 2584.961
1.137227 | 2587.437
1.13823 | 2590.01
1.139265 | 2592.495
1.140248 | 2595.079
1.14111 | 2597.423
1.142105 | 2600.06
1.14306 | 2602.363
1.143894 | 2604.646
1.144909 | 2607.219
1.145874 | 2609.598
1.14684 | 2611.923
1.14781 | 2614.525
1.148792 | 2617.153
1.14977 | 2619.675
1.150806 | 2622.235
1.151832 | 2624.889
1.152729 | 2627.148
1.153783 | 2629.739
1.154647 | 2632.147
1.155509 | 2634.48
1.156444 | 2636.954
1.157429 | 2639.417
1.158421 | 2642.012
1.159402 | 2644.517
1.160375 | 2646.888
1.16122 | 2649.142
1.162083 | 2651.502
1.163062 | 2654.058
1.164141 | 2656.727
1.165027 | 2659.032
1.166023 | 2661.649
1.167114 | 2664.266
1.168034 | 2666.953
1.168865 | 2669.261
1.169811 | 2671.739
1.17082 | 2674.174
1.17182 | 2676.769
1.17282 | 2679.311
1.173835 | 2681.673
1.174954 | 2684.283
1.175827 | 2686.582
1.176805 | 2688.961
1.177825 | 2691.539
1.178744 | 2693.971
1.179744 | 2696.581
1.180745 | 2699.115
1.181713 | 2701.683
1.182747 | 2704.368
1.183734 | 2706.961
1.18479 | 2709.47
1.185626 | 2711.751
1.186526 | 2714.041
1.187517 | 2716.484
1.188576 | 2719.066
1.189559 | 2721.722
1.190382 | 2723.999
1.191369 | 2726.512
1.19238 | 2729.129
1.193248 | 2731.419
1.194301 | 2733.996
1.195292 | 2736.512
1.196155 | 2738.83
1.197025 | 2741.113
1.197997 | 2743.605
1.198929 | 2745.928
1.199902 | 2748.36
1.200934 | 2750.957
1.201974 | 2753.207
1.202963 | 2755.76
1.203801 | 2758.175
1.204837 | 2760.792
1.205885 | 2763.336
1.206907 | 2765.964
1.207875 | 2768.531
1.208845 | 2770.917
1.209794 | 2773.312
1.21077 | 2775.94
1.2118 | 2778.416
1.212783 | 2780.814
1.213809 | 2783.49
1.214729 | 2785.766
1.215798 | 2788.227
1.216858 | 2790.859
1.217722 | 2793.25
1.218678 | 2795.823
1.219628 | 2798.124
1.220599 | 2800.58
1.221628 | 2803.12
1.222587 | 2805.509
1.223588 | 2807.963
1.224612 | 2810.628
1.225617 | 2813.313
1.226705 | 2815.869
1.227714 | 2818.374
1.22864 | 2820.806
1.229572 | 2823.159
1.230717 | 2825.752
1.231706 | 2828.371
1.232547 | 2830.643
1.233545 | 2833.01
1.23452 | 2835.517
1.235517 | 2838.081
1.236511 | 2840.564
1.237601 | 2843.126
1.23862 | 2845.749
1.23951 | 2848.302
1.240485 | 2850.664
1.241415 | 2853.07
1.242394 | 2855.49
1.243386 | 2857.964
1.244394 | 2860.24
1.245385 | 2862.835
1.246292 | 2865.245
1.247385 | 2867.917
1.248398 | 2870.479
1.249376 | 2872.975
1.250305 | 2875.353
1.251258 | 2877.614
1.25223 | 2880.11
1.253211 | 2882.8125
1.254235 | 2885.342
1.255213 | 2887.809
1.256239 | 2890.393
1.257147 | 2892.654
1.258148 | 2895.082
1.259198 | 2897.4375
1.260101 | 2900.112
1.261111 | 2902.656
1.262143 | 2905.082
1.263059 | 2907.628
1.264084 | 2910.179
1.26513 | 2912.599
1.266138 | 2915.053
1.267019 | 2917.347
1.267882 | 2919.724
1.268947 | 2922.28
1.269903 | 2924.736
1.270824 | 2927.232
1.271821 | 2929.557
1.272972 | 2932.198
1.273942 | 2934.85
1.274832 | 2937.256
1.275683 | 2939.539
1.276591 | 2941.816
1.277482 | 2944.07
1.278542 | 2946.696
1.279563 | 2949.091
1.280498 | 2951.356
1.281447 | 2953.767
1.282444 | 2956.232
1.283434 | 2958.609375
1.284439 | 2961.094
1.285447 | 2963.751
1.28646 | 2966.212
1.287525 | 2968.581
1.288371 | 2970.982
1.289202 | 2973.272
1.290155 | 2975.539
1.291057 | 2977.866
1.292033 | 2980.369
1.293018 | 2982.894
1.293987 | 2985.363
1.29501 | 2987.906
1.296025 | 2990.553
1.297028 | 2993.095
1.298084 | 2995.627
1.29908 | 2998.321
1.300028 | 3000.777
1.301138 | 3003.19
1.302047 | 3005.688
1.302891 | 3008.087
1.303912 | 3010.68
1.304905 | 3013.176
1.30577 | 3015.466
1.306779 | 3018.157
1.307828 | 3020.726
1.308718 | 3022.998
1.309534 | 3025.34
1.310473 | 3027.863
1.311425 | 3030.115
1.312432 | 3032.563
1.313437 | 3035.103
1.314395 | 3037.504
1.315449 | 3039.803
1.316461 | 3042.514
1.317332 | 3044.839
1.318365 | 3047.438
1.319405 | 3050.077
1.320345 | 3052.527
1.321289 | 3054.792
1.322304 | 3057.088
1.323227 | 3059.736
1.324078 | 3061.99
1.325147 | 3064.578
1.326147 | 3067.136
1.327216 | 3069.777
1.328243 | 3072.385
1.329388 | 3075.002
1.330346 | 3077.467
1.331274 | 3080.091
1.332293 | 3082.574
1.333274 | 3085.077
1.334309 | 3087.746
1.335345 | 3090.352
1.336415 | 3092.963
1.337327 | 3095.355
1.338158 | 3097.783
1.33916 | 3100.26
1.340125 | 3102.646
1.341107 | 3105.19
1.342109 | 3107.805
1.343228 | 3110.426
1.344242 | 3113.068
1.345095 | 3115.386
1.346113 | 3117.923
1.347143 | 3120.562
1.348211 | 3123.186
1.349136 | 3125.533
1.350162 | 3128.029
1.351147 | 3130.52
1.35217 | 3133.214
1.353114 | 3135.682
1.354143 | 3138.154
1.355163 | 3140.72
1.356291 | 3143.344
1.357434 | 3145.84
1.358372 | 3148.204
1.359334 | 3150.882
1.360304 | 3153.295
1.361252 | 3155.585
1.362228 | 3158.032
1.363261 | 3160.689
1.36426 | 3163.066
1.365254 | 3165.578
1.366184 | 3167.962
1.367072 | 3170.271
1.368062 | 3172.717
1.369015 | 3175.105
1.369924 | 3177.401
1.370907 | 3179.706
1.371944 | 3182.044
1.372931 | 3184.593
1.373774 | 3186.907
1.374764 | 3189.297
1.375826 | 3191.807
1.376839 | 3194.452
1.377858 | 3196.876
1.378925 | 3199.271
1.379867 | 3201.571
1.380879 | 3204.21
1.381888 | 3206.733
1.382954 | 3209.257
1.383925 | 3211.679
1.384988 | 3214.241
1.386068 | 3216.754
1.387098 | 3219.316
1.38805 | 3221.887
1.38895 | 3224.139
1.389921 | 3226.504
1.390941 | 3229.081
1.391991 | 3231.623
1.392981 | 3233.979
1.394041 | 3236.688
1.394934 | 3239.465
1.395838 | 3241.95
1.396888 | 3244.442
1.397831 | 3246.824
1.398749 | 3249.232
1.39974 | 3251.495
1.400862 | 3254.053
1.401896 | 3256.736
1.402744 | 3259.034
1.403783 | 3261.585
1.404871 | 3264.176
1.405877 | 3266.782
1.406815 | 3269.154
1.407875 | 3271.657
1.408736 | 3273.973
1.409743 | 3276.59
1.41082 | 3279.047
1.411765 | 3281.439
1.412745 | 3283.891
1.413813 | 3286.486
1.414882 | 3288.895
1.415868 | 3291.492
1.416809 | 3294.14
1.417724 | 3296.433
1.418672 | 3298.793
1.419724 | 3301.393
1.420713 | 3303.953
1.421718 | 3306.444
1.422659 | 3308.852
1.423538 | 3311.25
1.424508 | 3313.649
1.425606 | 3316.163
1.426552 | 3318.518
1.427557 | 3321.014
1.428629 | 3323.535
1.429753 | 3326.086
1.430648 | 3328.549
1.431594 | 3330.974
1.432646 | 3333.576
1.433635 | 3336.085
1.434586 | 3338.498
1.435746 | 3341.053
1.436865 | 3343.719
1.437887 | 3346.406
1.4389 | 3348.95
1.439915 | 3351.383
1.440991 | 3354.081
1.442026 | 3356.757
1.443091 | 3359.067
1.444169 | 3361.62
1.445125 | 3364.182
1.445994 | 3366.581
1.447115 | 3368.954
1.448002 | 3371.226
1.449056 | 3373.854
1.450105 | 3376.432
1.451162 | 3378.958
1.452107 | 3381.413
1.45309 | 3383.995
1.454141 | 3386.587
1.455193 | 3389.031
1.456176 | 3391.711
1.457139 | 3394.034
1.458229 | 3396.4
1.459108 | 3398.696
1.459945 | 3401.061
1.460938 | 3403.447
1.462028 | 3406.057
1.462982 | 3408.446
1.463936 | 3410.984
1.464972 | 3413.242
1.465925 | 3415.62
1.466787 | 3417.922
1.46781 | 3420.513
1.468799 | 3422.945
1.469825 | 3425.387
1.470853 | 3427.867
1.471965 | 3430.28
1.473096 | 3432.807
1.474139 | 3435.465
1.475186 | 3438.118
1.47625 | 3440.715
1.477302 | 3443.264
1.478274 | 3445.65
1.479402 | 3448.199
1.480477 | 3450.671
1.481467 | 3453.252
1.482301 | 3455.505
1.483389 | 3457.979
1.484355 | 3460.314
1.485297 | 3462.591
1.486461 | 3465.201
1.487584 | 3467.506
1.488483 | 3469.875
1.489508 | 3472.402
1.490558 | 3474.766
1.491742 | 3477.337
1.492719 | 3479.677
1.493643 | 3481.63
1.494939 | 3482.069
1.495073 | 3477.218
1.49502 | 3453.874
1.494757 | 3430.53
1.494429 | 3407.046
1.49371 | 3383.28
1.493285 | 3148.155
1.492723 | 2801.655
1.492703 | 2450.655
1.500332 | 2104.156
1.536081 | 1755.406
1.601651 | 1413.406
1.685705 | 1089.405
1.768015 | 765.4055
1.845791 | 441.4055
1.915894 | 117.4055
1.974488 | 3.217986
2.017213 | 3.388274
2.045986 | 4.399016
2.060635 | 3.14218
2.063469 | 4.601164
2.055665 | 2.983977
2.038313 | 2.911467
2.011109 | 4.018889
1.976232 | 2.568694
1.9356 | 3.412444
1.892527 | 3.305327
1.847884 | 2.395659
1.802892 | 3.402007
1.758249 | 2.881255
1.713258 | 2.461577
1.667569 | 3.235014
1.619089 | 2.43521
1.568168 | 2.558806
1.515155 | 2.888396
1.461793 | 2.066619
1.410175 | 2.543425
1.360998 | 2.520628
1.316529 | 1.960326
1.277815 | 2.494261
1.245554 | 2.166869
1.220268 | 1.92517
1.203178 | 2.375609
1.194851 | 1.918578
1.200141 | 2.178954
1.209558 | 1.706542
1.221242 | 1.920775
1.233536 | 1.987242
1.24522 | 1.646666
1.255335 | 1.91693
1.263487 | 1.760924
1.269721 | 1.573058
1.274648 | 1.856505
1.27916 | 1.674132
1.283454 | 1.666648
1.287051 | 1.854514
1.289405 | 1.597434
1.29152 | 1.68402
1.293051 | 1.558776
1.294758 | 1.387938
1.296807 | 1.352782
1.298497 | 1.373656
1.300036 | 1.293456
1.301547 | 0.959231
1.303036 | 0.7642215
1.304727 | 0.7462314
1.306188 | 0.6908878
1.30687 | 0.4816669
1.307498 | 0.3700698
1.307646 | 0.300341
1.307726 | 0.1504806
1.307768 | 0.1503948
1.307811 | 0.1295161
1.307794 | 0.06675646
1.307806 | 0.07373195
1.307801 | -0.04124685
1.307803 | -0.006451085
1.307801 | -0.06220348
1.307803 | -0.0587093
1.307836 | -0.07961339
1.30786 | -0.1493309
1.307928 | -0.1563175
1.307943 | -0.0970924
1.307943 | -0.0970924
1.307944 | -0.1040275
1.307943 | -0.1490715

## Образец2.32
Образец2.32 | Образец2.32
Деформация | Стандартное усилие
% | MPa
0 | 33.22101
9.587779e-05 | 33.23127
6.871452e-05 | 33.28366
7.728269e-05 | 33.29763
8.301692e-05 | 33.31504
0.0001258092 | 33.33248
0.0001358741 | 33.42312
0.0001529891 | 33.72977
0.0007152312 | 34.92124
0.002136887 | 37.34702
0.003196828 | 39.50144
0.004622571 | 41.99754
0.005727471 | 44.42551
0.006851444 | 46.86887
0.00774926 | 49.12766
0.009095304 | 51.39304
0.01021996 | 53.6804
0.0116566 | 56.03037
0.01293725 | 58.53965
0.01408438 | 60.86436
0.01553465 | 62.24863
0.0169672 | 63.48954
0.01857585 | 65.28416
0.01997298 | 67.64072
0.02148728 | 68.9437
0.02309627 | 69.44962
0.02374579 | 70.07375
0.02496381 | 71.50256
0.02659596 | 73.10217
0.02816135 | 74.604
0.02984526 | 76.40356
0.03136297 | 76.94683
0.0323415 | 77.71368
0.03362249 | 79.4638
0.03510069 | 81.14032
0.03653665 | 82.54766
0.0380237 | 84.22418
0.0395019 | 85.75457
0.0409726 | 87.08227
0.04242899 | 88.45227
0.04391809 | 89.92334
0.04539697 | 91.39825
0.04692898 | 93.91082
0.04833088 | 96.38604
0.04991125 | 97.84283
0.05141312 | 99.55395
0.05293151 | 102.0116
0.05455922 | 103.9529
0.05619273 | 104.8417
0.05756253 | 105.8461
0.05847418 | 107.5155
0.05991968 | 109.6446
0.06131 | 112.0111
0.06279637 | 114.4259
0.06413424 | 116.7517
0.06565944 | 118.794
0.06724799 | 120.8617
0.06881474 | 122.4756
0.07024014 | 124.8936
0.071593 | 127.2359
0.07324558 | 128.9026
0.07472377 | 129.7639
0.07550562 | 130.8581
0.07701753 | 132.8554
0.07850526 | 135.0824
0.07993645 | 137.1632
0.08147119 | 139.2341
0.08286287 | 141.7104
0.08433153 | 144.2032
0.08562103 | 146.5081
0.08719051 | 148.5999
0.08868982 | 150.9422
0.09015234 | 152.8484
0.09155288 | 155.0511
0.09295683 | 157.3967
0.09446431 | 159.6621
0.09576812 | 162.0681
0.09715844 | 164.4818
0.09820953 | 166.8702
0.09960973 | 169.3169
0.1010041 | 171.5822
0.1024183 | 173.8982
0.1038474 | 175.9087
0.105684 | 176.5393
0.1069171 | 177.7112
0.107879 | 179.5056
0.1091856 | 181.9764
0.1105493 | 184.4198
0.1120098 | 186.9291
0.1134485 | 188.8923
0.115052 | 191.3082
0.1165186 | 192.7925
0.1179566 | 194.6365
0.11927 | 197.0909
0.1208057 | 199.5101
0.1221014 | 201.9655
0.1234253 | 204.4451
0.1248698 | 206.85
0.1260666 | 209.3373
0.1275196 | 211.7499
0.1287832 | 214.0636
0.1302853 | 215.961
0.1316872 | 218.2483
0.1331286 | 220.528
0.1345209 | 223.0669
0.1357955 | 225.4026
0.1371538 | 227.8921
0.1384467 | 230.2102
0.1396912 | 232.6283
0.1409896 | 235.1288
0.1420843 | 237.7524
0.1435407 | 240.2518
0.1452668 | 241.9667
0.1467113 | 243.4696
0.147901 | 245.6098
0.1491769 | 247.8741
0.1503356 | 250.3746
0.1515672 | 252.6641
0.1527586 | 255.0965
0.1538703 | 257.5618
0.1551169 | 260.0008
0.1562382 | 262.3255
0.157497 | 264.7908
0.1586203 | 267.0914
0.1597667 | 269.4007
0.1609439 | 271.8265
0.1621795 | 274.3555
0.1634282 | 276.655
0.1648921 | 279.2269
0.1661012 | 281.7054
0.1673158 | 284.1663
0.1685113 | 286.7283
0.1696856 | 289.2244
0.1708382 | 291.5975
0.1719881 | 294.1375
0.1731182 | 296.4424
0.1742858 | 298.8902
0.1754996 | 301.1929
0.1767156 | 303.588
0.1778341 | 305.8489
0.1790228 | 308.3626
0.1802571 | 310.8807
0.1817844 | 313.212
0.182937 | 315.596
0.1841127 | 317.9581
0.1852537 | 320.4014
0.1863906 | 322.7899
0.1873899 | 325.2398
0.1885384 | 327.815
0.1896842 | 330.399
0.1908316 | 332.7631
0.1919842 | 335.2021
0.1931327 | 337.7465
0.1942968 | 340.2492
0.1954951 | 342.7299
0.1965141 | 345.0173
0.1974698 | 347.2717
0.1987811 | 349.6315
0.1999984 | 352.0551
0.2011667 | 354.415
0.2023097 | 356.7045
0.2035339 | 359.2533
0.204527 | 361.7055
0.2057695 | 364.173
0.2067913 | 366.5263
0.2082375 | 368.8905
0.2093458 | 371.2394
0.2105781 | 373.5466
0.2117157 | 375.8405
0.212901 | 378.3805
0.2139255 | 380.8305
0.2150461 | 383.164
0.2163397 | 385.6996
0.2175154 | 388.009
0.2188001 | 390.4413
0.2198485 | 392.8122
0.2209595 | 395.1017
0.2221012 | 397.5693
0.2233069 | 400.0192
0.2244411 | 402.4736
0.2256414 | 404.9609
0.2267374 | 407.3427
0.2280426 | 409.8696
0.2291468 | 412.4096
0.2303811 | 414.6838
0.2313682 | 416.9513
0.2324779 | 419.4057
0.2336897 | 421.7721
0.2347967 | 424.1913
0.2359411 | 426.4787
0.2371127 | 428.9836
0.2382755 | 431.4203
0.2394458 | 433.8967
0.2404329 | 436.2411
0.2414867 | 438.5307
0.2426842 | 441.1169
0.2439444 | 443.7184
0.2449839 | 446.0959
0.246063 | 448.7194
0.2470657 | 450.6816
0.2482026 | 453.2787
0.2492046 | 455.6078
0.2504935 | 458.1896
0.251783 | 460.6462
0.2528511 | 463.0478
0.2541481 | 465.5439
0.2553524 | 468.0795
0.2566596 | 470.6064
0.2578313 | 473.1003
0.259035 | 475.4228
0.2601644 | 477.8354
0.2614709 | 480.2699
0.2626371 | 482.7045
0.2638715 | 485.227
0.264943 | 487.8593
0.2661058 | 490.3642
0.2674287 | 492.9064
0.2686501 | 495.352
0.2697543 | 497.7272
0.2707454 | 500.03
0.2719382 | 502.4382
0.2731425 | 504.9584
0.2743735 | 507.5863
0.2755272 | 510.1286
0.2767785 | 512.7082
0.2778596 | 515.0043
0.2789726 | 517.4828
0.2800414 | 519.746
0.28107 | 522.0026
0.2820387 | 524.3669
0.2832185 | 526.7443
0.2845169 | 529.2437
0.2857158 | 531.7552
0.2868486 | 534.1414
0.2880394 | 536.7298
0.2892226 | 539.2918
0.2904038 | 541.8538
0.2915237 | 544.1434
0.2925482 | 546.4417
0.2937457 | 548.784
0.2947471 | 551.0582
0.2959569 | 553.5938
0.2970754 | 555.9888
0.2983356 | 558.5113
0.2995822 | 560.9722
0.3008867 | 563.4156
0.3020032 | 565.7337
0.303136 | 568.1595
0.304309 | 570.6622
0.3054773 | 573.2264
0.3067 | 575.751
0.3078744 | 578.1636
0.3089752 | 580.6729
0.3100924 | 583.0767
0.3112171 | 585.5289
0.3123839 | 588.0513
0.3135454 | 590.4573
0.3147695 | 593.0369
0.3158056 | 595.4275
0.3170072 | 597.9148
0.3181693 | 600.2198
0.3193539 | 602.7884
0.3203941 | 605.0823
0.3216169 | 607.6817
0.3227313 | 610.0833
0.3237872 | 612.43
0.3249411 | 614.97
0.3260583 | 617.4134
0.3272435 | 619.9227
0.3282258 | 622.188
0.3292701 | 624.4688
0.3304568 | 626.9671
0.3315078 | 629.3511
0.3325078 | 631.6912
0.3337476 | 634.273
0.3349356 | 636.7515
0.3361284 | 639.285
0.3373123 | 641.8294
0.3384581 | 644.1958
0.3395657 | 646.5469
0.3406052 | 648.9244
0.3418968 | 651.4095
0.3430364 | 653.8374
0.3442081 | 656.4764
0.3452026 | 658.7637
0.3464315 | 661.2247
0.347689 | 663.8306
0.3487537 | 666.3069
0.3499444 | 668.7701
0.3510527 | 671.0772
0.3522911 | 673.6194
0.353381 | 675.9617
0.3545438 | 678.4007
0.3556685 | 680.9693
0.3568224 | 683.417
0.3577925 | 685.6824
0.3588286 | 688.0073
0.3600098 | 690.5649
0.3611733 | 693.1072
0.3622012 | 695.3682
0.3632577 | 697.6489
0.3642972 | 700.0813
0.3652775 | 702.5444
0.3664628 | 705.0054
0.3676528 | 707.5652
0.3688258 | 709.98
0.369911 | 712.353
0.3709471 | 714.6272
0.3720227 | 717.2024
0.3732822 | 719.7183
0.3742638 | 722.0364
0.3754913 | 724.5391
0.3765956 | 727.0418
0.3777624 | 729.5554
0.3787802 | 731.9219
0.3798258 | 734.2949
0.3808224 | 736.7625
0.3817297 | 739.0432
0.382947 | 741.3196
0.3840015 | 743.6091
0.385212 | 745.9998
0.3862815 | 748.5068
0.3874811 | 751.1106
0.3885015 | 753.3672
0.3896881 | 755.7842
0.3907276 | 758.0737
0.3917276 | 760.3369
0.3927958 | 762.6023
0.3940226 | 765.1665
0.3951902 | 767.7461
0.3962569 | 770.0686
0.3973673 | 772.5186
0.3984442 | 775.0652
0.3996874 | 777.4888
0.4008468 | 779.9585
0.4020396 | 782.3711
0.4030239 | 784.6233
0.4041881 | 787.2446
0.405233 | 789.5649
0.406421 | 792.0786
0.4074469 | 794.4692
0.4084885 | 796.7874
0.4096206 | 799.2483
0.4107487 | 801.8169
0.4118767 | 804.3196
0.4129966 | 806.9409
0.413983 | 809.27
0.4151281 | 811.8211
0.416357 | 814.3765
0.4175286 | 816.9627
0.4187125 | 819.5181
0.4197582 | 821.8933
0.4207738 | 824.2224
0.4218167 | 826.5625
0.4228501 | 828.8938
0.4239864 | 831.5107
0.4250858 | 834.0178
0.4262786 | 836.4502
0.42744 | 838.9639
0.4286382 | 841.3984
0.4297513 | 844.0176
0.4307268 | 846.3621
0.4317438 | 848.6143
0.43297 | 851.229
0.4340326 | 853.6087
0.4351239 | 855.9861
0.4361375 | 858.3745
0.4372942 | 860.9673
0.4384338 | 863.4832
0.4394229 | 865.7595
0.4405701 | 868.3084
0.4417059 | 870.8467
0.4427195 | 873.1384
0.4438769 | 875.7708
0.4448939 | 878.0999
0.4458925 | 880.4971
0.4469027 | 882.7756
0.4480928 | 885.3552
0.4492944 | 887.9282
0.450481 | 890.4771
0.4515287 | 892.8018
0.4526152 | 895.3
0.453731 | 897.7412
0.4548625 | 900.3186
0.4559926 | 902.8191
0.457201 | 905.3481
0.4582767 | 907.8662
0.4594667 | 910.4524
0.4605784 | 913.0496
0.4616629 | 915.427
0.4627215 | 917.7649
0.4637725 | 920.0259
0.4649524 | 922.5615
0.4660511 | 924.9631
0.4671499 | 927.4856
0.4681928 | 929.8433
0.4693454 | 932.491
0.4702684 | 934.7849
0.4713311 | 937.0371
0.472312 | 939.3091
0.4733113 | 941.6404
0.4743399 | 943.9102
0.4753263 | 946.2524
0.476357 | 948.6716
0.4774155 | 951.2512
0.4784598 | 953.8901
0.4794544 | 956.283
0.4803685 | 958.5901
0.4815041 | 961.0378
0.4824543 | 963.345
0.4834795 | 965.6082
0.4844353 | 967.8691
0.4854986 | 970.1455
0.4864673 | 972.5867
0.4874829 | 974.8608
0.4884639 | 977.1614
0.4895347 | 979.4707
0.4905592 | 981.9140625
0.4916341 | 984.353
0.4926539 | 986.7898
0.4936348 | 989.1211
0.4947472 | 991.6787
0.4958671 | 994.1682
0.4970537 | 996.6753
0.4980129 | 999.0132
0.4990067 | 1001.301
0.5000156 | 1003.583
0.5012199 | 1006.196
0.5022226 | 1008.69
0.5032696 | 1011.146
0.5043582 | 1013.447
0.5054106 | 1015.807
0.5063752 | 1018.136
0.5075067 | 1020.755
0.5084426 | 1023.124
0.5094059 | 1025.385
0.5105564 | 1027.883
0.5115925 | 1030.159
0.5127512 | 1032.673
0.5137941 | 1034.996
0.5148043 | 1037.305
0.5158398 | 1039.640625
0.5169283 | 1041.93
0.5179876 | 1044.374
0.5190243 | 1046.859
0.5199985 | 1049.157
0.5211626 | 1051.77
0.5223084 | 1054.365
0.5234685 | 1056.986
0.5244228 | 1059.271
0.5254328 | 1061.67
0.5266011 | 1064.159
0.5277571 | 1066.769
0.5287843 | 1069.046
0.5300513 | 1071.634
0.5312455 | 1074.179
0.5323987 | 1076.738
0.5333899 | 1079.046
0.5343572 | 1081.313
0.5354914 | 1083.902
0.5365581 | 1086.431
0.5376882 | 1088.951
0.538648 | 1091.256
0.5396153 | 1093.618
0.5406201 | 1096.002
0.5416528 | 1098.331
0.5427911 | 1100.948
0.5438258 | 1103.356
0.5449028 | 1105.767
0.5459416 | 1108.074
0.5470799 | 1110.614
0.5481855 | 1113.18
0.5491786 | 1115.487
0.5502999 | 1118.014
0.5512515 | 1120.29
0.5523871 | 1122.883
0.5535628 | 1125.487
0.554541 | 1127.812
0.5555499 | 1130.31
0.5565253 | 1132.615
0.557789 | 1135.236
0.5588285 | 1137.655
0.5598639 | 1140.066
0.5608271 | 1142.443
0.5620757 | 1144.92
0.5631554 | 1147.275
0.5642596 | 1149.767
0.565244 | 1152.12
0.5662296 | 1154.403
0.5673986 | 1157.011
0.5685457 | 1159.63
0.5695798 | 1161.924
0.5705627 | 1164.295
0.5716513 | 1166.822
0.5726697 | 1169.294
0.5737078 | 1171.63
0.5747228 | 1174.005
0.5758481 | 1176.54
0.5769442 | 1178.993
0.5780825 | 1181.478
0.5790981 | 1183.763
0.5802398 | 1186.408
0.5812425 | 1188.825
0.5822568 | 1191.161
0.5832834 | 1193.462
0.5842568 | 1195.81
0.5853549 | 1198.223
0.5863685 | 1200.713
0.5874067 | 1203.152
0.5884182 | 1205.509
0.5895756 | 1208.109
0.5906771 | 1210.66
0.5917915 | 1213.25
0.5927949 | 1215.522
0.5937711 | 1217.829
0.5947615 | 1220.136
0.5957915 | 1222.562
0.5968719 | 1224.973
0.5978984 | 1227.475
0.5989291 | 1229.859
0.5999741 | 1232.221
0.6010796 | 1234.581
0.6020299 | 1237.005
0.6032302 | 1239.503
0.604361 | 1241.79
0.6054611 | 1244.115
0.6065939 | 1246.686
0.6075987 | 1249.05
0.6085912 | 1251.428
0.6097624 | 1254.014
0.6108067 | 1256.373
0.6117856 | 1258.918
0.6128435 | 1261.302
0.6138428 | 1263.662
0.6148952 | 1266.116
0.6158285 | 1268.425
0.6169184 | 1271.009
0.6178673 | 1273.354
0.6188543 | 1275.659
0.6199769 | 1278.28
0.6209654 | 1280.563
0.6220124 | 1282.866
0.6230028 | 1285.303
0.6239456 | 1287.632
0.6250171 | 1289.943
0.6260491 | 1292.305
0.6270682 | 1294.898
0.6281125 | 1297.304
0.6291826 | 1299.866
0.6301486 | 1302.118
0.6310859 | 1304.414
0.6320423 | 1306.792
0.6330484 | 1309.273
0.6340511 | 1311.674
0.6350443 | 1313.973
0.6360252 | 1316.266
0.6370695 | 1318.675
0.6381499 | 1321.329
0.6391792 | 1323.807
0.6403883 | 1326.334
0.641344 | 1328.65
0.6422943 | 1331.01
0.6433801 | 1333.585
0.6443672 | 1335.862
0.6453767 | 1338.248
0.6463856 | 1340.647
0.6474026 | 1343.093
0.6483971 | 1345.571
0.6494128 | 1347.89
0.6503944 | 1350.274
0.6514748 | 1352.715
0.6524816 | 1355.16
0.6535381 | 1357.518
0.6544925 | 1359.838
0.6556607 | 1362.435
0.6565756 | 1364.784
0.6575953 | 1367.239
0.6585796 | 1369.504
0.6595551 | 1371.881
0.6605769 | 1374.314
0.6616028 | 1376.733
0.6626586 | 1379.255
0.6636886 | 1381.776
0.6647356 | 1384.14
0.6657472 | 1386.493
0.6667799 | 1388.853
0.6677499 | 1391.198
0.6687615 | 1393.557
0.6698228 | 1396.054
0.6710115 | 1398.618
0.6719529 | 1401.077
0.6729958 | 1403.489
0.674008 | 1405.906
0.6750571 | 1408.295
0.6760925 | 1410.72
0.6771572 | 1413.122
0.6781872 | 1415.578
0.6792185 | 1418.145
0.6802342 | 1420.511
0.6813697 | 1423.049
0.6825271 | 1425.563
0.6834181 | 1427.852
0.6844828 | 1430.19
0.6854256 | 1432.53
0.6864685 | 1434.849
0.687463 | 1437.309
0.6884766 | 1439.685
0.6894726 | 1442.027
0.6904944 | 1444.547
0.6915468 | 1446.984
0.6925456 | 1449.452
0.6935401 | 1451.893
0.69447 | 1454.185
0.6956001 | 1456.74
0.6967356 | 1459.368
0.697707 | 1461.655
0.6986614 | 1463.98
0.6996743 | 1466.287
0.7006185 | 1468.557
0.7016001 | 1470.972
0.7026614 | 1473.54
0.7037124 | 1476.047
0.7047629 | 1478.486
0.7057281 | 1480.815
0.7066784 | 1483.087
0.7077867 | 1485.696
0.7087615 | 1488.093
0.7097329 | 1490.475
0.7107499 | 1492.824
0.7117124 | 1495.113
0.7127213 | 1497.515
0.7137424 | 1499.934
0.7147444 | 1502.377
0.7158153 | 1504.922
0.7168684 | 1507.442
0.7178268 | 1509.861
0.71882 | 1512.188
0.7197539 | 1514.462
0.7207669 | 1516.734
0.721771 | 1519.024
0.7227396 | 1521.355
0.7236885 | 1523.915
0.7247171 | 1526.536
0.7257198 | 1528.933
0.7267083 | 1531.24
0.7277873 | 1533.759
0.7288186 | 1536.376
0.7298513 | 1538.808
0.7308186 | 1541.192
0.7318383 | 1543.675
0.7327873 | 1546.037
0.7337396 | 1548.419
0.7347443 | 1550.704
0.7357096 | 1553.13
0.7366953 | 1555.615
0.7377797 | 1558.135
0.7388261 | 1560.677
0.739824 | 1563.123
0.7409248 | 1565.529
0.741901 | 1567.867
0.7428826 | 1570.334
0.7438887 | 1572.727
0.7448567 | 1575.023
0.7459309 | 1577.616
0.7469541 | 1580.182
0.7479609 | 1582.661
0.7489582 | 1585.054
0.7499949 | 1587.609
0.7510072 | 1590.129
0.7520358 | 1592.687
0.7529472 | 1594.937
0.7540269 | 1597.442
0.7550242 | 1599.885
0.7560467 | 1602.234
0.7571155 | 1604.866
0.7581066 | 1607.281
0.7590882 | 1609.657
0.7600869 | 1611.946
0.7610726 | 1614.367
0.7620909 | 1616.954
0.7631141 | 1619.408
0.7640909 | 1621.698
0.7651924 | 1624.282
0.7662244 | 1626.874
0.767251 | 1629.364
0.7682401 | 1631.726
0.769174 | 1633.985
0.7702401 | 1636.498
0.7712353 | 1638.812
0.7721542 | 1641.189
0.7732053 | 1643.595
0.7741924 | 1645.898
0.7751944 | 1648.188
0.7762132 | 1650.758
0.7772343 | 1653.344
0.7782677 | 1655.788
0.7793072 | 1658.255
0.7802997 | 1660.6
0.7812541 | 1662.909
0.7822187 | 1665.26
0.7831138 | 1667.686
0.7841458 | 1670.037
0.7851158 | 1672.357
0.786124 | 1674.728
0.7871389 | 1677.114
0.7881539 | 1679.474
0.7891437 | 1681.779
0.7901825 | 1684.176
0.7912322 | 1686.833
0.7922029 | 1689.384
0.7932384 | 1691.689
0.79416 | 1694.02
0.7950885 | 1696.303
0.796081 | 1698.716
0.7970912 | 1701.13
0.798068 | 1703.58
0.7990823 | 1705.962
0.8000769 | 1708.37
0.8011055 | 1710.807
0.8021457 | 1713.292
0.803194 | 1715.766
0.8042458 | 1718.258
0.8052213 | 1720.754
0.8061695 | 1723.145
0.8071484 | 1725.445
0.8081641 | 1727.781
0.8091143 | 1730.178
0.8101055 | 1732.521
0.8111225 | 1734.993
0.8121525 | 1737.513
0.8131443 | 1740.044
0.8141913 | 1742.588
0.815258 | 1745.118
0.816271 | 1747.565
0.8172423 | 1749.954
0.8182485 | 1752.362
0.8193854 | 1754.889
0.8203152 | 1757.273
0.8213384 | 1759.822
0.8223643 | 1762.296
0.8233615 | 1764.805
0.824367 | 1767.152
0.8253724 | 1769.566
0.8264916 | 1772.172
0.8275638 | 1774.776
0.8286027 | 1777.16
0.8295856 | 1779.555
0.8305829 | 1781.992
0.8316639 | 1784.607
0.8326469 | 1786.918
0.833824 | 1789.507
0.8348056 | 1791.95
0.8358199 | 1794.481
0.8368124 | 1796.955
0.8378329 | 1799.458
0.8388553 | 1801.967
0.8399023 | 1804.345
0.8409309 | 1806.852
0.8418955 | 1809.243
0.8428887 | 1811.521
0.8439384 | 1814.116
0.8449411 | 1816.381
0.8458771 | 1818.733
0.8468812 | 1821.246
0.847858 | 1823.654
0.8488853 | 1825.942
0.8498682 | 1828.42
0.8507538 | 1830.672
0.8517626 | 1833.048
0.8527667 | 1835.447
0.8537797 | 1838.053
0.8547953 | 1840.518
0.8558628 | 1843.118
0.8568001 | 1845.506
0.8578239 | 1847.943
0.8587796 | 1850.219
0.8597823 | 1852.49
0.8607625 | 1854.879
0.8618054 | 1857.436
0.8628381 | 1859.897
0.8638953 | 1862.29
0.8648783 | 1864.885
0.8659396 | 1867.48
0.8669212 | 1869.73
0.8678442 | 1872.039
0.8688653 | 1874.39
0.8698354 | 1876.799
0.870817 | 1879.205
0.8718197 | 1881.652
0.8728381 | 1884.056
0.8738142 | 1886.343
0.8748544 | 1888.637
0.8758183 | 1891.083
0.8769252 | 1893.715
0.8779069 | 1895.992
0.8789068 | 1898.316
0.8798653 | 1900.885
0.8808142 | 1903.293
0.8819729 | 1905.807
0.8829354 | 1908.215
0.883947 | 1910.705
0.8849552 | 1913.249
0.8860022 | 1915.76
0.8870485 | 1918.197
0.8880315 | 1920.645
0.8890969 | 1923.049
0.8900771 | 1925.457
0.8911112 | 1927.911
0.8920587 | 1930.269
0.8931759 | 1932.772
0.8941329 | 1935.156
0.8951438 | 1937.786
0.8961254 | 1940.218
0.8971915 | 1942.747
0.8982147 | 1945.336
0.8992426 | 1947.997
0.9001799 | 1950.282
0.9011956 | 1952.914
0.9021969 | 1955.395
0.9031758 | 1957.812
0.904137 | 1960.121
0.9051438 | 1962.639
0.9061138 | 1965.131
0.9071097 | 1967.385
0.9081084 | 1969.749
0.9089742 | 1972.015
0.9099612 | 1974.643
0.9109844 | 1977.093
0.9120096 | 1979.648
0.9130572 | 1982.245
0.9140511 | 1984.768
0.9150095 | 1987.235
0.9159585 | 1989.595
0.9168999 | 1992.03
0.9178781 | 1994.414
0.9188372 | 1996.888
0.9198597 | 1999.446
0.9208099 | 2001.83
0.9218099 | 2004.165
0.922844 | 2006.817
0.9237343 | 2009.14
0.9246103 | 2011.416
0.925564 | 2013.886
0.9265776 | 2016.244
0.9275367 | 2018.606
0.9286239 | 2021.196
0.9296042 | 2023.604
0.9306266 | 2026.155
0.9316083 | 2028.575
0.932611 | 2030.948
0.93366 | 2033.508
0.9347056 | 2036.111
0.9357424 | 2038.574
0.9367159 | 2040.976
0.937737 | 2043.514
0.9386682 | 2045.874
0.9396082 | 2048.144
0.9406927 | 2050.53
0.9416627 | 2053.019
0.9426458 | 2055.411
0.9436281 | 2057.701
0.9446874 | 2060.157
0.9456772 | 2062.629
0.946671 | 2065.062
0.9477139 | 2067.553
0.94878 | 2070.03
0.9497412 | 2072.455
0.9507085 | 2074.756
0.9516601 | 2077.142
0.9526172 | 2079.634
0.9536328 | 2082.022
0.9545981 | 2084.411
0.9556567 | 2086.863
0.9566383 | 2089.359
0.9576901 | 2091.877
0.9585429 | 2094.193
0.9594571 | 2096.823
0.9602772 | 2099.198
0.9612915 | 2101.558
0.9622186 | 2103.936
0.9631941 | 2106.313
0.9641996 | 2108.66
0.9653126 | 2111.294
0.9663542 | 2113.797
0.9674332 | 2116.473
0.9684557 | 2118.831
0.9696655 | 2121.459
0.9706682 | 2124.01
0.9717486 | 2126.532
0.9727254 | 2128.993
0.9737527 | 2131.454
0.974643 | 2133.818
0.9756552 | 2136.163
0.9766668 | 2138.505
0.9775714 | 2140.87
0.9786409 | 2143.368
0.9796225 | 2145.734
0.980647 | 2148.127
0.9816729 | 2150.768
0.9827492 | 2153.403
0.9837696 | 2155.945
0.9846967 | 2158.373
0.9856927 | 2160.739
0.9865966 | 2162.989
0.9875864 | 2165.365
0.9885557 | 2167.76
0.98954 | 2170.269
0.9905155 | 2172.629
0.991491 | 2175.063
0.9925366 | 2177.531
0.9935353 | 2179.987
0.994585 | 2182.376
0.9955768 | 2184.863
0.9965543 | 2187.412
0.997491 | 2189.785
0.9985884 | 2192.417
0.9996211 | 2194.889
1.000617 | 2197.412
1.001646 | 2199.855
1.002635 | 2202.353
1.003641 | 2204.962
1.004676 | 2207.409
1.005767 | 2209.903
1.006815 | 2212.421
1.007707 | 2214.698
1.008855 | 2217.244
1.009971 | 2219.894
1.01097 | 2222.509
1.011975 | 2224.994
1.012961 | 2227.404
1.013987 | 2229.841
1.01497 | 2232.434
1.016009 | 2234.954
1.017068 | 2237.615
1.017927 | 2239.905
1.0189 | 2242.337
1.019906 | 2244.649
1.020861 | 2246.986
1.021789 | 2249.322
1.022801 | 2251.748
1.023831 | 2254.088
1.024827 | 2256.551
1.025839 | 2259.197
1.02684 | 2261.616
1.027881 | 2264.2
1.028934 | 2266.806
1.02996 | 2269.354
1.030923 | 2271.706
1.031893 | 2274.107
1.032894 | 2276.625
1.033868 | 2279.022
1.034845 | 2281.422
1.035842 | 2283.867
1.036905 | 2286.37
1.037943 | 2288.734
1.038988 | 2291.219
1.039862 | 2293.571
1.040772 | 2295.858
1.041773 | 2298.323
1.042691 | 2300.707
1.043701 | 2303.074
1.044624 | 2305.35
1.045622 | 2307.741
1.046607 | 2310.364
1.04768 | 2312.944
1.04867 | 2315.403
1.04968 | 2317.861
1.050733 | 2320.393
1.051779 | 2322.895
1.052917 | 2325.506
1.053836 | 2327.817
1.054819 | 2330.485
1.055798 | 2332.924
1.05674 | 2335.345
1.057821 | 2337.788
1.05881 | 2340.254
1.059911 | 2342.877
1.060894 | 2345.321
1.061874 | 2347.918
1.062944 | 2350.519
1.06394 | 2353.099
1.064876 | 2355.501
1.066018 | 2358.118
1.067128 | 2360.693
1.068141 | 2363.151
1.069078 | 2365.722
1.070077 | 2368.273
1.071128 | 2370.785
1.072121 | 2373.283
1.073239 | 2375.876
1.074288 | 2378.418
1.075297 | 2380.78
1.076278 | 2383.085
1.077183 | 2385.357
1.078288 | 2387.972
1.079271 | 2390.547
1.080281 | 2393.032
1.08124 | 2395.37
1.082303 | 2397.717
1.083183 | 2399.989
1.084004 | 2402.241
1.084991 | 2404.772
1.086117 | 2407.334
1.087115 | 2409.863
1.088028 | 2412.17
1.088977 | 2414.557
1.090005 | 2417.169
1.090987 | 2419.683
1.091968 | 2422.089
1.092984 | 2424.539
1.09404 | 2427.094
1.095054 | 2429.658
1.096092 | 2431.996
1.097102 | 2434.6
1.097965 | 2437.028
1.098995 | 2439.48
1.100087 | 2442.108
1.101008 | 2444.527
1.102002 | 2447.058
1.10298 | 2449.495
1.104026 | 2452.106
1.105055 | 2454.806
1.106153 | 2457.452
1.107158 | 2459.93
1.10808 | 2462.206
1.109055 | 2464.87
1.109997 | 2467.146
1.111162 | 2469.822
1.112158 | 2472.514
1.113085 | 2475.012
1.114147 | 2477.467
1.115172 | 2479.996
1.116156 | 2482.534
1.117137 | 2485.065
1.118063 | 2487.317
1.119101 | 2489.969
1.120054 | 2492.419
1.121025 | 2494.713
1.121916 | 2497.042
1.122896 | 2499.554
1.123931 | 2501.949
1.125016 | 2504.535
1.126083 | 2507.114
1.127014 | 2509.749
1.12808 | 2512.274
1.129105 | 2514.891
1.129957 | 2517.156
1.13099 | 2519.617
1.131913 | 2521.972
1.132817 | 2524.504
1.133718 | 2526.811
1.134694 | 2529.135
1.135735 | 2531.607
1.136698 | 2534.251
1.137769 | 2536.828
1.138825 | 2539.234
1.139869 | 2541.743
1.140714 | 2544.039
1.141696 | 2546.56
1.142683 | 2548.902
1.143623 | 2551.345
1.144615 | 2553.839
1.145614 | 2556.3
1.14659 | 2558.798
1.147554 | 2561.433
1.14859 | 2563.925
1.149611 | 2566.247
1.150627 | 2568.913
1.151571 | 2571.266
1.15261 | 2573.698
1.153667 | 2576.223
1.154633 | 2578.697
1.155638 | 2581.307
1.156554 | 2583.707
1.157625 | 2586.223
1.158651 | 2588.802
1.159628 | 2591.287
1.160767 | 2593.904
1.161547 | 2596.257
1.16258 | 2598.934
1.16362 | 2601.316
1.164559 | 2603.79
1.165524 | 2606.167
1.166511 | 2608.611
1.167633 | 2611.21
1.168614 | 2613.897
1.169562 | 2616.224
1.170554 | 2618.764
1.171664 | 2621.421
1.172732 | 2624.055
1.173695 | 2626.586
1.174832 | 2629.168
1.175823 | 2631.642
1.176724 | 2634.31
1.177711 | 2636.746
1.178818 | 2639.214
1.179767 | 2641.688
1.180717 | 2644.178
1.181814 | 2646.694
1.182648 | 2648.99
1.18357 | 2651.385
1.18453 | 2653.962
1.185514 | 2656.342
1.186564 | 2658.893
1.187491 | 2661.294
1.18851 | 2663.773
1.189492 | 2666.405
1.190314 | 2668.785
1.191323 | 2671.389
1.192428 | 2673.944
1.193355 | 2676.583
1.194393 | 2679.206
1.195569 | 2681.803
1.196463 | 2684.08
1.197277 | 2686.332
1.198364 | 2688.861
1.19923 | 2691.19
1.200227 | 2693.763
1.201091 | 2696.024
1.20212 | 2698.577
1.203223 | 2701.205
1.203941 | 2703.508
1.205026 | 2706.164
1.206063 | 2708.601
1.206975 | 2710.904
1.207949 | 2713.382
1.208913 | 2715.832
1.209925 | 2718.166
1.210962 | 2720.794
1.21175 | 2723.112
1.21277 | 2725.621
1.213858 | 2728.137
1.214729 | 2730.418
1.215651 | 2732.969
1.216837 | 2735.608
1.217798 | 2738.058
1.218738 | 2740.591
1.219725 | 2742.951
1.220747 | 2745.484
1.221753 | 2748.134
1.222759 | 2750.745
1.223858 | 2753.177
1.224902 | 2755.752
1.225765 | 2758.117
1.226731 | 2760.709
1.227697 | 2763.014
1.22867 | 2765.464
1.229417 | 2767.741
1.230477 | 2770.274
1.231517 | 2772.805
1.232376 | 2775.115
1.233195 | 2777.415
1.234269 | 2780.1
1.235407 | 2782.798
1.236402 | 2785.387
1.237406 | 2787.971
1.238444 | 2790.265
1.23914 | 2792.557
1.240084 | 2794.807
1.241101 | 2797.263
1.242023 | 2799.867
1.243081 | 2802.526
1.24414 | 2805.127
1.245009 | 2807.428
1.245957 | 2809.73
1.246774 | 2812.174
1.247721 | 2814.496
1.248687 | 2816.942
1.249671 | 2819.365
1.250617 | 2821.87
1.25164 | 2824.252
1.252682 | 2826.786
1.253432 | 2829.044
1.254376 | 2831.369
1.25521 | 2833.621
1.256225 | 2836.214
1.257191 | 2838.688
1.25811 | 2840.989
1.25908 | 2843.245
1.260019 | 2845.768
1.260894 | 2848.097
1.26193 | 2850.63
1.262928 | 2853.161
1.263964 | 2855.772
1.265057 | 2858.299
1.26606 | 2860.617
1.266951 | 2863.038
1.267735 | 2865.312
1.268722 | 2867.859
1.269751 | 2870.342
1.270737 | 2872.917
1.271757 | 2875.448
1.272801 | 2877.782
1.273828 | 2880.449
1.274684 | 2882.882
1.275588 | 2885.187
1.276503 | 2887.626
1.277483 | 2890.129
1.27841 | 2892.617
1.27938 | 2894.88
1.280414 | 2897.251
1.281259 | 2899.534
1.282099 | 2901.935
1.282966 | 2904.22
1.283863 | 2906.479
1.284752 | 2908.802
1.285777 | 2911.467
1.286788 | 2913.921
1.287751 | 2916.42
1.288651 | 2918.947
1.289687 | 2921.405
1.29065 | 2924.015625
1.291533 | 2926.277
1.292585 | 2928.872
1.293595 | 2931.392
1.29454 | 2933.657
1.295424 | 2936.017
1.296419 | 2938.612
1.297372 | 2941.053
1.298295 | 2943.492
1.299297 | 2945.951
1.300268 | 2948.469
1.301274 | 2950.855
1.302299 | 2953.459
1.303294 | 2956.028
1.304342 | 2958.495
1.305385 | 2961.167
1.30618 | 2963.52
1.307167 | 2965.97
1.308261 | 2968.506
1.309231 | 2971.059
1.3102 | 2973.584
1.311152 | 2976.014
1.312314 | 2978.745
1.313186 | 2981.153
1.31406 | 2983.412
1.315091 | 2985.998
1.316094 | 2988.571
1.316987 | 2991.021
1.31786 | 2993.309
1.318954 | 2995.864
1.319812 | 2998.118
1.320801 | 3000.711
1.321816 | 3002.974
1.322804 | 3005.622
1.32367 | 3008.107
1.32472 | 3010.75
1.32568 | 3013.183
1.326692 | 3015.793
1.327666 | 3018.415
1.32862 | 3020.799
1.329583 | 3023.367
1.330446 | 3025.624
1.33141 | 3028.23
1.332436 | 3030.785
1.33335 | 3033.079
1.334233 | 3035.386
1.335254 | 3037.843
1.336192 | 3040.141
1.337141 | 3042.831
1.338107 | 3045.434
1.339109 | 3047.926
1.339946 | 3050.196
1.340818 | 3052.483
1.341851 | 3055.083
1.342899 | 3057.728
1.343778 | 3060.059
1.34465 | 3062.375
1.345564 | 3064.812
1.346523 | 3067.222
1.347514 | 3069.732
1.348481 | 3072.245
1.349514 | 3074.645
1.350579 | 3077.38
1.35144 | 3079.817
1.352457 | 3082.489
1.353387 | 3084.783
1.354368 | 3087.464
1.355374 | 3090.074
1.356327 | 3092.574
1.35729 | 3095.244
1.358245 | 3097.808
1.359282 | 3100.333
1.360233 | 3102.805
1.361237 | 3105.417
1.362139 | 3107.676
1.363207 | 3110.131
1.36421 | 3112.717
1.364969 | 3115.004
1.365911 | 3117.401
1.366939 | 3119.755
1.367877 | 3122.257
1.368869 | 3124.753
1.369885 | 3127.192
1.370875 | 3129.653
1.371764 | 3131.982
1.372646 | 3134.342
1.3736 | 3136.753
1.374581 | 3139.22
1.375533 | 3141.793
1.376474 | 3144.199
1.37764 | 3146.687
1.378636 | 3149.44
1.379473 | 3151.773
1.380522 | 3154.293
1.381511 | 3156.888
1.382415 | 3159.165
1.383403 | 3161.731
1.384364 | 3164.117
1.385324 | 3166.701
1.386104 | 3168.971
1.387105 | 3171.511
1.388087 | 3174.027
1.389145 | 3176.688
1.390129 | 3179.294
1.391167 | 3181.742
1.392038 | 3184
1.392911 | 3186.488
1.393855 | 3189.05
1.394771 | 3191.467
1.39575 | 3194.018
1.396742 | 3196.657
1.397795 | 3199.113
1.398825 | 3201.752
1.399674 | 3204.202
1.400548 | 3206.597
1.401473 | 3208.88
1.402394 | 3211.442
1.403354 | 3213.998
1.404321 | 3216.318
1.405274 | 3218.715
1.406135 | 3221.117
1.407003 | 3223.463
1.408055 | 3225.995
1.409031 | 3228.702
1.410042 | 3231.044
1.411103 | 3233.503
1.412199 | 3236.084
1.412907 | 3238.728
1.413904 | 3241.213
1.414904 | 3243.707
1.415929 | 3246.315
1.41701 | 3248.943
1.418094 | 3251.516
1.419044 | 3253.792
1.419768 | 3256.143
1.420863 | 3258.521
1.421735 | 3260.784
1.422664 | 3263.115
1.423604 | 3265.539
1.424532 | 3268.125
1.425561 | 3270.564
1.426456 | 3272.823
1.427372 | 3275.321
1.428323 | 3277.83
1.429363 | 3280.417
1.43038 | 3282.996
1.43138 | 3285.552
1.43233 | 3287.841
1.433377 | 3290.359
1.434244 | 3292.857
1.435134 | 3295.29
1.436232 | 3297.959
1.437184 | 3300.638
1.438137 | 3303.134
1.439068 | 3305.390625
1.440118 | 3307.803
1.440949 | 3310.08
1.441944 | 3312.683
1.442949 | 3315.096
1.443949 | 3317.738
1.444904 | 3320.111
1.445853 | 3322.601
1.446991 | 3325.027
1.447957 | 3327.578
1.448761 | 3329.863
1.449747 | 3332.436
1.450788 | 3334.987
1.451758 | 3337.668
1.452794 | 3340.282
1.453914 | 3342.851
1.454898 | 3345.525
1.455765 | 3347.935
1.456783 | 3350.216
1.457765 | 3352.697
1.45878 | 3355.312
1.459843 | 3357.926
1.460481 | 3354.745
1.460166 | 3352.108
1.459883 | 3349.542
1.460684 | 3346.993
1.461561 | 3344.409
1.462559 | 3341.895
1.462945 | 3339.399
1.463357 | 3336.279
1.464595 | 3337.737
1.465674 | 3340.376
1.466727 | 3342.813
1.467725 | 3345.392
1.468712 | 3348.02
1.469776 | 3350.505
1.470796 | 3353.025
1.47182 | 3355.689
1.472834 | 3358.068
1.473997 | 3360.595
1.474992 | 3363.155
1.475758 | 3365.491
1.476764 | 3367.951
1.477734 | 3370.412
1.478711 | 3372.999
1.47981 | 3375.651
1.480785 | 3377.975
1.481772 | 3380.379
1.48266 | 3382.994
1.483652 | 3385.525
1.484541 | 3387.808
1.48459 | 3385.329
1.485168 | 3382.881
1.486717 | 3384.297
1.487651 | 3386.639
1.488624 | 3389.17
1.489521 | 3391.44
1.490703 | 3393.747
1.491585 | 3396.118
1.492618 | 3398.529
1.493498 | 3401.2
1.494438 | 3403.486
1.495314 | 3405.815
1.496371 | 3408.317
1.497308 | 3410.636
1.498316 | 3413.068
1.499704 | 3408.66
1.49996 | 3403.914
1.500541 | 3399.133
1.501876 | 3394.281
1.503293 | 3389.324
1.504295 | 3384.262
1.504478 | 3379.129
1.504483 | 3373.926
1.504453 | 3368.617
1.504381 | 3364.82
1.503971 | 3362.296
1.50411 | 3362.402
1.505393 | 3365.131
1.506531 | 3367.847
1.507347 | 3370.266
1.508366 | 3372.74
1.509416 | 3375.214
1.510559 | 3377.682
1.511508 | 3380
1.512474 | 3382.454
1.513377 | 3384.84
1.514394 | 3387.352
1.515354 | 3389.738
1.516315 | 3392.245
1.517268 | 3394.522
1.518256 | 3396.807
1.519146 | 3399.248
1.520012 | 3401.674
1.520971 | 3404.075
1.521956 | 3406.571
1.522931 | 3408.993
1.523933 | 3411.583
1.525054 | 3413.926
1.525941 | 3416.369
1.526904 | 3418.83
1.52679 | 3419.524
1.528344 | 3422.441
1.529169 | 3425.333
1.5301 | 3427.965
1.530879 | 3430.345
1.531874 | 3432.83
1.532595 | 3435.434
1.533259 | 3384.043
1.5333 | 3288.418
1.532695 | 2968.918
1.533338 | 2626.918
1.535616 | 2282.668
1.53592 | 1940.668
1.530558 | 1596.418
1.523887 | 1252.168
1.519571 | 910.1679
1.522623 | 565.9179
1.52622 | 275.6679
1.531081 | 27.04288
1.534329 | 3.839759
1.536628 | 2.996009
1.539157 | 3.92765
1.541489 | 3.338782
1.543544 | 2.158851
1.545555 | 2.829017
1.548111 | 3.286048
1.549628 | 2.384139
1.551642 | 2.504989
1.553255 | 1.963363
1.555075 | 2.145736
1.556696 | 1.993575
1.558634 | 2.006759
1.56026 | 1.986571
1.562252 | 1.610393
1.563684 | 1.655574
1.565563 | 1.5545
1.567214 | 1.206782
1.568736 | 1.275722
1.570426 | 1.03566
1.571857 | 0.9306028
1.57332 | 0.8191259
1.574751 | 0.6414049
1.576047 | 0.5820116
1.57738 | 0.3660444
1.578936 | 0.2684761
1.580536 | 0.2093216
1.581426 | 0.1219958
1.582212 | 0.1255542
1.583261 | 0.02787885
1.584392 | -0.04872933
1.584417 | -0.06960335
1.584417 | -0.06960335
1.584403 | -0.08010903
1.584373 | -0.1009831

## Образец2.34
Образец2.34 | Образец2.34
Деформация | Стандартное усилие
% | MPa
0 | 32.89691
2.282904e-05 | 32.95622
5.568611e-05 | 32.95964
5.712076e-05 | 32.97358
5.856138e-05 | 32.9666
8.139166e-05 | 33.00145
0.0001327553 | 33.0118
0.0002897861 | 33.66329
0.001443988 | 35.45076
0.002466803 | 37.72054
0.003576471 | 39.9167
0.005086683 | 42.35127
0.006159926 | 44.81929
0.00730706 | 47.26045
0.008484848 | 49.60494
0.009649011 | 51.8879
0.01073416 | 54.18184
0.01206521 | 56.52413
0.01316807 | 59.05538
0.01455703 | 61.54048
0.01600116 | 63.98714
0.01732677 | 66.39864
0.01866941 | 68.76509
0.01999978 | 71.09859
0.02153316 | 73.46834
0.0229514 | 75.81063
0.02435807 | 78.26827
0.02564349 | 80.66878
0.02714757 | 83.02095
0.0283349 | 85.30171
0.02972658 | 87.79781
0.03113257 | 90.16097
0.03264074 | 92.66365
0.03384645 | 94.9532
0.03533623 | 97.01973
0.0367899 | 99.13899
0.03805965 | 101.5758
0.03938662 | 103.9082
0.04061073 | 106.1691
0.04206372 | 108.5642
0.04328851 | 110.9449
0.04469791 | 113.3158
0.04570608 | 115.6536
0.04706098 | 117.9146
0.04828985 | 120.4283
0.04981709 | 122.9354
0.05126259 | 125.4699
0.05251667 | 127.854
0.05377416 | 130.3566
0.05487565 | 132.6176
0.05626529 | 134.8764
0.05759771 | 137.2956
0.05896964 | 139.628
0.06023667 | 142.19
0.0615793 | 144.6817
0.06274824 | 147.1141
0.06398188 | 149.4102
0.06508814 | 151.7218
0.06630135 | 153.9871
0.06747097 | 156.2767
0.0687523 | 158.5926
0.06994507 | 161.1326
0.07132177 | 163.609
0.07238239 | 166.1073
0.07360377 | 168.5506
0.07493551 | 170.8204
0.0762836 | 173.3253
0.07779926 | 175.7697
0.07908808 | 178.1988
0.08034557 | 180.6037
0.08150769 | 183.0075
0.08264938 | 185.3169
0.08377131 | 187.7778
0.0850322 | 190.1827
0.0862965 | 192.6283
0.08752674 | 194.898
0.08872837 | 197.2161
0.09002425 | 199.7191
0.09111552 | 202.2635
0.09231647 | 204.7333
0.09362709 | 207.1678
0.09496087 | 209.6068
0.09607531 | 211.9557
0.09740841 | 214.4584
0.09866522 | 216.9621
0.1000501 | 219.5329
0.1011897 | 222.0093
0.1024922 | 224.4702
0.1036046 | 226.7707
0.1047694 | 229.1614
0.1059901 | 231.5828
0.1071679 | 233.9426
0.1083607 | 236.4343
0.1093682 | 238.6865
0.1105637 | 241.0156
0.1119669 | 243.5666
0.1131597 | 245.9463
0.1143484 | 248.2095
0.1154438 | 250.5452
0.1167169 | 253.0369
0.11786 | 255.3616
0.118971 | 257.7104
0.1201767 | 260.0527
0.1213054 | 262.4653
0.1224996 | 264.8208
0.1236767 | 267.3652
0.124877 | 269.8086
0.125911 | 272.1662
0.1269968 | 274.4272
0.1282066 | 276.8464
0.1293892 | 279.1711
0.1305295 | 281.5178
0.1317441 | 284.0644
0.1328708 | 286.3694
0.1340493 | 288.7424
0.1352393 | 291.1792
0.136381 | 293.6687
0.1376208 | 296.0703
0.1388251 | 298.5378
0.1400697 | 300.9834
0.1412693 | 303.5256
0.1424968 | 305.9382
0.1434682 | 308.2212
0.1446371 | 310.8249
0.145757 | 313.0749
0.1470696 | 315.6655
0.1482808 | 318.0034
0.149447 | 320.438
0.150605 | 322.7758
0.1517665 | 325.1906
0.1529708 | 327.7351
0.1541384 | 330.1718
0.1553142 | 332.4548
0.1564953 | 334.9729
0.1576895 | 337.3833
0.158838 | 339.8244
0.1599327 | 342.226
0.1610798 | 344.7661
0.1621711 | 347.2402
0.1634824 | 349.7539
0.164607 | 352.1555
0.1657909 | 354.5857
0.1669313 | 357.185
0.168124 | 359.591
0.1692759 | 362.1728
0.1704789 | 364.759
0.1717139 | 367.2133
0.1728917 | 369.6281
0.1740413 | 372.1174
0.1751312 | 374.5718
0.1763969 | 377.1272
0.1774814 | 379.709
0.1785338 | 382.1941
0.1794568 | 384.4572
0.180621 | 386.7929
0.1817797 | 389.344
0.183014 | 391.8291
0.1842034 | 394.2021
0.1852327 | 396.4983
0.1862838 | 398.7812
0.1872994 | 401.062
0.1884582 | 403.5339
0.1894411 | 405.8015
0.1905637 | 408.135
0.1916911 | 410.664
0.1928675 | 413.1404
0.1937912 | 415.4673
0.1948226 | 417.8513
0.195984 | 420.1914
0.1971598 | 422.4623
0.1983239 | 425.0814
0.1995433 | 427.6039
0.2007599 | 430.0868
0.2017585 | 432.4247
0.2029452 | 435.0504
0.2040841 | 437.5707
0.2052428 | 439.9283
0.2063811 | 442.3827
0.2075555 | 444.8414
0.2086624 | 447.377
0.2098382 | 449.95
0.2101938 | 450.7938
0.2111897 | 453.1471
0.2122585 | 455.4674
0.2134812 | 457.9876
0.2147053 | 460.5914
0.2159076 | 463.1534
0.2170813 | 465.7286
0.2182285 | 468.2247
0.2192979 | 470.5846
0.2204641 | 473.1224
0.2216106 | 475.4889
0.2228 | 478.0311
0.2239635 | 480.5645
0.2251705 | 483.1793
0.2263292 | 485.7984
0.2272999 | 488.2528
0.2285213 | 490.6236
0.2297529 | 493.0121
0.2308776 | 495.5873
0.2321099 | 497.9361
0.2332625 | 500.463
0.2343585 | 502.7943
0.2355254 | 505.2838
0.236648 | 507.815
0.2378169 | 510.4078
0.2389552 | 512.9632
0.2401126 | 515.4791
0.2412985 | 518.0895
0.2424927 | 520.5614
0.2435444 | 522.9872
0.2445342 | 525.4547
0.2457767 | 527.8805
0.2469422 | 530.3194
0.2480914 | 532.6463
0.2491943 | 535.0853
0.2502018 | 537.4166
0.2513782 | 539.9193
0.2524756 | 542.4791
0.2536813 | 545.0675
0.2548966 | 547.5218
0.2558039 | 549.8004
0.2570312 | 552.4014
0.2581593 | 554.9502
0.259348 | 557.2508
0.2603623 | 559.6546
0.2614651 | 562.1814
0.262754 | 564.6885
0.2638582 | 567.0791
0.264957 | 569.4456
0.2661422 | 571.99
0.2672989 | 574.4817
0.2684474 | 576.947
0.2693609 | 579.2058
0.270617 | 581.7612
0.2717982 | 584.2903
0.2730305 | 586.8984375
0.2739944 | 589.1638
0.2751899 | 591.7083
0.2762055 | 594.1516
0.2772668 | 596.4346
0.2784998 | 598.9921875
0.2796136 | 601.3499
0.2807777 | 603.8657
0.2819194 | 606.364
0.2831285 | 608.8074
0.28429 | 611.296875
0.2854644 | 613.8413
0.2864351 | 616.1704
0.2876898 | 618.7522
0.2888683 | 621.2615
0.2901251 | 623.907
0.2913267 | 626.34375
0.2924459 | 628.7388
0.2935256 | 631.27
0.2946728 | 633.7068
0.2957743 | 635.9612
0.296997 | 638.4573
0.2981537 | 640.9666
0.2993294 | 643.4121
0.3005018 | 645.9653
0.3015222 | 648.2483
0.3025699 | 650.54
0.3038423 | 653.0229
0.3050065 | 655.574
0.306138 | 658.0986
0.307251 | 660.5618
0.3083525 | 662.814
0.3093893 | 665.0684
0.3103491 | 667.3271
0.3114935 | 669.6409
0.3126768 | 671.9678
0.3138913 | 674.4243
0.3150528 | 676.9973
0.3160991 | 679.2649
0.3173505 | 681.890625
0.3185712 | 684.479
0.3195909 | 686.8147
0.3205882 | 689.0735
0.3217653 | 691.4971
0.3229008 | 693.7932
0.3240207 | 696.2915
0.3251236 | 698.7634
0.3261113 | 701.015625
0.3271297 | 703.3337
0.3283054 | 705.8848
0.3294669 | 708.4248
0.3306985 | 710.9846
0.3317298 | 713.3225
0.3327741 | 715.645
0.3337864 | 717.9236
0.3349396 | 720.3252
0.336052 | 722.9158
0.3371392 | 725.2998
0.3382754 | 727.6838
0.3394069 | 730.1514
0.3405495 | 732.6931
0.3415843 | 734.9716
0.3425454 | 737.5095
0.3435781 | 739.7639
0.3446442 | 742.1457
0.3459112 | 744.6835
0.3471169 | 747.2302
0.3481312 | 749.579
0.3492736 | 752.0993
0.3503867 | 754.6591
0.3514997 | 757.1266
0.3526523 | 759.6777
0.3538022 | 762.1804
0.3549357 | 764.6413
0.3559439 | 766.9418
0.3568723 | 769.2138
0.35798 | 771.5385
0.3589568 | 773.9885
0.3599479 | 776.2538
0.3612408 | 778.8488
0.3624738 | 781.3823
0.3636284 | 783.8871
0.3647122 | 786.4162
0.3658198 | 788.8552
0.3669152 | 791.2919
0.3679247 | 793.6628
0.3689166 | 796.0204
0.3699581 | 798.2946
0.3710766 | 800.8412
0.3721591 | 803.1176
0.3731325 | 805.4247
0.3741665 | 807.9011
0.375204 | 810.3576
0.3762558 | 812.6296
0.377424 | 815.1301
0.3784656 | 817.6657
0.3796495 | 820.2145
0.3808136 | 822.7304
0.3819322 | 825.2968
0.3830861 | 827.8303
0.384129 | 830.2604
0.385144 | 832.539
0.3863095 | 835.1362
0.3874853 | 837.7202
0.3884914 | 840.0712
0.3895752 | 842.4662
0.3906324 | 844.9492
0.3915909 | 847.3332
0.3927741 | 849.7348
0.3938722 | 852.2617
0.3950663 | 854.7226
0.396035 | 856.977
0.3972168 | 859.5456
0.3983749 | 862.1559
0.3993912 | 864.4367
0.4004042 | 866.7636
0.4014852 | 869.0927
0.4024927 | 871.4811
0.4035656 | 873.819
0.4045622 | 876.1152
0.4055969 | 878.4838
0.4065669 | 880.7338
0.4077277 | 883.2892
0.4087985 | 885.7326
0.4099395 | 888.299
0.4111098 | 890.9094
0.412131 | 893.2582
0.4131371 | 895.6423
0.4143319 | 898.2394
0.4153298 | 900.5751
0.4163939 | 902.9372
0.4174055 | 905.2685
0.4184783 | 907.5778
0.4196084 | 910.1662
0.4207985 | 912.6667
0.4219041 | 915.2133
0.4229027 | 917.727
0.4240713 | 920.1914
0.4251299 | 922.7314
0.426258 | 925.0122
0.4272055 | 927.3325
0.4281694 | 929.655
0.4292137 | 931.9555
0.4303445 | 934.3769
0.4312777 | 936.7192
0.4324609 | 939.2746
0.4334466 | 941.562
0.4345965 | 944.1481
0.4356653 | 946.675
0.4367511 | 949.1623
0.4377409 | 951.8012
0.4386012 | 954.1018
0.4396421 | 956.5319
0.4406339 | 958.7907
0.441638 | 961.0671
0.4426578 | 963.4445
0.4438478 | 966.0395
0.444841 | 968.3686
0.4459125 | 970.6384
0.4468669 | 972.9631
0.4477851 | 975.257
0.4489568 | 977.8498
0.4500855 | 980.3701
0.4510869 | 982.7563
0.4520712 | 985.0678
0.4530596 | 987.5639
0.4541284 | 990.0249
0.4552613 | 992.5451
0.4563021 | 994.8457
0.4572926 | 997.2253
0.4583825 | 999.7236
0.4593866 | 1002.046
0.4604261 | 1004.371
0.4613212 | 1006.623
0.4622966 | 1008.965
0.4634642 | 1011.593
0.464394 | 1013.905
0.4654097 | 1016.278
0.4664799 | 1018.64
0.4674901 | 1021.123
0.4685241 | 1023.674
0.4695323 | 1026.097
0.4706032 | 1028.44
0.4715589 | 1030.782
0.4726338 | 1033.047
0.4736222 | 1035.456
0.4747741 | 1038.048
0.4758511 | 1040.604
0.476817 | 1042.88
0.4778688 | 1045.266
0.4787251 | 1047.609
0.4798844 | 1049.975
0.480894 | 1052.434
0.4819362 | 1054.879
0.4829614 | 1057.327
0.4840309 | 1059.865
0.4850084 | 1062.214
0.4860656 | 1064.58
0.4870527 | 1066.876
0.4881862 | 1069.405
0.4891582 | 1071.768
0.4901651 | 1074.04
0.4913136 | 1076.634
0.4923565 | 1079.008
0.4931855 | 1081.416
0.4943156 | 1083.848
0.4954191 | 1086.184
0.4963292 | 1088.544
0.4973408 | 1090.956
0.4985274 | 1093.538
0.4994865 | 1096.017
0.5003755 | 1098.297
0.501541 | 1100.76
0.5026582 | 1103.221
0.5036439 | 1105.474
0.5046139 | 1107.726
0.505742 | 1110.314
0.5067379 | 1112.58
0.5077139 | 1115.04
0.5087166 | 1117.398
0.509784 | 1119.802
0.5107997 | 1122.249
0.5118446 | 1124.693
0.5128269 | 1127.028
0.513737 | 1129.43
0.5147956 | 1131.757
0.5158507 | 1134.251
0.5169631 | 1136.833
0.5180067 | 1139.155
0.5188494 | 1141.469
0.5200169 | 1143.829
0.5210197 | 1146.09
0.5220013 | 1148.34
0.5229924 | 1150.82
0.5240135 | 1153.233
0.5250551 | 1155.67
0.5260823 | 1158.095
0.5271225 | 1160.403
0.5282199 | 1162.908
0.5291341 | 1165.243
0.5300925 | 1167.614
0.5310128 | 1169.974
0.5321613 | 1172.305
0.5331381 | 1174.582
0.5340353 | 1176.917
0.5351626 | 1179.244
0.5361456 | 1181.637
0.5372662 | 1183.922
0.538275 | 1186.381
0.5393179 | 1188.901
0.540275 | 1191.246
0.5411585 | 1193.599
0.5421681 | 1195.858
0.5433397 | 1198.431
0.5444031 | 1200.863
0.545371 | 1203.175
0.5464964 | 1205.785
0.5475754 | 1208.103
0.5485039 | 1210.483
0.5495774 | 1212.838
0.550587 | 1215.137
0.5516898 | 1217.556
0.5526823 | 1220.001
0.5536871 | 1222.39
0.5548165 | 1224.969
0.5557797 | 1227.27
0.5567123 | 1229.52
0.5577109 | 1231.794
0.558871 | 1234.411
0.5598853 | 1236.843
0.5609193 | 1239.201
0.5621039 | 1241.759
0.5631789 | 1244.156
0.5642041 | 1246.667
0.5652565 | 1249.148
0.566281 | 1251.508
0.5672797 | 1253.786
0.5683723 | 1256.329
0.5693553 | 1258.719
0.5703294 | 1261.066
0.5715153 | 1263.665
0.5724881 | 1266.03
0.5735637 | 1268.493
0.5745051 | 1270.828
0.5755351 | 1273.41
0.5765412 | 1275.781
0.5776155 | 1278.121
0.5786808 | 1280.47
0.5795909 | 1282.746
0.580627 | 1285.062
0.5816856 | 1287.616
0.5828913 | 1290.167
0.5838293 | 1292.463
0.5847265 | 1294.88
0.5858014 | 1297.196
0.5869846 | 1299.78
0.5877956 | 1302.234
0.5887956 | 1304.737
0.5899597 | 1307.215
0.5911294 | 1309.796
0.5919108 | 1312.206
0.5931894 | 1314.733
0.5942698 | 1317.291
0.5952541 | 1319.602
0.5961655 | 1321.868
0.5972588 | 1324.496
0.5983399 | 1326.757
0.5993975 | 1329.229
0.600343 | 1331.685
0.6012551 | 1333.937
0.6024451 | 1336.28
0.6034267 | 1338.716
0.6044335 | 1341.14
0.6054213 | 1343.585
0.6064628 | 1345.981
0.6074042 | 1348.27
0.6083709 | 1350.83
0.6096522 | 1353.464
0.6106726 | 1355.879
0.6116774 | 1358.276
0.612768 | 1360.871
0.6138197 | 1363.214
0.6148497 | 1365.771
0.6157468 | 1368.261
0.6169212 | 1370.634
0.6179682 | 1372.965
0.6189921 | 1375.378
0.6199737 | 1377.766
0.6208912 | 1380.128
0.6218824 | 1382.383
0.6227836 | 1384.659
0.6238367 | 1386.922
0.6248068 | 1389.205
0.625911 | 1391.732
0.6269225 | 1394.138
0.6280022 | 1396.748
0.6291323 | 1399.163
0.6302005 | 1401.708
0.6311787 | 1404.096
0.6322257 | 1406.399
0.6331882 | 1408.752
0.6342985 | 1411.332
0.6353932 | 1413.964
0.636428 | 1416.396
0.6374457 | 1418.765
0.6384348 | 1421.136
0.6394198 | 1423.458
0.6404722 | 1425.884
0.641556 | 1428.38
0.6425723 | 1430.795
0.6436023 | 1433.216
0.6446568 | 1435.64
0.6456759 | 1438.107
0.646774 | 1440.7
0.6478598 | 1443.234
0.6488768 | 1445.594
0.6498993 | 1448.035
0.6508605 | 1450.419
0.6518427 | 1452.897
0.6529122 | 1455.215
0.6538652 | 1457.54
0.6549197 | 1459.955
0.6559197 | 1462.411
0.6569824 | 1464.897
0.6579524 | 1467.184
0.6591036 | 1469.812
0.6600294 | 1472.161
0.6611513 | 1474.734
0.6622337 | 1477.302
0.6632255 | 1479.642
0.664265 | 1482.064
0.6652582 | 1484.388
0.6661983 | 1486.685
0.6672439 | 1489.192
0.6682834 | 1491.782
0.6693052 | 1494.173
0.6703399 | 1496.502
0.6713181 | 1498.906
0.672248 | 1501.165
0.6733467 | 1503.775
0.6743385 | 1506.072
0.6753024 | 1508.439
0.676363 | 1510.768
0.6773098 | 1513.117
0.6783364 | 1515.525
0.6793323 | 1517.951
0.6803977 | 1520.392
0.681427 | 1523.013
0.6822683 | 1525.268
0.6832499 | 1527.777
0.6842655 | 1530.06
0.6853841 | 1532.653
0.6862165 | 1535.043
0.6873384 | 1537.348
0.6884699 | 1539.879
0.6894447 | 1542.165
0.6904283 | 1544.76
0.6914569 | 1547.199
0.6924726 | 1549.541
0.6935536 | 1552.169
0.694604 | 1554.744
0.6956095 | 1557.157
0.6965638 | 1559.554
0.6975495 | 1561.907
0.6984685 | 1564.183
0.6996585 | 1566.818
0.700604 | 1569.242
0.7016537 | 1571.672
0.7026844 | 1574.082
0.7036197 | 1576.411
0.7047545 | 1578.872
0.7055986 | 1581.133
0.7066667 | 1583.66
0.7076755 | 1586.024
0.7086483 | 1588.318
0.709604 | 1590.645
0.7105481 | 1592.998
0.7115583 | 1595.404
0.7125713 | 1597.764
0.7135379 | 1600.067
0.7145699 | 1602.407
0.7155678 | 1604.763
0.7166686 | 1607.234
0.7176509 | 1609.662
0.7187647 | 1612.033
0.719781 | 1614.567
0.7207408 | 1617.061
0.7217783 | 1619.35
0.7227224 | 1621.618
0.7237149 | 1624.037
0.7247026 | 1626.489
0.7256788 | 1628.816
0.7266768 | 1631.277
0.727704 | 1633.749
0.7286665 | 1636.144
0.7297421 | 1638.464
0.7307455 | 1640.888
0.7317884 | 1643.362
0.7327694 | 1645.739
0.7338279 | 1648.035
0.7347428 | 1650.325
0.7356392 | 1652.623
0.7366168 | 1654.919
0.7376011 | 1657.328
0.738597 | 1659.745
0.7396024 | 1662.083
0.740614 | 1664.572
0.7416236 | 1667.171
0.7426481 | 1669.67
0.7436508 | 1671.97
0.7446842 | 1674.387
0.7456699 | 1676.842
0.7466256 | 1679.114
0.7477182 | 1681.629
0.7488381 | 1684.275
0.7497795 | 1686.85
0.7508265 | 1689.344
0.7518803 | 1691.748
0.7528067 | 1694.119
0.7537652 | 1696.523
0.7549042 | 1699.041
0.7559477 | 1701.587
0.7569293 | 1704.173
0.7579494 | 1706.556
0.7589195 | 1708.81
0.7598997 | 1711.069
0.7607737 | 1713.464
0.7618295 | 1715.826
0.7628936 | 1718.131
0.7637696 | 1720.475
0.7648336 | 1722.989
0.7658622 | 1725.415
0.7668247 | 1727.933
0.7678499 | 1730.46
0.7689855 | 1732.93
0.7700012 | 1735.478
0.7709194 | 1737.867
0.7718983 | 1740.211
0.7728765 | 1742.51
0.7738295 | 1744.878
0.7748199 | 1747.172
0.7758397 | 1749.539
0.7768594 | 1751.971
0.7778526 | 1754.353
0.7788669 | 1756.82
0.7797933 | 1759.114
0.7806612 | 1761.745
0.7818608 | 1764.346
0.7829037 | 1766.732
0.7839963 | 1769.316
0.7849098 | 1771.678
0.7859466 | 1774.038
0.7869112 | 1776.409
0.7878812 | 1778.846
0.7889214 | 1781.414
0.7899527 | 1783.862
0.7909704 | 1786.277
0.7919711 | 1788.74
0.793125 | 1791.307
0.7941393 | 1793.921
0.7951427 | 1796.406
0.796091 | 1798.755
0.7970508 | 1801.194
0.7980623 | 1803.51
0.7990221 | 1805.888
0.799967 | 1808.34
0.8010194 | 1810.711
0.8020644 | 1813.134
0.8030412 | 1815.56
0.8040991 | 1817.986
0.8051093 | 1820.543
0.8061441 | 1823.017
0.807125 | 1825.3
0.8080923 | 1827.566
0.8090037 | 1830.11
0.8099438 | 1832.461
0.8110882 | 1835.054
0.812065 | 1837.484
0.8130997 | 1839.888
0.8140739 | 1842.32
0.8150882 | 1844.929
0.8160997 | 1847.578
0.8171454 | 1850.09
0.818193 | 1852.391
0.8191767 | 1854.792
0.8201099 | 1857.194
0.8210384 | 1859.501
0.8221883 | 1862.074
0.8231869 | 1864.656
0.8241964 | 1867.176
0.8251583 | 1869.476
0.8261794 | 1871.858
0.8271692 | 1874.482
0.828242 | 1877.11
0.8293245 | 1879.771
0.8303013 | 1882.374
0.8313197 | 1884.772
0.8323898 | 1887.393
0.8333694 | 1889.647
0.8343326 | 1892.091
0.8353251 | 1894.585
0.8365124 | 1897.206
0.8375138 | 1899.722
0.8385451 | 1902.361
0.839537 | 1904.852
0.8405805 | 1907.32
0.8416238 | 1909.735
0.8426538 | 1912.22
0.8435965 | 1914.656
0.8446081 | 1917.045
0.8455536 | 1919.407
0.8465168 | 1921.767
0.8475168 | 1924.061
0.8485182 | 1926.511
0.8495311 | 1929.035
0.8505495 | 1931.36
0.8515768 | 1933.709
0.8524208 | 1935.963
0.8533336 | 1938.297
0.8543438 | 1940.764
0.8553397 | 1943.089
0.8563152 | 1945.519
0.8572436 | 1947.892
0.8582123 | 1950.294
0.8592082 | 1952.786
0.8602041 | 1955.277
0.8611871 | 1957.703
0.8622368 | 1960.171
0.8633178 | 1962.838
0.8644282 | 1965.503
0.8654296 | 1967.898
0.8664398 | 1970.401
0.8674411 | 1973.036
0.8683907 | 1975.411
0.8693928 | 1977.797
0.8703784 | 1980.273
0.8714064 | 1982.796
0.8723709 | 1985.244
0.8733914 | 1987.777
0.8743982 | 1990.376
0.8754295 | 1992.897
0.8764533 | 1995.404
0.8774894 | 1997.937
0.8785269 | 2000.396
0.8796182 | 2002.929
0.8807238 | 2005.476
0.8816754 | 2007.944
0.8826713 | 2010.409
0.8836522 | 2012.747
0.8846481 | 2015.093
0.8856352 | 2017.548
0.8866182 | 2020.002
0.887644 | 2022.454
0.8886985 | 2025.133
0.8897537 | 2027.655
0.8906856 | 2029.956
0.8916651 | 2032.309
0.8926113 | 2034.711
0.8935582 | 2037.013
0.8947094 | 2039.617
0.8956712 | 2042.065
0.8966624 | 2044.561
0.8976726 | 2047.018
0.8987291 | 2049.573
0.8997455 | 2052.131
0.9007584 | 2054.638
0.9017816 | 2057.129
0.902738 | 2059.579
0.9037884 | 2062.13
0.9046807 | 2064.481
0.9056712 | 2066.883
0.9066828 | 2069.388
0.9077168 | 2071.891
0.9086664 | 2074.268
0.909678 | 2076.621
0.9106671 | 2079.183
0.9116991 | 2081.811
0.9128142 | 2084.424
0.913821 | 2086.968
0.9148169 | 2089.379
0.9157556 | 2091.686
0.9167113 | 2094.358
0.9175513 | 2096.911
0.9185451 | 2099.532
0.9194736 | 2101.916
0.9205553 | 2104.437
0.9215526 | 2106.889
0.922573 | 2109.343
0.9236623 | 2111.751
0.9246528 | 2114.409
0.9255568 | 2116.701
0.9264839 | 2119.131
0.9274593 | 2121.409
0.9284082 | 2123.815
0.9294069 | 2126.296
0.9304116 | 2128.667
0.9313967 | 2131.194
0.9324341 | 2133.808
0.9334341 | 2136.316
0.9345084 | 2138.856
0.935586 | 2141.547
0.9366024 | 2144.133
0.9376221 | 2146.452
0.9385478 | 2148.783
0.939541 | 2151.365
0.9405267 | 2153.848
0.9415281 | 2156.3
0.9425267 | 2158.82
0.9435165 | 2161.305
0.9445083 | 2163.781
0.9455785 | 2166.411
0.9465894 | 2169.055
0.9476282 | 2171.665
0.9486554 | 2174.115
0.9495982 | 2176.558
0.9505498 | 2178.923
0.9515083 | 2181.184
0.9526554 | 2183.803
0.9535798 | 2186.38
0.9545941 | 2189.002
0.9556098 | 2191.463
0.9566125 | 2193.886
0.9576336 | 2196.466
0.958684 | 2198.999
0.9597296 | 2201.508
0.9606969 | 2204.024
0.9616383 | 2206.34
0.9627467 | 2208.951
0.9637112 | 2211.258
0.9647051 | 2213.736
0.9657208 | 2216.144
0.9668754 | 2218.761
0.967857 | 2221.304
0.9688842 | 2223.969
0.9699469 | 2226.57
0.9709626 | 2229.027
0.9719741 | 2231.488
0.9729121 | 2233.938
0.9738638 | 2236.26
0.9748222 | 2238.682
0.975827 | 2241.231
0.9768535 | 2243.698
0.9778665 | 2246.065
0.9788794 | 2248.449
0.9798753 | 2250.986
0.9809298 | 2253.342
0.9819523 | 2255.926
0.9828256 | 2258.244
0.9838494 | 2260.788
0.9847908 | 2263.096
0.9857493 | 2265.475
0.9866641 | 2267.807
0.9876948 | 2270.232
0.9886982 | 2272.746
0.989735 | 2275.312
0.9907568 | 2277.874
0.9917424 | 2280.384
0.9928296 | 2282.983
0.9938569 | 2285.49
0.9948855 | 2287.905
0.9958412 | 2290.175
0.9968085 | 2292.666
0.9977731 | 2295.301
0.9987608 | 2297.762
0.999737 | 2300.111
1.00071 | 2302.646
1.0018 | 2305.208
1.002801 | 2307.748
1.003875 | 2310.359
1.004745 | 2312.613
1.005787 | 2315.217
1.006793 | 2317.713
1.007695 | 2320.011
1.008684 | 2322.44
1.00966 | 2324.712
1.010677 | 2327.206
1.011505 | 2329.548
1.012518 | 2332.127
1.013518 | 2334.626
1.014501 | 2337.219
1.015628 | 2339.893
1.016664 | 2342.455
1.017624 | 2344.841
1.018554 | 2347.311
1.019477 | 2349.796
1.020458 | 2352.147
1.021421 | 2354.531
1.02244 | 2356.954
1.02341 | 2359.391
1.02441 | 2361.777
1.025424 | 2364.361
1.026423 | 2367.013
1.027488 | 2369.729
1.02853 | 2372.346
1.029411 | 2374.754
1.030431 | 2377.097
1.031346 | 2379.419
1.032358 | 2381.856
1.033358 | 2384.389
1.034322 | 2386.743
1.035302 | 2389.177
1.036319 | 2391.847
1.037385 | 2394.462
1.03843 | 2396.962
1.039294 | 2399.221
1.04013 | 2401.5
1.04104 | 2403.897
1.042022 | 2406.213
1.042987 | 2408.663
1.043914 | 2411.227
1.045005 | 2413.776
1.046004 | 2416.333
1.047024 | 2418.948
1.048057 | 2421.514
1.049073 | 2424.019
1.050133 | 2426.586
1.051157 | 2429.242
1.052233 | 2431.835
1.053234 | 2434.195
1.054014 | 2436.46
1.055032 | 2439.057
1.05601 | 2441.417
1.057041 | 2444.041
1.058127 | 2446.656
1.059078 | 2449.22
1.060181 | 2451.863
1.06125 | 2454.526
1.062216 | 2457.042
1.063205 | 2459.347
1.06413 | 2461.751
1.065114 | 2464.188
1.06607 | 2466.449
1.0671 | 2468.725
1.068091 | 2471.428
1.068947 | 2473.77
1.070033 | 2476.391
1.071092 | 2479.05
1.072154 | 2481.695
1.073163 | 2484.191
1.0741 | 2486.672
1.075091 | 2489.181
1.076061 | 2491.607
1.077062 | 2493.912
1.078036 | 2496.457
1.079085 | 2499.109
1.080032 | 2501.508
1.081015 | 2503.798
1.082126 | 2506.472
1.082931 | 2508.805
1.083968 | 2511.317
1.08492 | 2513.648
1.085829 | 2516.122
1.086863 | 2518.561
1.087781 | 2520.895
1.088787 | 2523.399
1.089751 | 2526.049
1.090727 | 2528.462
1.091683 | 2530.953
1.092638 | 2533.293
1.093511 | 2535.554
1.094457 | 2537.995
1.09552 | 2540.302
1.096402 | 2542.739
1.097289 | 2545.272
1.098326 | 2547.661
1.09928 | 2550.154
1.100302 | 2552.804
1.101287 | 2555.23
1.102302 | 2557.792
1.10322 | 2560.123
1.104071 | 2562.411
1.10509 | 2564.909
1.106031 | 2567.335
1.106986 | 2569.811
1.107978 | 2572.356
1.108952 | 2574.698
1.109993 | 2577.161
1.11074 | 2579.451
1.111789 | 2582.054
1.112811 | 2584.586
1.113849 | 2587.295
1.114723 | 2589.58
1.11578 | 2592.166
1.116738 | 2594.634
1.117745 | 2597.246
1.118641 | 2599.661
1.11968 | 2602.023
1.120655 | 2604.559
1.121689 | 2607.224
1.122741 | 2609.661
1.123729 | 2612.163
1.1246 | 2614.585
1.125544 | 2616.835
1.12652 | 2619.272
1.127501 | 2621.711
1.12841 | 2624
1.129387 | 2626.49
1.130372 | 2628.898
1.131361 | 2631.537
1.132206 | 2633.899
1.133248 | 2636.478
1.134285 | 2639.058
1.135147 | 2641.345
1.136078 | 2643.688
1.137056 | 2646.19
1.138043 | 2648.675
1.138991 | 2651.281
1.139986 | 2653.85
1.140991 | 2656.434
1.141881 | 2659.022
1.142986 | 2661.644
1.143965 | 2664.063
1.144804 | 2666.5
1.14577 | 2669.132
1.146574 | 2671.444
1.147604 | 2673.935
1.148494 | 2676.33
1.149421 | 2678.776
1.150385 | 2681.074
1.151383 | 2683.491
1.152228 | 2685.785
1.152988 | 2688.097
1.154 | 2690.687
1.154945 | 2692.961
1.155784 | 2695.308
1.156789 | 2697.982
1.157824 | 2700.502
1.158728 | 2703.014
1.15968 | 2705.591
1.160645 | 2708.079
1.161658 | 2710.572
1.16263 | 2713.185
1.163609 | 2715.734
1.164637 | 2718.138
1.165526 | 2720.484
1.166408 | 2722.941
1.167218 | 2725.215
1.168277 | 2727.821
1.169222 | 2730.31
1.170107 | 2732.701
1.17112 | 2735.228
1.171962 | 2737.504
1.172838 | 2739.783
1.173825 | 2742.354
1.174836 | 2744.806
1.175847 | 2747.474
1.176755 | 2749.805
1.177764 | 2752.367
1.178748 | 2754.745
1.179683 | 2757.331
1.180595 | 2759.902
1.181602 | 2762.314
1.182623 | 2765.001
1.183518 | 2767.309
1.184524 | 2769.923
1.185535 | 2772.58
1.186416 | 2774.929
1.187288 | 2777.284
1.188326 | 2779.905
1.189243 | 2782.377
1.190227 | 2784.961
1.191225 | 2787.354
1.192176 | 2789.679
1.19304 | 2791.977
1.19389 | 2794.392
1.19488 | 2797.035
1.195843 | 2799.36
1.196733 | 2801.792
1.197567 | 2804.111
1.198605 | 2806.598
1.199541 | 2809.142
1.200498 | 2811.746
1.201428 | 2814.205
1.202434 | 2816.839
1.203296 | 2819.118
1.204313 | 2821.708
1.205338 | 2824.158
1.206242 | 2826.446
1.207128 | 2828.92
1.208124 | 2831.583
1.209024 | 2833.974
1.209952 | 2836.316
1.210927 | 2838.836
1.211907 | 2841.427
1.212905 | 2843.929
1.213901 | 2846.544
1.214901 | 2849.157
1.215962 | 2851.8
1.216835 | 2854.052
1.217823 | 2856.671
1.218802 | 2858.998
1.219704 | 2861.283
1.22065 | 2863.839
1.221663 | 2866.498
1.222651 | 2869.06
1.223663 | 2871.549
1.224685 | 2874.219
1.225695 | 2876.882
1.226808 | 2879.439
1.227604 | 2881.716
1.228597 | 2884.368
1.229545 | 2886.701
1.230478 | 2889.178
1.231454 | 2891.755
1.232515 | 2894.258
1.233483 | 2896.508
1.234498 | 2899.193
1.235354 | 2901.625
1.236234 | 2903.884
1.237257 | 2906.422
1.238238 | 2908.96
1.23921 | 2911.451
1.240199 | 2913.789
1.241133 | 2916.327
1.241977 | 2918.669
1.243037 | 2921.33
1.244018 | 2924.042
1.245096 | 2926.731
1.246161 | 2929.28
1.247161 | 2931.719
1.248199 | 2934.345
1.248962 | 2936.614
1.249918 | 2939.06
1.250874 | 2941.536
1.251849 | 2944.01
1.252898 | 2946.592
1.253948 | 2949.117
1.254812 | 2951.384
1.255736 | 2953.742
1.256761 | 2956.366
1.25776 | 2958.741
1.258739 | 2961.226
1.259702 | 2963.828
1.260688 | 2966.161
1.261675 | 2968.44
1.26252 | 2970.729
1.263334 | 2972.982
1.26435 | 2975.396
1.265394 | 2978.035
1.266274 | 2980.329
1.267318 | 2982.896
1.268239 | 2985.286
1.26917 | 2987.743
1.270127 | 2990.318
1.27113 | 2992.797
1.272106 | 2995.15
1.273072 | 2997.628
1.274095 | 3000.256
1.275135 | 3002.676
1.276161 | 3005.257
1.277028 | 3007.736
1.277944 | 3010.256
1.278995 | 3012.853
1.279997 | 3015.378
1.280977 | 3017.997
1.281978 | 3020.504
1.282831 | 3022.756
1.283674 | 3025.158
1.28456 | 3027.43
1.285616 | 3030.01
1.286581 | 3032.565
1.287528 | 3035.103
1.288514 | 3037.518
1.289493 | 3039.803
1.290331 | 3042.138
1.291141 | 3044.569
1.292138 | 3047.065
1.293186 | 3049.627
1.294044 | 3051.947
1.294931 | 3054.228
1.295948 | 3056.774
1.296909 | 3059.376
1.297909 | 3062.057
1.298879 | 3064.491
1.299828 | 3066.95
1.300868 | 3069.622
1.301883 | 3072.248
1.302904 | 3074.594
1.303971 | 3077.271
1.3048 | 3079.815
1.305841 | 3082.421
1.306796 | 3084.899
1.307737 | 3087.431
1.308725 | 3089.999
1.309737 | 3092.544
1.310604 | 3094.813
1.311449 | 3097.079
1.312294 | 3099.333
1.313215 | 3101.616
1.314129 | 3103.904
1.315095 | 3106.591
1.316098 | 3109.021
1.317255 | 3111.662
1.318031 | 3113.941
1.318823 | 3116.257
1.319833 | 3118.696
1.320847 | 3121.275
1.321704 | 3123.552
1.322728 | 3126.149
1.323808 | 3128.695
1.324624 | 3130.965
1.325548 | 3133.58
1.326464 | 3135.9
1.327441 | 3138.361
1.328427 | 3140.941
1.32947 | 3143.472
1.330415 | 3145.757
1.331428 | 3148.403
1.332359 | 3150.773
1.333332 | 3153.377
1.334285 | 3155.908
1.335297 | 3158.299
1.336197 | 3160.773
1.337169 | 3163.206
1.338188 | 3165.796
1.339024 | 3168.068
1.339838 | 3170.331
1.340901 | 3173.014
1.341763 | 3175.264
1.342801 | 3177.919
1.34379 | 3180.393
1.344758 | 3182.694
1.345685 | 3185.262
1.346497 | 3187.512
1.347542 | 3190.118
1.348551 | 3192.77
1.349572 | 3195.44
1.350561 | 3197.923
1.35162 | 3200.39
1.352452 | 3202.779
1.353296 | 3205.117
1.354241 | 3207.514
1.355184 | 3210.003
1.35617 | 3212.548
1.357194 | 3215.092
1.358207 | 3217.505
1.359234 | 3220.265
1.360136 | 3222.688
1.361164 | 3225.358
1.362194 | 3228.014
1.36318 | 3230.442
1.364091 | 3232.791
1.365076 | 3235.103
1.365908 | 3237.628
1.366754 | 3240.286
1.367762 | 3242.859
1.368785 | 3245.386
1.369725 | 3247.713
1.370614 | 3250.035
1.371641 | 3252.371
1.372633 | 3254.661
1.373542 | 3257.313
1.374495 | 3259.886
1.375552 | 3262.437
1.376558 | 3264.992
1.3775 | 3267.581
1.378556 | 3270.14
1.379617 | 3272.72
1.380454 | 3275.047
1.38142 | 3277.6
1.382503 | 3280.193
1.383467 | 3282.632
1.384418 | 3285.218
1.385454 | 3287.534
1.386581 | 3290.195
1.387413 | 3292.647
1.388302 | 3295.093
1.389334 | 3297.641
1.390336 | 3300.203
1.391242 | 3302.565
1.392197 | 3304.925
1.393172 | 3307.345
1.394022 | 3309.597
1.394844 | 3311.875
1.395819 | 3314.365
1.396743 | 3316.619
1.397637 | 3318.97
1.398612 | 3321.499
1.399791 | 3324.068
1.400676 | 3326.397
1.401614 | 3329.071
1.402684 | 3331.675
1.403647 | 3334.197
1.40468 | 3336.858
1.405723 | 3339.53
1.40674 | 3342.015
1.407794 | 3344.661
1.408629 | 3346.941
1.40954 | 3349.336
1.410507 | 3351.723
1.41152 | 3354.256
1.412535 | 3356.943
1.413524 | 3359.242
1.41459 | 3361.769
1.415415 | 3364.223
1.41628 | 3366.55
1.417353 | 3369.112
1.418254 | 3371.577
1.419217 | 3374.027
1.42024 | 3376.543
1.421211 | 3378.98
1.422078 | 3381.263
1.422982 | 3383.627
1.424031 | 3386.308
1.42509 | 3388.984
1.426111 | 3391.587
1.427045 | 3393.96
1.428192 | 3396.472
1.429177 | 3399.023
1.430179 | 3401.739
1.431158 | 3404.274
1.432245 | 3406.917
1.433268 | 3409.581
1.434278 | 3411.984375
1.43521 | 3414.237
1.436142 | 3416.621
1.437104 | 3419.238
1.43807 | 3421.69
1.439085 | 3424.107
1.440051 | 3426.673
1.441064 | 3429.24
1.442154 | 3431.597
1.443125 | 3434.144
1.444015 | 3436.701
1.444938 | 3438.998
1.445914 | 3441.428
1.446838 | 3443.801
1.447839 | 3446.286
1.448917 | 3448.835
1.449865 | 3451.104
1.450691 | 3453.561
1.451697 | 3456.136
1.452657 | 3458.494
1.453586 | 3461.012
1.454529 | 3463.46
1.455555 | 3465.743
1.456563 | 3468.092
1.457409 | 3470.634
1.458363 | 3473.22
1.4594 | 3475.819
1.460357 | 3478.362
1.461296 | 3480.86
1.462289 | 3483.356
1.463292 | 3485.766
1.46428 | 3488.405
1.46515 | 3490.679
1.466024 | 3492.929
1.46693 | 3495.21
1.467918 | 3497.807
1.468853 | 3500.141
1.469956 | 3502.606
1.470881 | 3504.986
1.471751 | 3507.333
1.472578 | 3509.651
1.473502 | 3511.962
1.474428 | 3514.221
1.475384 | 3516.695
1.476298 | 3518.998
1.477343 | 3521.516
1.47824 | 3523.841
1.479303 | 3526.249
1.479681 | 3420.002
1.479706 | 3064.502
1.47967 | 2713.502
1.487256 | 2358.002
1.564334 | 2007.002
1.6878 | 1656.002
1.814753 | 1302.752
1.871952 | 951.7523
1.870894 | 598.5023
1.844562 | 247.5023
1.798524 | 1.127282
1.745162 | 5.310876
1.696683 | 3.403649
1.660759 | 7.112634
1.638263 | 4.264977
1.620825 | 3.223473
1.608182 | 4.497887
1.599724 | 2.97738
1.603964 | 3.409142
1.612247 | 2.49508
1.618787 | 3.360803
1.621882 | 3.013635
1.623789 | 2.415978
1.621026 | 2.525842
1.62391 | 2.147363
1.625676 | 2.418725
1.621464 | 2.061669
1.616385 | 2.415429
1.611131 | 2.279748
1.609006 | 1.904015
1.611721 | 2.06112
1.614424 | 2.011407
1.612206 | 2.02514
1.608086 | 2.098199
1.605274 | 1.823541
1.606877 | 1.969659
1.610735 | 1.778497
1.614397 | 1.997125
1.615836 | 1.816949
1.611116 | 1.927636
1.607607 | 1.680444
1.610021 | 1.621667
1.613269 | 1.777673
1.615351 | 1.767373
1.612812 | 1.690469
1.608714 | 1.565225
1.605989 | 1.513039
1.60817 | 1.49656
1.611898 | 1.505898
1.615059 | 1.551217
1.612247 | 1.380517
1.609304 | 1.26571
1.607865 | 1.345361
1.610911 | 1.230828
1.613647 | 1.275872
1.615238 | 1.153924
1.612894 | 1.146783
1.610245 | 1.056695
1.608316 | 1.063252
1.612717 | 0.9795853
1.6153 | 0.9274003
1.613338 | 0.8650528
1.611071 | 0.8680569
1.609523 | 0.9131009
1.613199 | 0.9308016
1.615128 | 0.861313
1.611786 | 0.8125612
1.610217 | 0.8644716
1.612909 | 0.7739546
1.615099 | 0.7181989
1.611838 | 0.6972563
1.610225 | 0.6903211
1.613624 | 0.6136228
1.615226 | 0.6101381
1.613283 | 0.5404436
1.611594 | 0.5230028
1.614687 | 0.4637367
1.612671 | 0.3905918
1.611102 | 0.383588
1.613816 | 0.3557102
1.615625 | 0.3730823
1.614053 | 0.3417541
1.61184 | 0.3799316
1.614914 | 0.3522255
1.613098 | 0.3208274
1.611605 | 0.3347663
1.614795 | 0.2685736
1.616332 | 0.2511328
1.613839 | 0.2441634
1.612084 | 0.2302245
1.6151 | 0.1500586
1.612805 | 0.1709327
1.614793 | 0.1536292
1.616378 | 0.1848716
1.613953 | 0.2057799
1.612449 | 0.1988448
1.615169 | 0.1117095
1.613318 | 0.04204929
1.614787 | 0.06638212
1.61312 | 0.007170344
1.615427 | -0.006734227
1.613863 | -0.0207933
1.615441 | -0.05903945
1.613391 | 5.658911e-05
1.615429 | 0.02455267
1.614941 | 0.05241331
1.614941 | 0.05241331
1.61384 | 0.06285032
1.613325 | 0.02810606

## Образец2.35
Образец2.35 | Образец2.35
Деформация | Стандартное усилие
% | MPa
0 | 32.32524
1.570872e-05 | 32.32524
3.427783e-05 | 32.3427
3.856585e-05 | 32.34267
7.422219e-05 | 32.41587
0.0001428516 | 32.40888
0.0001599846 | 32.44718
0.0002456662 | 32.65266
0.0009256212 | 33.66285
0.002322754 | 36.08534
0.003509738 | 38.4485
0.00482649 | 40.55018
0.006215448 | 42.82215
0.00726449 | 45.14686
0.008622113 | 47.64735
0.00986768 | 50.00721
0.01127367 | 52.41542
0.01259791 | 54.80604
0.01401344 | 57.13844
0.01518033 | 59.45875
0.01646983 | 61.88893
0.01800252 | 64.10597
0.01932541 | 66.49659
0.02079134 | 68.90919
0.02200932 | 71.19764
0.02339078 | 73.52454
0.0245856 | 75.78992
0.02584241 | 78.13441
0.02710807 | 80.61292
0.02842278 | 83.0398
0.02981514 | 85.30738
0.03115233 | 87.68262
0.03263529 | 89.94141
0.03410531 | 92.37708
0.03553302 | 94.89412
0.03676803 | 97.14412
0.03820808 | 99.24031
0.03967538 | 101.7155
0.04103504 | 104.2072
0.04245125 | 106.5803
0.04389811 | 109.028
0.04511541 | 111.5263
0.04642399 | 113.7785
0.04770736 | 116.0813
0.04911539 | 118.4279
0.05024686 | 120.7219
0.05162424 | 122.9971
0.05291851 | 125.5416
0.05437763 | 127.4807
0.05560378 | 129.9965
0.05691236 | 132.3487
0.05839124 | 134.7097
0.05964123 | 137.142
0.06090281 | 139.5986
0.062084 | 141.9145
0.06328222 | 144.1909
0.0645111 | 146.6342
0.06569093 | 149.1743
0.06699747 | 151.6726
0.06820659 | 153.9248
0.06936939 | 156.2121
0.0706044 | 158.5753
0.07176039 | 160.9945
0.07275698 | 163.295
0.07410847 | 165.8944
0.07538503 | 168.1949
0.07679238 | 170.691
0.07815273 | 173.2288
0.07954237 | 175.6052
0.08056825 | 177.965
0.08177261 | 180.4392
0.08306075 | 182.8584
0.08428554 | 185.4072
0.08546128 | 187.7341
0.08667245 | 190.1599
0.08797966 | 192.6889
0.08920241 | 195.2641
0.09030254 | 197.6723
0.09134545 | 199.9421
0.09246806 | 202.3811
0.09354231 | 204.9145
0.0949156 | 207.2919
0.09604706 | 209.7177
0.09735905 | 212.1589
0.09821565 | 214.7561
0.09926401 | 217.0105
0.1004411 | 219.59
0.1016891 | 222.1411
0.1027899 | 224.5559
0.1040848 | 226.9882
0.1051666 | 229.2624
0.1064499 | 231.6882
0.1076652 | 233.9887
0.1088321 | 236.5815
0.110014 | 238.8513
0.1110957 | 241.3298
0.1123096 | 243.6259
0.113484 | 246.1044
0.1146338 | 248.4775
0.1156127 | 250.9604
0.1169227 | 253.4543
0.1178208 | 255.8014
0.1192397 | 258.3173
0.1202499 | 260.6596
0.1216573 | 263.226
0.1227697 | 265.5507
0.1239679 | 268.0072
0.1250585 | 270.3803
0.126254 | 272.7797
0.1274066 | 275.2955
0.1287884 | 277.8202
0.1297325 | 280.1163
0.1306807 | 282.4586
0.1316923 | 284.7833
0.1327979 | 287.108
0.1339982 | 289.7184
0.1351249 | 292.2606
0.1364511 | 294.871
0.137665 | 297.244
0.1388823 | 299.6171
0.1400853 | 301.9857
0.1412454 | 304.5038
0.1424123 | 307.0219
0.1434245 | 309.3312
0.144554 | 311.8185
0.1458469 | 314.2717
0.1469852 | 316.6404
0.1481582 | 319.0003
0.149321 | 321.47
0.1505165 | 323.8782
0.1517038 | 326.3523
0.1530376 | 328.8264
0.1542099 | 331.2039
0.1553571 | 333.6406
0.1564742 | 336.0379
0.1576179 | 338.5977
0.1588496 | 341.1619
0.1599694 | 343.7239
0.161201 | 346.2749
0.1623196 | 348.5689
0.1635185 | 350.8914
0.1645968 | 353.3194
0.165904 | 355.8462
0.1669769 | 358.2215
0.1682208 | 360.6231
0.1694026 | 363.117
0.170594 | 365.6526
0.171748 | 367.9839
0.1728897 | 370.4932
0.1740123 | 372.9607
0.175077 | 375.4085
0.1762439 | 377.8364
0.1771669 | 380.1655
0.1781642 | 382.6067
0.1793808 | 385.1511
0.1805238 | 387.6033
0.1817255 | 389.9324
0.1828855 | 392.4658
0.184126 | 394.9575
0.1853092 | 397.5195
0.1865313 | 400.0376
0.1876553 | 402.5711
0.1889094 | 405.0913
0.1899768 | 407.3809
0.1911355 | 409.8418
0.1922656 | 412.1907
0.1934352 | 414.7593
0.1944134 | 417.1367
0.1955837 | 419.5801
0.1967922 | 421.8916
0.1978153 | 424.1504
0.1990026 | 426.719
0.2001539 | 429.3469
0.2013811 | 431.892
0.2025324 | 434.3002
0.2036611 | 436.8227
0.2047367 | 439.2814
0.2058879 | 441.8192
0.2069969 | 444.2165
0.2079697 | 446.5543
0.2089867 | 448.8065
0.2098757 | 450.9687
0.2108763 | 453.4801
0.2120882 | 456.0224
0.2133116 | 458.5492
0.2144908 | 461.1156
0.2155671 | 463.414
0.2167339 | 465.9628
0.2178525 | 468.3776
0.2189669 | 470.766
0.2199308 | 473.06
0.2210554 | 475.5451
0.222238 | 478.1247
0.2234635 | 480.746
0.2244349 | 483.0641
0.2254955 | 485.38
0.2265268 | 487.8498
0.2275997 | 490.1591
0.2287945 | 492.6903
0.2298006 | 494.9557
0.2309328 | 497.421
0.2320336 | 499.8886
0.2331576 | 502.3583
0.2342952 | 504.861
0.2354566 | 507.4472
0.2364593 | 509.7301
0.237524 | 511.9867
0.2385738 | 514.307
0.2396208 | 516.5724
0.240618 | 518.8488
0.2417318 | 521.2482
0.2427338 | 523.841
0.2437611 | 526.1415
0.2450969 | 528.7145
0.2462379 | 531.2963
0.2473878 | 533.7023
0.2483523 | 535.9918
0.2495056 | 538.5473
0.250601 | 541.0104
0.2517099 | 543.2736
0.2526909 | 545.528
0.2539102 | 548.1273
0.254791 | 550.4037
0.2558925 | 552.8624
0.2569197 | 555.2003
0.2579831 | 557.5492
0.2589967 | 559.9904
0.2600437 | 562.3876
0.2611748 | 564.921
0.2624384 | 567.4062
0.2636585 | 569.9374
0.2647671 | 572.528
0.2660021 | 575.0395
0.2669926 | 577.5333
0.2681465 | 579.9547
0.2690913 | 582.4333
0.2704633 | 584.9381
0.2714313 | 587.2013
0.2723812 | 589.6623
0.2737054 | 592.0639
0.2746468 | 594.3292
0.2757449 | 596.8539
0.2768001 | 599.1435
0.2778839 | 601.6044
0.2790385 | 603.8874
0.2802422 | 606.4164
0.2814057 | 608.9542
0.282578 | 611.5338
0.2835409 | 614.0365
0.2848386 | 616.4462
0.2859585 | 619.039
0.2872251 | 621.6142
0.288298 | 624.207
0.2893409 | 626.4943
0.2904043 | 628.9728
0.2915051 | 631.4184
0.2927217 | 633.987
0.2938968 | 636.3754
0.2948171 | 638.6584
0.2960296 | 641.2138
0.2972271 | 643.6682
0.298439 | 646.2609
0.2994839 | 648.5681
0.3004226 | 650.8884
0.3016842 | 653.3998
0.3028211 | 655.9289
0.3039356 | 658.4602
0.3050466 | 660.8552
0.3061358 | 663.2414
0.3071365 | 665.5749
0.3083211 | 668.1699
0.309565 | 670.4506
0.3107026 | 673.0742
0.3119226 | 675.5944
0.312928 | 677.9521
0.314007 | 680.3317
0.3149852 | 682.6433
0.3161623 | 685.1767
0.3171726 | 687.5058
0.3183013 | 689.903
0.3194471 | 692.2695
0.3205697 | 694.8117
0.3217577 | 697.4177
0.3227298 | 699.716
0.3237556 | 702.1857
0.3249566 | 704.7521
0.3261875 | 707.29
0.3273871 | 709.8872
0.3284137 | 712.1723
0.329445 | 714.5432
0.3304525 | 716.8613
0.3315928 | 719.3815
0.3327065 | 721.9326
0.3338755 | 724.4484
0.3350499 | 727.0456
0.3362038 | 729.5065
0.3371909 | 731.8312
0.3384 | 734.4394
0.3394265 | 736.8894
0.3404497 | 739.2976
0.341635 | 741.7651
0.3427038 | 744.0349
0.3438257 | 746.4606
0.3449756 | 749.06
0.3461166 | 751.5034
0.3471969 | 754.0039
0.3483053 | 756.4077
0.3492698 | 758.7192
0.3504837 | 761.3361
0.3516152 | 763.9223
0.352778 | 766.5415
0.3537541 | 768.9431
0.35481 | 771.3007
0.3558543 | 773.8386
0.3570041 | 776.4248
0.3582085 | 778.8835
0.3593624 | 781.4301
0.3604639 | 783.79
0.3615552 | 786.3454
0.3627425 | 788.8591
0.3638195 | 791.3442
0.3649394 | 793.603
0.3661022 | 796.1848
0.3672241 | 798.694
0.36827 | 801.0521
0.3692938 | 803.3614
0.3703606 | 805.6861
0.3713299 | 808.0812
0.3723394 | 810.4125
0.3734266 | 812.8053
0.3745867 | 815.275
0.3756828 | 817.6459
0.3768238 | 820.2035
0.3778694 | 822.4842
0.378881 | 824.743
0.3800451 | 827.3402
0.3810308 | 829.5946
0.3822454 | 832.2181
0.383291 | 834.5714
0.3844961 | 837.1971
0.3855124 | 839.4625
0.3866309 | 842.0663
0.3876309 | 844.4943
0.388558 | 846.764
0.3897297 | 849.1371
0.3909136 | 851.6749
0.3920097 | 854.2413
0.3930124 | 856.5067
0.394024 | 858.7611
0.3950641 | 861.0419
0.3960893 | 863.3424
0.3971452 | 865.7111
0.3983325 | 868.3478
0.3993611 | 870.6263
0.4003577 | 872.9554
0.4013584 | 875.223
0.4024565 | 877.6466
0.4034067 | 879.9999
0.4044224 | 882.3597
0.4055593 | 884.9349
0.4066009 | 887.2047
0.4077398 | 889.7865
0.4088141 | 892.1002
0.4098427 | 894.4645
0.410904 | 896.8485
0.4119639 | 899.215
0.4129612 | 901.5507
0.4141506 | 904.172
0.4151308 | 906.4374
0.4162684 | 909.0104
0.4174312 | 911.5328
0.4185484 | 914.0948
0.4195327 | 916.514
0.4205531 | 918.8761
0.4217125 | 921.4623
0.422718 | 923.7299
0.423705 | 926.0458
0.4247636 | 928.4408
0.4257255 | 930.7457
0.4267942 | 933.0814
0.4277636 | 935.3841
0.4288951 | 937.9571
0.4300081 | 940.4554
0.431188 | 943.0658
0.432145 | 945.3224
0.4332683 | 947.8668
0.4342922 | 950.2706
0.4353112 | 952.9733
0.4362969 | 955.5177
0.4374754 | 958.139
0.438502 | 960.5319
0.4395026 | 963.0389
0.4407438 | 965.6559
0.4418126 | 968.0553
0.4429365 | 970.5712
0.443865 | 972.8849
0.4450026 | 975.4579
0.4459897 | 977.7167
0.4469767 | 979.9886
0.4479897 | 982.4056
0.449004 | 984.7567
0.449991 | 987.2286
0.4510366 | 989.7247
0.4522665 | 992.3248
0.4532467 | 994.621
0.4544265 | 997.2006
0.4553795 | 999.5363
0.4564769 | 1002.07
0.4576425 | 1004.656
0.4586425 | 1006.961
0.4596227 | 1009.439
0.4606227 | 1011.793
0.461637 | 1014.095
0.4626356 | 1016.477
0.4636608 | 1018.819
0.4646908 | 1021.307
0.465609 | 1023.594
0.4666308 | 1026.103
0.4678066 | 1028.727
0.4689326 | 1031.298
0.4700566 | 1033.897
0.471028 | 1036.239
0.4720028 | 1038.498
0.4731526 | 1041.029
0.4741908 | 1043.444
0.4752241 | 1045.991
0.4762425 | 1048.342
0.4773324 | 1050.678
0.4783481 | 1053.075
0.4793869 | 1055.454
0.4803481 | 1057.981
0.4813767 | 1060.37
0.4824564 | 1062.89
0.4835797 | 1065.351
0.4847357 | 1067.966
0.48575 | 1070.345
0.4867377 | 1072.668
0.487735 | 1074.975
0.4888453 | 1077.3
0.4898426 | 1079.756
0.4909209 | 1082.23
0.4919434 | 1084.683
0.492987 | 1087.117
0.49397 | 1089.459
0.4949611 | 1091.729
0.4959039 | 1094.137
0.4969025 | 1096.484
0.4980721 | 1099.011
0.4990599 | 1101.289
0.5000708 | 1103.601
0.5010925 | 1105.888
0.5020796 | 1108.165
0.5030837 | 1110.454
0.5043023 | 1113.095
0.5052826 | 1115.622
0.5063636 | 1118.14
0.5073514 | 1120.566
0.5083527 | 1122.827
0.5093541 | 1125.323
0.5105039 | 1127.927
0.5115012 | 1130.339
0.5124937 | 1132.776
0.513647 | 1135.334
0.5146395 | 1137.63
0.515647 | 1139.935
0.5166483 | 1142.315
0.5176953 | 1144.69
0.5186027 | 1147.1
0.5197893 | 1149.478
0.5207341 | 1151.95
0.5218152 | 1154.382
0.5229167 | 1156.955
0.5239024 | 1159.291
0.5250325 | 1161.848
0.5260264 | 1164.261
0.5270577 | 1166.783
0.5280141 | 1169.214
0.5292382 | 1171.848
0.5302341 | 1174.283
0.5312866 | 1176.717
0.5323097 | 1179.117
0.5331667 | 1181.503
0.5343867 | 1183.762
0.5353182 | 1186.278
0.5363713 | 1188.695
0.537344 | 1191.068
0.5383297 | 1193.417
0.5393413 | 1195.753
0.5403338 | 1198.144
0.5413508 | 1200.6
0.5423038 | 1203.01
0.5433828 | 1205.471
0.5444768 | 1207.882
0.5454537 | 1210.409
0.5465157 | 1212.744
0.5476369 | 1215.313
0.5487323 | 1217.899
0.5496737 | 1220.215
0.550718 | 1222.643
0.5517214 | 1225.067
0.5526825 | 1227.523
0.5537438 | 1229.907
0.5547506 | 1232.219
0.5557813 | 1234.675
0.5568324 | 1237.277
0.5578351 | 1239.61
0.5588753 | 1241.874
0.559848 | 1244.143
0.5609938 | 1246.705
0.5619223 | 1249.043
0.5629223 | 1251.491
0.5638984 | 1253.745
0.564908 | 1256.074
0.5659352 | 1258.568
0.5669025 | 1261.012
0.5679883 | 1263.418
0.5690108 | 1266.015
0.5700837 | 1268.542
0.5711211 | 1271.062
0.5721498 | 1273.617
0.5731136 | 1275.892
0.5741865 | 1278.445
0.575224 | 1280.813
0.5761838 | 1283.156
0.5771865 | 1285.575
0.578194 | 1287.994
0.579177 | 1290.253
0.5802212 | 1292.709
0.5812008 | 1295.263
0.5822975 | 1297.737
0.5833309 | 1300.121
0.5842893 | 1302.575
0.5852853 | 1304.994
0.5861742 | 1307.304
0.5871851 | 1309.817
0.5881797 | 1312.118
0.5892328 | 1314.768
0.5903207 | 1317.172
0.5912682 | 1319.547
0.5923111 | 1321.94
0.5932028 | 1324.256
0.5943813 | 1326.6
0.5954024 | 1329.215
0.5963056 | 1331.729
0.5974494 | 1334.088
0.5983983 | 1336.701
0.5994494 | 1339.019
0.6003656 | 1341.326
0.6013806 | 1343.846
0.6024214 | 1346.283
0.6034841 | 1348.81
0.6045556 | 1351.192
0.6055154 | 1353.486
0.6065883 | 1356.05
0.6076312 | 1358.625
0.6086557 | 1361.018
0.6096312 | 1363.338
0.6105794 | 1365.788
0.6115508 | 1368.113
0.6124779 | 1370.37
0.6135024 | 1372.778
0.6144997 | 1375.182
0.6155106 | 1377.724
0.6165494 | 1380.312
0.6175494 | 1382.742
0.6185154 | 1385.131
0.6195756 | 1387.496
0.6205654 | 1389.968
0.6216553 | 1392.383
0.6226492 | 1394.824
0.6236239 | 1397.145
0.6246825 | 1399.718
0.6257098 | 1402.209
0.62672 | 1404.618
0.6276954 | 1407.03
0.6287384 | 1409.469
0.6296369 | 1411.941
0.6307779 | 1414.461
0.6317949 | 1417.058
0.6328392 | 1419.574
0.6339189 | 1422.005
0.6348507 | 1424.391
0.6358998 | 1426.7
0.6368167 | 1428.954
0.6379597 | 1431.552
0.6389236 | 1433.912
0.6398439 | 1436.271
0.6409311 | 1438.752
0.6419515 | 1441.301
0.6430299 | 1443.777
0.6440625 | 1446.212
0.6451293 | 1448.811
0.6461354 | 1451.353
0.647147 | 1453.812
0.6481225 | 1456.17
0.6490939 | 1458.481
0.6500237 | 1460.795
0.6510768 | 1463.28
0.6521156 | 1465.706
0.6530714 | 1467.971
0.6541054 | 1470.311
0.6551006 | 1472.838
0.6561122 | 1475.249
0.6571238 | 1477.716
0.658164 | 1480.241
0.6591456 | 1482.57
0.6601251 | 1484.842
0.6610754 | 1487.149
0.6620182 | 1489.599
0.6630168 | 1491.924
0.6639623 | 1494.246
0.6649494 | 1496.56
0.6659603 | 1498.909
0.6669385 | 1501.392
0.6679787 | 1503.835
0.6689752 | 1506.267
0.670087 | 1508.882
0.6710713 | 1511.334
0.6720379 | 1513.729
0.6731571 | 1516.327
0.6742552 | 1518.924
0.675217 | 1521.363
0.6761666 | 1523.991
0.6772123 | 1526.599
0.678217 | 1529.014
0.6792306 | 1531.378
0.6802463 | 1533.828
0.6812613 | 1536.317
0.6823369 | 1538.769
0.6832981 | 1541.134
0.6843056 | 1543.573
0.6852368 | 1546.051
0.6862408 | 1548.376
0.6873784 | 1550.986
0.6883294 | 1553.427
0.6893614 | 1555.908
0.6903628 | 1558.488
0.6913845 | 1561.008
0.692358 | 1563.355
0.6934465 | 1565.783
0.6944826 | 1568.195
0.6955255 | 1570.715
0.6965126 | 1573.135
0.6975684 | 1575.673
0.6987823 | 1578.289
0.6997394 | 1580.781
0.7007108 | 1583.148
0.701738 | 1585.518
0.7027752 | 1587.977
0.7037881 | 1590.451
0.7047943 | 1592.978
0.7058726 | 1595.602
0.7068896 | 1598.115
0.7079155 | 1600.42
0.7088569 | 1602.754
0.7098753 | 1605.149
0.7107813 | 1607.484375
0.7117956 | 1609.754
0.7127881 | 1612.006
0.713784 | 1614.408
0.7147949 | 1617.038
0.7158371 | 1619.497
0.7168467 | 1621.971
0.7178896 | 1624.509
0.7189795 | 1627.139
0.7200149 | 1629.657
0.7210251 | 1632.12
0.7219352 | 1634.432
0.7230367 | 1637.013
0.7240394 | 1639.397
0.7250878 | 1641.911
0.7260585 | 1644.282
0.7270714 | 1646.569
0.7280741 | 1648.98
0.7290612 | 1651.616
0.7301497 | 1654.135
0.7311579 | 1656.554
0.7321797 | 1659.019
0.7331627 | 1661.487
0.7340455 | 1663.745
0.7350571 | 1666.202
0.7360223 | 1668.632
0.7370033 | 1670.915
0.738008 | 1673.264
0.7389951 | 1675.655
0.7399951 | 1678.098
0.7409828 | 1680.451
0.7420455 | 1682.824
0.7430714 | 1685.428
0.7440809 | 1688.078
0.7450952 | 1690.479
0.7460114 | 1692.758
0.7471095 | 1695.353
0.7480366 | 1697.687
0.7490965 | 1700.128
0.7500856 | 1702.573
0.7510665 | 1705.021
0.752087 | 1707.434
0.7530856 | 1709.895
0.7541394 | 1712.417
0.7551639 | 1714.865
0.7562069 | 1717.207
0.757198 | 1719.503
0.7581408 | 1721.971
0.7590869 | 1724.331
0.7600842 | 1726.653
0.761074 | 1729.044
0.7620338 | 1731.441
0.7630665 | 1733.941
0.7640651 | 1736.451
0.7650767 | 1739.002
0.7660862 | 1741.493
0.7671714 | 1744.049
0.7681979 | 1746.556
0.7691693 | 1748.911
0.7701496 | 1751.249
0.7710937 | 1753.512
0.7720712 | 1755.885
0.773061 | 1758.463
0.7741026 | 1760.944
0.7751284 | 1763.44
0.7761339 | 1765.942
0.7771536 | 1768.427
0.7782027 | 1770.974
0.7792551 | 1773.547
0.7802408 | 1776.015
0.7812408 | 1778.421
0.7822095 | 1780.73
0.7831727 | 1783.099
0.7841379 | 1785.423
0.7851298 | 1787.75
0.7861525 | 1790.129
0.7871395 | 1792.565
0.7881681 | 1795.182
0.7892138 | 1797.786
0.7902724 | 1800.462
0.7913282 | 1802.969
0.792367 | 1805.426
0.7933881 | 1807.874
0.7943411 | 1810.194
0.7954767 | 1812.815
0.7964038 | 1815.087
0.7974522 | 1817.487
0.7984065 | 1819.912
0.7994324 | 1822.428
0.800444 | 1824.764
0.8014385 | 1827.089
0.8025128 | 1829.783
0.8035155 | 1832.446
0.8045237 | 1834.788
0.8054971 | 1837.159
0.8064337 | 1839.62
0.8073581 | 1841.874
0.8083567 | 1844.346
0.8093281 | 1846.794
0.8103336 | 1849.233
0.8113663 | 1851.641
0.8123268 | 1854.025
0.8133438 | 1856.591
0.8143758 | 1859.197
0.8154425 | 1861.504
0.8164453 | 1863.965
0.817388 | 1866.598
0.8185052 | 1869.23
0.8194282 | 1871.489
0.8204296 | 1873.886
0.8214269 | 1876.343
0.8224268 | 1878.749
0.8233764 | 1881.374
0.8244241 | 1883.903
0.8254684 | 1886.327
0.8264956 | 1888.735
0.8275433 | 1891.381
0.8285467 | 1893.919
0.8296755 | 1896.47
0.8306196 | 1898.84
0.831561 | 1901.464
0.8325882 | 1903.883
0.8335297 | 1906.219
0.8346094 | 1908.697
0.8356053 | 1911.279
0.8366155 | 1913.764
0.8376053 | 1916.309
0.8386856 | 1918.875
0.8397095 | 1921.36
0.8407013 | 1923.762
0.8416952 | 1926.124
0.8426522 | 1928.525
0.8437639 | 1931.147
0.8447626 | 1933.401
0.8457708 | 1935.932
0.8467776 | 1938.56
0.8477741 | 1940.98
0.848813 | 1943.462
0.8498593 | 1946.04
0.8509124 | 1948.606
0.8519226 | 1951.138
0.8529022 | 1953.616
0.8538879 | 1956.026
0.8548211 | 1958.338
0.8557966 | 1960.687
0.8567584 | 1963.196
0.8577782 | 1965.721
0.8587952 | 1968.017
0.8598667 | 1970.608
0.8607169 | 1972.91
0.8617666 | 1975.547
0.8628497 | 1978.058
0.8638654 | 1980.544
0.8648783 | 1983.073
0.8657727 | 1985.334
0.8667822 | 1987.735
0.8677768 | 1990.216
0.8687897 | 1992.686
0.8697966 | 1995.146
0.8707952 | 1997.599
0.8718136 | 2000.077
0.8727782 | 2002.444
0.8738681 | 2004.88
0.8748599 | 2007.488
0.8758484 | 2010.05
0.876864 | 2012.435
0.877768 | 2014.808
0.8787312 | 2017.08
0.8796815 | 2019.455
0.8806828 | 2021.876
0.8816726 | 2024.48
0.8826869 | 2027.108
0.8836794 | 2029.547
0.8847209 | 2032.025
0.8857747 | 2034.603
0.8867713 | 2037.206
0.8879423 | 2039.848
0.8888442 | 2042.194
0.8897986 | 2044.655
0.8907713 | 2047.022
0.8917379 | 2049.401
0.8927325 | 2051.856
0.8936984 | 2054.33
0.8947325 | 2056.808
0.8957522 | 2059.383
0.8968026 | 2062.047
0.8978537 | 2064.584
0.8988496 | 2067.076
0.8998414 | 2069.555
0.9007808 | 2071.95
0.9017651 | 2074.285
0.9027508 | 2076.676
0.903757 | 2079.286
0.9047658 | 2081.873
0.9057195 | 2084.281
0.9067447 | 2086.777
0.9077467 | 2089.398
0.9088039 | 2091.932
0.9097058 | 2094.309
0.9105512 | 2096.895
0.9113325 | 2099.253
0.9123039 | 2101.672
0.9132767 | 2104.032
0.9142481 | 2106.495
0.9152099 | 2108.879
0.9161854 | 2111.151
0.9172228 | 2113.77
0.9181084 | 2116.113
0.9191499 | 2118.692
0.9201738 | 2121.228
0.9212371 | 2123.889
0.9222371 | 2126.468
0.923184 | 2128.865
0.9241554 | 2131.331
0.9251084 | 2133.822
0.9260975 | 2136.255
0.9270784 | 2138.747
0.9281526 | 2141.265
0.9291608 | 2143.864
0.9301724 | 2146.272
0.931312 | 2148.83
0.9321499 | 2151.267
0.933171 | 2153.84
0.9341526 | 2156.219
0.9351226 | 2158.597
0.9360852 | 2161.033
0.9371144 | 2163.565
0.9381042 | 2166.081
0.939064 | 2168.577
0.9400967 | 2170.991
0.9411022 | 2173.415
0.9421042 | 2175.986
0.9431812 | 2178.64
0.9442384 | 2181.187
0.9452023 | 2183.476
0.9461382 | 2185.9
0.9471015 | 2188.438
0.9480381 | 2190.815
0.9490238 | 2193.188
0.9500251 | 2195.645
0.950987 | 2198.103
0.952004 | 2200.505
0.9529896 | 2203.011
0.9540666 | 2205.687
0.9550666 | 2208.166
0.9560557 | 2210.554
0.9570679 | 2213.017
0.9580066 | 2215.382
0.9591183 | 2217.944
0.9600652 | 2220.286
0.9610795 | 2222.914
0.9620625 | 2225.392
0.9630454 | 2227.8
0.9640958 | 2230.376
0.9651054 | 2232.924
0.9660815 | 2235.579
0.9670011 | 2237.842
0.9680284 | 2240.487
0.9690284 | 2242.858
0.970057 | 2245.427
0.9710985 | 2247.824
0.9720781 | 2250.285
0.9730495 | 2252.663
0.9740924 | 2255.04
0.9750767 | 2257.661
0.9760883 | 2260.285
0.9770972 | 2262.886
0.9782109 | 2265.462
0.9791871 | 2267.947
0.9801285 | 2270.379
0.9812157 | 2272.794
0.9819565 | 2275.224
0.9830723 | 2277.773
0.9840913 | 2280.247
0.9850838 | 2282.737
0.9862071 | 2285.342
0.9871206 | 2287.678
0.9882603 | 2290.067
0.989139 | 2292.763
0.9902752 | 2295.443
0.9911329 | 2297.726
0.9921793 | 2300.185
0.9931385 | 2302.712
0.993975 | 2304.984
0.9950737 | 2307.522
0.9959368 | 2309.783
0.9969429 | 2312.551
0.9980247 | 2315.096
0.9990863 | 2317.838
1.000125 | 2320.409
1.001189 | 2323.039
1.002131 | 2325.447
1.003222 | 2327.864
1.004045 | 2330.503
1.005013 | 2332.97
1.005835 | 2335.493
1.007202 | 2338.187
1.007943 | 2340.617
1.009144 | 2343.168
1.010199 | 2345.824
1.010817 | 2348.466
1.01221 | 2350.808
1.013067 | 2353.218
1.014121 | 2355.796
1.015058 | 2358.147
1.016 | 2360.443
1.017027 | 2362.976
1.017852 | 2365.628
1.019041 | 2368.265
1.020008 | 2370.834
1.021003 | 2373.288
1.022041 | 2375.764
1.023033 | 2378.368
1.024101 | 2380.858
1.024938 | 2383.239
1.025938 | 2385.615
1.026905 | 2387.933
1.027694 | 2390.383
1.028904 | 2392.98
1.029901 | 2395.296
1.030884 | 2397.623
1.031792 | 2399.998
1.032611 | 2402.373
1.033742 | 2404.935
1.034674 | 2407.387
1.035702 | 2409.956
1.036614 | 2412.372
1.037507 | 2414.731
1.038575 | 2417.331
1.039561 | 2419.88
1.040568 | 2422.343
1.041551 | 2424.828
1.042586 | 2427.473
1.043629 | 2430.049
1.044634 | 2432.402
1.045695 | 2435.006
1.046617 | 2437.616
1.047608 | 2440.029
1.048571 | 2442.461
1.04953 | 2444.964
1.050612 | 2447.614
1.051596 | 2450.235
1.052445 | 2452.487
1.053457 | 2455.117
1.05451 | 2457.69
1.055599 | 2460.239
1.056447 | 2462.507
1.057439 | 2465.097
1.05854 | 2467.648
1.059484 | 2469.971
1.060323 | 2472.284
1.061319 | 2474.95
1.062363 | 2477.444
1.063375 | 2480.102
1.064408 | 2482.759
1.065476 | 2485.345
1.06654 | 2488.063
1.067574 | 2490.636
1.068515 | 2492.98
1.069472 | 2495.268
1.070459 | 2497.782
1.071447 | 2500.35
1.072398 | 2502.64
1.073387 | 2505.013
1.074276 | 2507.406
1.075117 | 2509.739
1.076114 | 2512.211
1.077169 | 2514.819
1.078051 | 2517.133
1.079043 | 2519.611
1.07998 | 2521.96
1.080936 | 2524.452
1.081877 | 2526.913
1.082858 | 2529.297
1.083823 | 2531.769
1.084823 | 2534.313
1.085814 | 2536.847
1.086828 | 2539.196
1.087882 | 2541.766
1.088736 | 2544.183
1.089746 | 2546.833
1.090714 | 2549.127
1.091613 | 2551.48
1.09257 | 2553.961
1.093534 | 2556.332
1.094544 | 2558.912
1.095557 | 2561.595
1.096541 | 2564.119
1.097563 | 2566.628
1.098475 | 2568.887
1.099337 | 2571.194
1.100301 | 2573.697
1.101418 | 2576.314
1.10239 | 2578.834
1.103238 | 2581.097
1.104207 | 2583.583
1.10519 | 2586.112
1.106205 | 2588.584
1.107214 | 2591.106
1.108228 | 2593.719
1.10911 | 2596.081
1.109965 | 2598.429
1.111025 | 2601.009
1.111984 | 2603.492
1.112946 | 2605.911
1.113895 | 2608.322
1.114882 | 2610.668
1.115875 | 2613.243
1.116713 | 2615.649
1.117754 | 2618.255
1.118828 | 2620.899
1.119666 | 2623.212
1.120738 | 2625.896
1.121717 | 2628.319
1.122699 | 2630.769
1.123597 | 2633.443
1.124631 | 2635.981
1.12565 | 2638.389
1.126604 | 2640.927
1.127651 | 2643.522
1.128673 | 2645.935
1.12969 | 2648.563
1.13062 | 2651.006
1.131477 | 2653.263
1.132508 | 2655.767
1.133472 | 2658.228
1.134449 | 2660.709
1.135449 | 2663.056
1.136408 | 2665.547
1.137224 | 2667.96
1.138197 | 2670.61
1.139188 | 2673.08
1.140227 | 2675.705
1.141113 | 2677.984
1.142216 | 2680.61
1.143147 | 2682.886
1.14407 | 2685.406
1.145024 | 2688.034
1.145992 | 2690.449
1.146991 | 2692.912
1.147945 | 2695.483
1.148955 | 2698.107
1.149994 | 2700.592
1.150988 | 2703.22
1.151885 | 2705.489
1.152897 | 2708.111
1.153876 | 2710.543
1.154795 | 2712.945
1.155691 | 2715.311
1.156705 | 2717.616
1.157711 | 2720.154
1.15853 | 2722.523
1.159554 | 2725.109
1.16057 | 2727.574
1.161639 | 2730.239
1.162661 | 2732.885
1.163692 | 2735.328
1.164644 | 2737.818
1.165558 | 2740.404
1.166493 | 2742.777
1.167521 | 2745.201
1.168531 | 2747.822
1.169511 | 2750.456
1.170502 | 2752.829
1.171536 | 2755.402
1.172398 | 2757.852
1.173326 | 2760.285
1.174318 | 2762.917
1.175248 | 2765.347
1.176224 | 2767.964
1.177184 | 2770.489
1.178144 | 2773.04
1.179051 | 2775.34
1.179906 | 2777.608
1.180894 | 2780.205
1.181925 | 2782.837
1.182797 | 2785.151
1.183844 | 2787.678
1.184685 | 2790.003
1.185557 | 2792.367
1.186361 | 2794.799
1.187424 | 2797.403
1.188431 | 2800.049
1.189391 | 2802.606
1.190494 | 2805.186
1.191468 | 2807.84
1.192408 | 2810.334
1.193309 | 2812.711
1.194311 | 2815.236
1.195269 | 2817.644
1.196201 | 2820.132
1.19724 | 2822.579
1.198395 | 2825.124
1.199384 | 2827.835
1.200303 | 2830.276
1.20124 | 2832.762
1.202291 | 2835.273
1.203365 | 2837.945
1.204335 | 2840.52
1.20529 | 2842.81
1.206194 | 2845.198
1.20718 | 2847.703
1.208161 | 2850.092
1.209071 | 2852.647
1.2102 | 2855.205
1.211138 | 2857.582
1.212118 | 2859.907
1.213158 | 2862.445
1.21401 | 2864.906
1.214881 | 2867.191
1.215847 | 2869.599
1.216774 | 2872.016
1.217705 | 2874.42
1.218668 | 2876.846
1.219697 | 2879.357
1.220726 | 2882.051
1.221557 | 2884.382
1.222624 | 2887.041
1.223694 | 2889.697
1.224643 | 2892.259
1.225598 | 2894.692
1.226741 | 2897.188
1.22768 | 2899.893
1.228516 | 2902.217
1.229524 | 2904.773
1.230524 | 2907.359
1.231542 | 2909.943
1.232592 | 2912.562
1.23367 | 2915.254
1.234487 | 2917.517
1.235435 | 2920.103
1.236454 | 2922.615
1.237375 | 2925.025
1.238364 | 2927.471
1.239389 | 2929.927
1.240411 | 2932.337
1.241365 | 2935.056
1.242296 | 2937.429
1.243123 | 2939.736
1.244034 | 2941.992
1.245047 | 2944.543
1.245971 | 2946.998
1.246937 | 2949.358
1.247947 | 2951.717
1.248982 | 2954.288
1.249927 | 2956.663
1.250965 | 2959.012
1.251853 | 2961.372
1.252768 | 2963.842
1.253857 | 2966.307
1.255005 | 2968.913
1.25577 | 2971.187
1.256614 | 2973.459
1.257584 | 2975.718
1.258528 | 2978.144
1.259555 | 2980.748
1.260543 | 2983.261
1.261584 | 2985.766
1.262584 | 2988.458
1.263501 | 2990.745
1.264444 | 2993.16
1.265396 | 2995.454
1.266354 | 2997.886
1.267289 | 3000.385
1.268461 | 3002.911
1.269404 | 3005.438
1.270258 | 3007.91
1.271148 | 3010.187
1.272163 | 3012.804
1.273245 | 3015.453
1.274178 | 3017.976
1.275167 | 3020.393
1.276108 | 3022.797
1.277087 | 3025.317
1.27803 | 3027.771
1.279124 | 3030.1
1.280111 | 3032.515
1.281117 | 3035.038
1.282152 | 3037.516
1.283197 | 3039.876
1.284171 | 3042.48
1.285116 | 3045.119
1.286098 | 3047.52
1.287092 | 3049.996
1.288034 | 3052.418
1.289011 | 3054.878
1.290047 | 3057.368
1.290846 | 3059.627
1.291733 | 3061.918
1.292758 | 3064.52
1.293805 | 3067.064
1.294767 | 3069.73
1.295745 | 3072.32
1.296688 | 3074.632
1.297714 | 3077.207
1.298488 | 3079.545
1.299568 | 3082.111
1.300609 | 3084.634
1.301442 | 3086.908
1.302371 | 3089.222
1.303437 | 3091.718
1.304354 | 3094.097
1.305311 | 3096.587
1.306294 | 3099.114
1.307324 | 3101.623
1.308279 | 3104.13
1.309324 | 3106.787
1.310369 | 3109.278
1.311456 | 3111.673
1.312324 | 3114.031
1.313211 | 3116.323
1.314164 | 3118.716
1.315123 | 3121.093
1.316101 | 3123.561
1.31702 | 3126.145
1.318041 | 3128.447
1.319014 | 3131.049
1.319912 | 3133.321
1.320953 | 3135.793
1.322012 | 3138.35
1.323038 | 3140.937
1.323989 | 3143.248
1.32514 | 3145.865
1.326189 | 3148.396
1.326941 | 3150.785
1.327916 | 3153.371
1.328967 | 3155.841
1.329997 | 3158.453
1.330856 | 3160.721
1.331861 | 3163.182
1.332873 | 3165.654
1.333681 | 3167.906
1.334578 | 3170.433
1.335524 | 3172.724
1.336522 | 3175.161
1.337485 | 3177.848
1.338473 | 3180.45
1.339568 | 3182.99
1.340428 | 3185.35
1.341241 | 3187.71
1.3423 | 3190.296
1.343283 | 3192.704
1.344223 | 3195.242
1.34517 | 3197.751
1.346183 | 3200.14
1.347038 | 3202.425
1.348074 | 3205.097
1.349046 | 3207.558
1.350136 | 3210.146
1.351135 | 3212.701
1.352106 | 3215.233
1.353234 | 3217.832
1.354245 | 3220.425
1.355014 | 3222.714
1.356033 | 3225.298
1.35717 | 3227.979
1.358082 | 3230.464
1.359217 | 3233.009
1.360165 | 3235.597
1.361101 | 3238.104
1.361864 | 3240.481
1.362797 | 3242.819
1.363867 | 3245.476
1.364884 | 3248.084
1.365984 | 3250.723
1.367176 | 3253.364
1.368225 | 3256.097
1.369099 | 3258.591
1.370163 | 3261.136
1.37118 | 3263.619
1.372128 | 3266.225
1.373232 | 3268.739
1.37418 | 3271.042
1.375216 | 3273.426
1.376053 | 3275.735
1.377013 | 3278.323
1.378128 | 3280.945
1.379042 | 3283.197
1.37995 | 3285.574
1.381026 | 3287.912
1.382121 | 3290.29
1.382931 | 3292.663
1.383748 | 3295.029
1.384782 | 3297.422
1.385767 | 3299.938
1.386778 | 3302.577
1.387835 | 3305.216
1.388864 | 3307.743
1.389799 | 3310.322
1.390687 | 3312.851
1.391894 | 3315.442
1.39276 | 3317.83
1.393814 | 3320.366
1.394906 | 3322.855
1.395877 | 3325.215
1.396746 | 3327.551
1.397645 | 3329.994
1.398558 | 3332.372
1.399571 | 3334.74
1.400567 | 3337.313
1.401493 | 3339.847
1.402504 | 3342.299
1.403488 | 3344.929
1.404372 | 3347.296
1.405337 | 3349.91
1.406423 | 3352.477
1.407398 | 3355.149
1.408447 | 3357.75
1.409506 | 3360.171
1.410427 | 3362.514
1.411209 | 3364.766
1.412083 | 3367.15
1.413044 | 3369.541
1.413854 | 3371.907
1.414784 | 3374.177
1.415786 | 3376.589
1.416859 | 3379.123
1.41774 | 3381.417
1.418118 | 3154.942
1.418313 | 2817.442
1.418428 | 2479.942
1.417649 | 2142.443
1.395851 | 1802.693
1.366903 | 1467.443
1.344232 | 1129.943
1.351644 | 790.1925
1.366641 | 452.6926
1.374706 | 117.4426
1.367818 | 3.25506
1.360974 | 3.234873
1.364062 | 2.325205
1.36585 | 4.083018
1.363593 | 2.676768
1.360999 | 2.708353
1.359474 | 3.842142
1.361042 | 2.856669
1.359069 | 2.487528
1.360858 | 2.207377
1.359045 | 2.571299
1.360514 | 2.300211
1.360633 | 1.979548
1.360894 | 1.554789
1.361408 | 1.331629
1.361279 | 1.119112
1.361083 | 0.9796031
1.360976 | 0.8575862
1.361194 | 0.7599624
1.361123 | 0.655514
1.361123 | 0.655514
1.361123 | 0.655514
1.360969 | 0.6554228
1.3609 | 0.6206785

## Образец2.36
Образец2.36 | Образец2.36
Деформация | Стандартное усилие
% | MPa
0 | 33.61174
2.432315e-05 | 33.63959
6.856214e-05 | 33.62567
9.856899e-05 | 33.69532
0.000142764 | 33.64301
0.000132859 | 33.68843
0.0001971127 | 33.75108
0.0002842272 | 33.80684
0.0007614049 | 34.77226
0.001888529 | 37.23649
0.003287024 | 39.57109
0.004652822 | 41.68706
0.005698457 | 44.03703
0.006746818 | 46.41008
0.008005668 | 48.89189
0.009325145 | 51.32426
0.01045797 | 53.64458
0.01187077 | 56.14726
0.0130799 | 58.64335
0.01424542 | 60.99003
0.01555834 | 63.38384
0.01694117 | 65.96343
0.01810806 | 68.34747
0.0193383 | 70.70733
0.02056854 | 73.19244
0.02180968 | 75.54131
0.02304128 | 78.0418
0.02420272 | 80.34454
0.02551129 | 82.7077
0.02664753 | 85.04119
0.02782872 | 87.47357
0.02899697 | 89.73455
0.03030078 | 92.25482
0.03146971 | 94.8388
0.03273674 | 97.20525
0.03410458 | 99.61346
0.03527964 | 101.8722
0.03645471 | 104.1332
0.0375671 | 106.4975
0.03885933 | 109.0002
0.03998398 | 111.3183
0.04123125 | 113.8913
0.04249623 | 116.2951
0.04366108 | 118.5495
0.04485998 | 120.9555
0.0461781 | 123.5483
0.04741242 | 125.985
0.04862087 | 128.5229
0.04970533 | 131.008
0.05102957 | 133.5173
0.05229796 | 135.909
0.05355272 | 138.4084
0.05484972 | 140.8781
0.05602138 | 143.249
0.05721688 | 145.644
0.05835788 | 148.0654
0.05958403 | 150.4164
0.06078362 | 152.8027
0.06193825 | 155.246
0.06319982 | 157.5707
0.06442257 | 160.091
0.06569504 | 162.5937
0.06662964 | 164.8657
0.06765689 | 167.1179
0.06892527 | 169.5898
0.07023998 | 171.9771
0.07138848 | 174.3326
0.07269092 | 176.9056
0.07388847 | 179.4127
0.07507647 | 181.7791
0.07626448 | 184.1478
0.07747292 | 186.6417
0.07862959 | 189.0015
0.07984484 | 191.4756
0.08102263 | 193.8069
0.08217522 | 196.1185
0.08341363 | 198.6915
0.08451512 | 201.2095
0.08564114 | 203.6221
0.08694086 | 206.1072
0.08827533 | 208.6627
0.08941088 | 211.0181
0.09060979 | 213.4022
0.09176646 | 215.8301
0.09297422 | 218.39
0.09416223 | 220.741
0.09536249 | 223.3272
0.09652257 | 225.7003
0.0976336 | 228.0074
0.09875828 | 230.3496
0.09988225 | 232.6567
0.1010198 | 234.9133
0.1020069 | 237.3215
0.1030437 | 239.6572
0.1043775 | 242.2214
0.1057194 | 244.8142
0.1069401 | 247.2026
0.1081452 | 249.7756
0.1093652 | 252.2211
0.1105198 | 254.6689
0.1116894 | 257.0222
0.1127868 | 259.4084
0.1139353 | 261.665
0.1150423 | 264.027
0.1162228 | 266.2858
0.1173965 | 268.7512
0.1185865 | 271.1901
0.1196206 | 273.5544
0.120767 | 275.9648
0.1221253 | 278.451
0.1233494 | 280.9141
0.1245109 | 283.3091
0.1257541 | 285.8096
0.126861 | 288.0706
0.1280197 | 290.4371
0.129111 | 292.7442
0.1303269 | 295.1788
0.13147 | 297.5211
0.132598 | 299.8633
0.1337752 | 302.1705
0.1349414 | 304.5369
0.1361369 | 306.9693
0.1371655 | 309.3094
0.1382527 | 311.5748
0.1394352 | 313.8533
0.1406341 | 316.244
0.1417581 | 318.595
0.1429338 | 320.9681
0.1441511 | 323.5147
0.1453494 | 325.9735
0.1464985 | 328.3179
0.1476484 | 330.7064
0.1488051 | 332.9761
0.1499951 | 335.4876
0.1512567 | 337.9903
0.152508 | 340.5765
0.1537247 | 343.1143
0.1547199 | 345.3797
0.1559542 | 347.8802
0.1572498 | 350.3378
0.1583622 | 352.7153
0.1595155 | 355.0422
0.1606354 | 357.4064
0.161854 | 359.7421
0.1629855 | 362.2954
0.1642198 | 364.8486
0.1653152 | 367.1557
0.1665393 | 369.5639
0.1677137 | 372.0336
0.1689528 | 374.5759
0.1701585 | 376.8874
0.1712709 | 379.3681
0.1722852 | 381.6906
0.1733942 | 384.1581
0.1746428 | 386.6037
0.1758111 | 388.9284
0.176931 | 391.2322
0.1781128 | 393.6558
0.1792409 | 396.0047
0.180418 | 398.2986
0.1815924 | 400.8475
0.1827693 | 403.2097
0.183958 | 405.7608
0.1851862 | 408.1624
0.1863409 | 410.6035
0.187458 | 412.8821
0.18855 | 415.4441
0.1896508 | 417.8985
0.1909655 | 420.4066
0.1921181 | 422.7116
0.1932809 | 425.0121
0.194445 | 427.3786
0.195614 | 429.8747
0.1968115 | 432.373
0.1980383 | 434.9042
0.1990397 | 437.1894
0.2002584 | 439.6085
0.2014423 | 442.0431
0.2025485 | 444.3085
0.2036766 | 446.6815
0.2047781 | 448.9777
0.2056235 | 450.8915
0.2066296 | 453.3085
0.2078081 | 455.6596
0.209135 | 458.2194
0.2102638 | 460.4738
0.2114565 | 462.8974
0.2125104 | 465.1759
0.2137454 | 467.6918
0.2149041 | 470.1505
0.216118 | 472.7851
0.2172624 | 475.1757
0.2183857 | 477.5246
0.2195069 | 479.7746
0.2206581 | 482.2619
0.2217998 | 484.5778
0.2227937 | 486.9684
0.2238414 | 489.2184
0.2250083 | 491.5124
0.2262678 | 493.9799
0.2274054 | 496.4276
0.2286445 | 498.9677
0.2298168 | 501.4286
0.2310341 | 503.9599
0.2321356 | 506.2121
0.2332439 | 508.5653
0.2344054 | 510.956
0.2355368 | 513.4367
0.2367228 | 515.8493
0.2378938 | 518.3629
0.2390865 | 520.8788
0.2400981 | 523.1574
0.2411642 | 525.4513
0.2423651 | 527.8573
0.2435913 | 530.3534
0.24478 | 532.8891
0.2459455 | 535.3588
0.2471567 | 537.7143
0.2482527 | 540.1115
0.2494026 | 542.4889
0.2505299 | 545.0487
0.2517357 | 547.4833
0.2529026 | 549.9245
0.2540483 | 552.2624
0.2552411 | 554.7694
0.2563828 | 557.2919
0.2574305 | 559.6584
0.2584584 | 561.9171
0.2596879 | 564.2682
0.2608426 | 566.7357
0.2619597 | 569.0385
0.2630537 | 571.4093
0.264318 | 573.9604
0.2654277 | 576.3378
0.2666014 | 578.8225
0.2678023 | 581.2813
0.2689508 | 583.7246
0.2701354 | 586.1702
0.2712635 | 588.7432
0.2724842 | 591.1382
0.2735421 | 593.4805
0.2745325 | 595.836
0.2757028 | 598.1826
0.2767927 | 600.4546
0.2779256 | 602.7573
0.2790298 | 605.0974
0.2801728 | 607.5166
0.2813281 | 609.9028
0.2824739 | 612.3374
0.2836871 | 614.917
0.2848165 | 617.3911
0.2860366 | 619.9795
0.2872293 | 622.4624
0.2884466 | 625.0376
0.2896169 | 627.4568
0.290634 | 629.7617
0.2917252 | 632.2402
0.2928642 | 634.5254
0.2940025 | 636.9446
0.2951871 | 639.4758
0.2962967 | 641.9566
0.2974738 | 644.2747
0.2986884 | 646.7818
0.2998437 | 649.346
0.3010242 | 651.8728
0.3022497 | 654.4041
0.3032824 | 656.7002
0.3044513 | 659.2315
0.3055753 | 661.543
0.3067238 | 664.0061
0.3077967 | 666.645
0.3090126 | 668.928
0.3101352 | 671.1934
0.3113042 | 673.7114
0.3125194 | 676.1218
0.313548 | 678.4268
0.3147108 | 680.9361
0.315907 | 683.509
0.3169322 | 685.7678
0.3179881 | 688.1101
0.3191808 | 690.6985
0.3202823 | 693.0408
0.321454 | 695.4358
0.3225384 | 697.8023
0.3235555 | 700.127
0.3245037 | 702.544
0.3256542 | 705.0115
0.3269022 | 707.4197
0.3280698 | 709.9114
0.3292939 | 712.5108
0.3303633 | 714.8706
0.3314485 | 717.1624
0.332584 | 719.6673
0.3338 | 722.2952
0.3349137 | 724.7671
0.3360765 | 727.228
0.3371951 | 729.6253
0.3381712 | 731.9082
0.339317 | 734.3933
0.3403585 | 736.7444
0.3414171 | 739.0647
0.3425009 | 741.5784
0.3437536 | 743.9976
0.3449314 | 746.5354
0.3460091 | 748.926
0.3469893 | 751.1936
0.3481582 | 753.6062
0.3493793 | 756.1717
0.3505012 | 758.7447
0.3516538 | 761.2123
0.3527628 | 763.6205
0.3539433 | 766.1122
0.3548881 | 768.3885
0.3561081 | 770.9747
0.3571027 | 773.3741
0.3581184 | 775.6593
0.3593132 | 778.1092
0.3603411 | 780.3592
0.3615564 | 782.9212
0.3626265 | 785.4745
0.3637771 | 787.8497
0.3648608 | 790.2425
0.3660114 | 792.7079
0.3670066 | 794.9908
0.3681708 | 797.4935
0.3693452 | 799.9566
0.3705039 | 802.5516
0.3715338 | 804.8763
0.3725638 | 807.2494
0.3736565 | 809.7564
0.3747954 | 812.3009
0.3759868 | 814.6673
0.3770713 | 817.036
0.3782157 | 819.4046
0.3792899 | 821.8612
0.3803247 | 824.1332
0.3814732 | 826.6754
0.3825181 | 828.9474
0.3836666 | 831.5401
0.3848097 | 834.0362
0.3860481 | 836.6532
0.3870658 | 838.9537
0.3881251 | 841.2433
0.3891067 | 843.6141
0.3901428 | 845.9454
0.3912626 | 848.3382
0.3923798 | 850.7464
0.3935099 | 853.2425
0.3946809 | 855.8177
0.3958621 | 858.3973
0.3969867 | 860.9945
0.3982142 | 863.5938
0.3991897 | 865.8944
0.4002524 | 868.1642
0.401283 | 870.4911
0.4024867 | 873.0707
0.4035528 | 875.4415
0.4046897 | 878.0211
0.4056584 | 880.2821
0.4067769 | 882.8023
0.4079009 | 885.2105
0.4090269 | 887.7286
0.4102312 | 890.2577
0.4112469 | 892.5274
0.4122455 | 894.8038
0.4133313 | 897.0802
0.4143572 | 899.4313
0.4154294 | 901.8417
0.4164437 | 904.1312
0.4176338 | 906.6756
0.4187414 | 909.308
0.4199028 | 911.8238
0.4210282 | 914.4034
0.4220111 | 916.6688
0.4232066 | 919.2835
0.4243585 | 921.7643
0.4255336 | 924.3856
0.4266896 | 927.0355
0.4277339 | 929.3624
0.4287666 | 931.6629
0.4298013 | 933.9767
0.4307999 | 936.2992
0.431821 | 938.5689
0.4329242 | 941.0458
0.4339999 | 943.5068
0.435147 | 945.9963
0.4362669 | 948.4682
0.4372607 | 950.8544
0.4380898 | 953.1264
0.4390339 | 955.5983
0.4400536 | 957.8615
0.4412253 | 960.3818
0.4422839 | 962.6603
0.4433173 | 965.0312
0.4443356 | 967.2856
0.4454923 | 969.7751
0.4464126 | 972.0426
0.4475141 | 974.5541
0.4486408 | 977.1667
0.4498254 | 979.6935
0.4507913 | 981.9633
0.4518213 | 984.2638
0.4528438 | 986.694
0.4538254 | 989.0561
0.4550679 | 991.5741
0.4560999 | 993.8571
0.4571169 | 996.1576
0.458247 | 998.7812
0.4593751 | 1001.266
0.46051 | 1003.822
0.4616598 | 1006.247
0.4626223 | 1008.537
0.4635869 | 1010.82
0.4646489 | 1013.121
0.4658281 | 1015.74
0.4668498 | 1018.049
0.4678498 | 1020.385
0.4688771 | 1022.863
0.4699084 | 1025.254
0.470965 | 1027.506
0.4721053 | 1030.061
0.4732769 | 1032.549
0.4744111 | 1035.161
0.4755453 | 1037.721
0.4766999 | 1040.246
0.4778266 | 1042.685
0.4788648 | 1045.06
0.479877 | 1047.523
0.4810998 | 1050.127
0.4820848 | 1052.425
0.4831699 | 1054.877
0.4841624 | 1057.248
0.4852013 | 1059.626
0.4862142 | 1061.937
0.4873096 | 1064.317
0.4884117 | 1066.813
0.4895493 | 1069.377
0.4906842 | 1071.939
0.4917169 | 1074.279
0.4929383 | 1076.819
0.4939649 | 1079.287
0.4949723 | 1081.669
0.4960166 | 1083.945
0.4970595 | 1086.305
0.4981106 | 1088.779
0.4991569 | 1091.075
0.5001651 | 1093.516
0.5011099 | 1095.837
0.5022366 | 1098.302
0.5033926 | 1100.805
0.5045942 | 1103.369
0.5055643 | 1105.621
0.5065411 | 1107.875
0.5077134 | 1110.431
0.5088953 | 1113.052
0.5099634 | 1115.509
0.5110084 | 1117.897
0.5120513 | 1120.198
0.5131657 | 1122.79
0.5142768 | 1125.359
0.5153714 | 1127.903
0.5163607 | 1130.226
0.5174956 | 1132.794
0.5186414 | 1135.29
0.5196523 | 1137.569
0.5206496 | 1139.819
0.521638 | 1142.111
0.5228355 | 1144.701
0.5239023 | 1146.953
0.5249213 | 1149.247
0.5259227 | 1151.631
0.5269908 | 1154.2
0.5281066 | 1156.744
0.5292442 | 1159.271
0.5304022 | 1161.811
0.5313941 | 1164.077
0.5323579 | 1166.5
0.5333682 | 1168.836
0.5345269 | 1171.422
0.5356004 | 1173.742
0.5366066 | 1176.184
0.5376556 | 1178.515
0.5386665 | 1180.84
0.5398136 | 1183.294
0.5409451 | 1185.904
0.5418811 | 1188.225
0.5430568 | 1190.763
0.5440296 | 1193.028
0.5450098 | 1195.364
0.5461951 | 1197.967
0.5472196 | 1200.321
0.5482067 | 1202.775
0.5492482 | 1205.082
0.5503885 | 1207.728
0.5514934 | 1210.164
0.5525152 | 1212.52
0.553601 | 1215.064
0.5547598 | 1217.585
0.5558381 | 1220.184
0.5568565 | 1222.458
0.557864 | 1224.726
0.5588537 | 1227.09
0.5598837 | 1229.535
0.5609123 | 1231.788
0.5620479 | 1234.38
0.5630996 | 1236.857
0.5641296 | 1239.241
0.5651705 | 1241.55
0.5661834 | 1243.848
0.5673142 | 1246.303
0.5682938 | 1248.575
0.5694082 | 1251.168
0.5704116 | 1253.44
0.5713952 | 1255.703
0.572398 | 1258.104
0.5733871 | 1260.429
0.5744613 | 1262.767
0.5754511 | 1265.092
0.5765682 | 1267.568
0.5776098 | 1270.108
0.5786323 | 1272.646
0.5796656 | 1275.001
0.5807624 | 1277.563
0.5818884 | 1280.077
0.5829953 | 1282.632
0.5840525 | 1285.023
0.5850137 | 1287.299
0.5862153 | 1289.914
0.5872092 | 1292.197
0.5881969 | 1294.64
0.5892508 | 1297.073
0.5903066 | 1299.373
0.59134 | 1301.764
0.5922882 | 1304.113
0.5932814 | 1306.365
0.594201 | 1308.707
0.5951751 | 1311.012
0.5963182 | 1313.528
0.5974585 | 1316.051
0.5985879 | 1318.593
0.5995928 | 1321.086
0.6006269 | 1323.455
0.6018122 | 1325.933
0.6028278 | 1328.383
0.6038367 | 1330.855
0.6048585 | 1333.151
0.6060111 | 1335.704
0.6069865 | 1338.047
0.6079327 | 1340.338
0.6090499 | 1342.964
0.6098809 | 1345.379
0.6110008 | 1347.721
0.6121493 | 1350.283
0.6133598 | 1352.918
0.6144279 | 1355.284
0.6154232 | 1357.763
0.6164865 | 1360.169
0.6176268 | 1362.759
0.6186193 | 1365.218
0.6195451 | 1367.512
0.620684 | 1370.098
0.6218605 | 1372.724
0.622778 | 1374.994
0.6237671 | 1377.402
0.6248782 | 1379.966
0.6258781 | 1382.313
0.6270409 | 1384.916
0.6280423 | 1387.228
0.6291036 | 1389.654
0.630152 | 1392.172
0.6311308 | 1394.488
0.6322269 | 1397.081
0.633265 | 1399.339
0.6342228 | 1401.695
0.6351322 | 1404.048
0.6362167 | 1406.318
0.6372609 | 1408.629
0.6382466 | 1410.998
0.6391656 | 1413.303
0.6402739 | 1415.74
0.6413365 | 1418.262
0.6422868 | 1420.64
0.6434298 | 1422.951
0.6445041 | 1425.572
0.6455381 | 1427.948
0.6465749 | 1430.521
0.6477541 | 1433.1
0.6487595 | 1435.396
0.6497575 | 1437.765
0.6507677 | 1440.107
0.6517609 | 1442.476
0.6528535 | 1444.937
0.6538889 | 1447.433
0.6549625 | 1449.925
0.6559611 | 1452.414
0.6569781 | 1454.71
0.6579393 | 1456.98
0.6590483 | 1459.531
0.6600653 | 1461.891
0.6610755 | 1464.233
0.6620469 | 1466.514
0.6630496 | 1468.771
0.6640844 | 1471.122
0.6650728 | 1473.561
0.666068 | 1475.896
0.6671068 | 1478.294
0.6681634 | 1480.744
0.6691171 | 1483.079
0.6701423 | 1485.378
0.6710748 | 1487.755
0.6720496 | 1490.069
0.673098 | 1492.554
0.6741123 | 1494.854
0.6751055 | 1497.186
0.6760905 | 1499.517
0.6770666 | 1501.791
0.6781082 | 1504.14
0.6791409 | 1506.603
0.6801381 | 1509.058
0.6812192 | 1511.446
0.6821443 | 1513.747
0.6831457 | 1516.044
0.6840483 | 1518.298
0.6851852 | 1520.922
0.686147 | 1523.321
0.6871879 | 1525.897
0.6881736 | 1528.336
0.6892199 | 1530.669
0.6902008 | 1533.005
0.6912812 | 1535.45
0.692286 | 1537.876
0.693318 | 1540.141
0.6942832 | 1542.407
0.695254 | 1544.824
0.6962226 | 1547.1
0.6973479 | 1549.64
0.6983357 | 1551.994
0.6993295 | 1554.422
0.700384 | 1556.834
0.7012866 | 1559.207
0.702318 | 1561.484
0.7033411 | 1563.843
0.704414 | 1566.302
0.7054862 | 1568.745
0.7064923 | 1571.191
0.7075911 | 1573.751
0.7086442 | 1576.218
0.7097341 | 1578.646
0.7107069 | 1581.017
0.7116885 | 1583.329
0.7126742 | 1585.612
0.7136265 | 1588.084
0.7147525 | 1590.599
0.7157757 | 1593.03
0.7168179 | 1595.576
0.7178581 | 1598.072
0.7188656 | 1600.401
0.7200113 | 1603.001
0.7208785 | 1605.264
0.7219282 | 1607.584
0.7230713 | 1610.188
0.7242286 | 1612.779
0.7252456 | 1615.415
0.7262613 | 1617.927
0.7273226 | 1620.335
0.7283546 | 1622.767
0.7294241 | 1625.259
0.7304452 | 1627.65
0.7314513 | 1630.192
0.7324568 | 1632.517
0.7335453 | 1635.103
0.7345481 | 1637.41
0.7356536 | 1640.001
0.7367068 | 1642.429
0.737687 | 1644.745
0.7388525 | 1647.291
0.7398736 | 1649.686
0.7408634 | 1652.231
0.7419561 | 1654.799
0.7429608 | 1657.295
0.7439656 | 1659.686
0.7450541 | 1662.296
0.7459894 | 1664.577
0.7469227 | 1666.93
0.7479526 | 1669.262
0.7491141 | 1671.92
0.7501379 | 1674.254
0.7511236 | 1676.609
0.7521209 | 1678.963
0.7531767 | 1681.329
0.7541897 | 1683.63
0.755204 | 1686.295
0.7561965 | 1688.721
0.757298 | 1691.274
0.7583913 | 1693.836
0.7593599 | 1696.22
0.7603838 | 1698.599
0.7613483 | 1700.995
0.7623722 | 1703.42
0.7633667 | 1705.8
0.764411 | 1708.217
0.765441 | 1710.669
0.7664791 | 1713.104
0.7674939 | 1715.509
0.7686097 | 1718.073
0.769701 | 1720.642
0.7706765 | 1723.092
0.7716894 | 1725.46
0.7726737 | 1727.877
0.773688 | 1730.224
0.7746696 | 1732.584
0.7756526 | 1734.985
0.7766955 | 1737.475
0.77778 | 1740.008
0.7787813 | 1742.518
0.7798181 | 1744.937
0.7807541 | 1747.257
0.7818828 | 1749.841
0.7830306 | 1752.462
0.7841669 | 1755.02
0.785188 | 1757.54
0.7860443 | 1759.803
0.787077 | 1762.273
0.788081 | 1764.662
0.7891239 | 1767.153
0.7901239 | 1769.621
0.7911893 | 1772.124
0.7921723 | 1774.574
0.7931341 | 1776.909
0.7941083 | 1779.262
0.7950742 | 1781.693
0.796066 | 1784.02
0.7970408 | 1786.362
0.7980694 | 1788.691
0.7991157 | 1791.145
0.8001457 | 1793.655
0.801209 | 1796.269
0.8021396 | 1798.546
0.8031695 | 1801.048
0.8043037 | 1803.683
0.8052812 | 1805.994
0.8062424 | 1808.403
0.8072376 | 1810.734
0.8081913 | 1813.1
0.809224 | 1815.414
0.8102451 | 1817.789
0.8112655 | 1820.274
0.8122097 | 1822.727
0.8133193 | 1825.014
0.8143296 | 1827.378
0.8153296 | 1829.997
0.8162853 | 1832.357
0.8173922 | 1834.888
0.8184712 | 1837.455
0.8194494 | 1839.839
0.8204767 | 1842.23
0.8214896 | 1844.776
0.8224726 | 1847.189
0.8234426 | 1849.549
0.8244794 | 1851.895
0.8254923 | 1854.352
0.8265427 | 1856.938
0.8275597 | 1859.326
0.8286497 | 1861.752
0.8295795 | 1864.132
0.8305182 | 1866.67
0.8315311 | 1868.957
0.8326796 | 1871.616
0.8337028 | 1874.123
0.8346653 | 1876.632
0.8357212 | 1879.124
0.8367865 | 1881.655
0.8378199 | 1884.254
0.8388226 | 1886.687
0.8397811 | 1888.979
0.8407824 | 1891.411
0.8416939 | 1893.729
0.8428356 | 1896.335
0.8438226 | 1898.653
0.8448628 | 1901.321
0.8458655 | 1903.927
0.8468642 | 1906.251
0.8478996 | 1908.736
0.84895 | 1911.257
0.8499568 | 1913.834
0.8509868 | 1916.357
0.8519337 | 1918.706
0.8528921 | 1920.989
0.8539896 | 1923.6
0.8550379 | 1926.012
0.8560754 | 1928.574
0.8570311 | 1931
0.8582552 | 1933.617
0.8592538 | 1936.172
0.8603165 | 1938.849
0.861371 | 1941.307
0.8623839 | 1943.757
0.8633812 | 1946.126
0.8643097 | 1948.407
0.8652783 | 1950.791
0.8662783 | 1953.234
0.8672456 | 1955.601
0.8682661 | 1957.947
0.8692926 | 1960.373
0.8703253 | 1962.885
0.8713737 | 1965.532
0.8724976 | 1968.009
0.8734895 | 1970.397
0.8744867 | 1972.952
0.875437 | 1975.391
0.8765739 | 1978.011
0.8775508 | 1980.454
0.8785685 | 1982.952
0.8795855 | 1985.308
0.8805753 | 1987.81
0.8815868 | 1990.346
0.8825909 | 1992.697
0.8836631 | 1995.14
0.8846454 | 1997.588
0.8856454 | 2000.086
0.8866011 | 2002.343
0.8876897 | 2004.887
0.8887053 | 2007.399
0.8896468 | 2009.851
0.890657 | 2012.116
0.8916127 | 2014.536
0.892614 | 2017.045
0.8936297 | 2019.495
0.894661 | 2021.949
0.8956808 | 2024.597
0.8967326 | 2027.133
0.8976937 | 2029.488
0.8986583 | 2031.795
0.8995983 | 2034.067
0.9005357 | 2036.368
0.9015323 | 2038.662
0.9025193 | 2041.05
0.9035513 | 2043.601
0.9045322 | 2046.051
0.9055724 | 2048.464
0.9066065 | 2051.01
0.9076705 | 2053.596
0.9086698 | 2056.024
0.9096228 | 2058.345
0.9106051 | 2060.801
0.9115397 | 2063.295
0.9125499 | 2065.62
0.913537 | 2068.024
0.9145629 | 2070.482
0.9155165 | 2072.915
0.9165554 | 2075.251
0.9175806 | 2077.815
0.9186337 | 2080.44
0.9196827 | 2082.926
0.9206725 | 2085.34
0.9216337 | 2087.738
0.9225642 | 2090.089
0.9235839 | 2092.473
0.9243925 | 2094.762
0.9252052 | 2097.184
0.9261956 | 2099.812
0.9272256 | 2102.266
0.9282617 | 2104.832
0.9293325 | 2107.383
0.9303693 | 2109.754
0.9314013 | 2112.103
0.9323823 | 2114.636
0.9333339 | 2117.144
0.9344575 | 2119.726
0.9354282 | 2122.095
0.9364391 | 2124.606
0.9374214 | 2127.063
0.9384997 | 2129.572
0.9395038 | 2132.165
0.9405624 | 2134.696
0.9416523 | 2137.192
0.9426394 | 2139.589
0.9436598 | 2142.033
0.9446251 | 2144.39
0.9457538 | 2146.961
0.9467565 | 2149.411
0.9477381 | 2151.942
0.9487395 | 2154.362
0.9497354 | 2156.722
0.9507184 | 2159.134
0.9517395 | 2161.705
0.9528164 | 2164.289
0.9538655 | 2166.963
0.9548471 | 2169.433
0.9559486 | 2172.03
0.9570242 | 2174.64
0.9580153 | 2176.989
0.9589806 | 2179.4
0.9599826 | 2181.674
0.9609853 | 2183.941
0.9619581 | 2186.596
0.9630071 | 2189.232
0.9640855 | 2191.684
0.9650773 | 2194.121
0.966048 | 2196.474
0.9670255 | 2198.757
0.967941 | 2201.071
0.968894 | 2203.4
0.9698756 | 2205.815
0.970911 | 2208.294
0.9718852 | 2210.678
0.9728865 | 2213.101
0.9739138 | 2215.569
0.9749601 | 2217.865
0.9760336 | 2220.398
0.9768409 | 2222.69
0.9778599 | 2225.151
0.9787925 | 2227.452
0.9797639 | 2229.726
0.9807393 | 2232.061
0.9817223 | 2234.45
0.9827209 | 2236.9
0.9837271 | 2239.407
0.9847448 | 2241.888
0.9857611 | 2244.331
0.9868394 | 2246.84
0.9878585 | 2249.371
0.9888483 | 2251.72
0.9899668 | 2254.216
0.9909266 | 2256.6
0.9918769 | 2259.134
0.9928585 | 2261.511
0.9938673 | 2264.018
0.9949014 | 2266.622
0.9959075 | 2269.09
0.9969184 | 2271.671
0.9979879 | 2274.282
0.9990587 | 2276.89
1.000041 | 2279.344
1.001011 | 2281.713
1.001955 | 2284.038
1.002937 | 2286.461
1.004085 | 2289.061
1.005085 | 2291.449
1.005914 | 2293.708
1.006971 | 2296.353
1.007974 | 2298.887
1.009064 | 2301.504
1.010142 | 2304.143
1.011148 | 2306.652
1.012155 | 2309.181
1.013091 | 2311.638
1.014068 | 2314.015
1.015041 | 2316.443
1.016064 | 2318.93
1.017093 | 2321.407
1.018084 | 2323.719
1.019101 | 2326.057
1.019951 | 2328.364
1.02086 | 2330.735
1.021881 | 2333.196
1.022841 | 2335.569
1.023753 | 2337.824
1.024691 | 2340.118
1.025705 | 2342.53
1.026681 | 2345.002
1.027669 | 2347.5
1.028678 | 2350.014
1.029674 | 2352.453
1.030684 | 2354.918
1.031698 | 2357.355
1.032701 | 2359.686
1.033682 | 2362.077
1.03466 | 2364.639
1.035598 | 2367.016
1.036557 | 2369.277
1.037478 | 2371.683
1.038548 | 2374.063
1.039501 | 2376.447
1.040501 | 2378.901
1.041558 | 2381.444
1.042618 | 2383.973
1.043694 | 2386.473
1.044681 | 2388.857
1.045687 | 2391.349
1.046577 | 2393.762
1.04771 | 2396.273
1.048736 | 2398.716
1.049714 | 2401.408
1.050735 | 2403.834
1.051735 | 2406.288
1.052774 | 2408.879
1.053843 | 2411.483
1.054853 | 2413.952
1.055851 | 2416.477
1.056798 | 2418.905
1.057792 | 2421.216
1.058735 | 2423.611
1.059741 | 2426.055
1.060745 | 2428.588
1.061728 | 2430.953
1.062782 | 2433.279
1.063616 | 2435.573
1.064496 | 2437.891
1.065515 | 2440.405
1.066601 | 2442.987
1.067556 | 2445.525
1.068513 | 2447.891
1.069453 | 2450.245
1.070455 | 2452.767
1.071466 | 2455.327
1.07247 | 2457.818
1.07351 | 2460.345
1.074573 | 2463.002
1.075628 | 2465.584
1.076657 | 2467.895
1.07767 | 2470.426
1.078518 | 2472.78
1.079466 | 2475.17
1.080475 | 2477.484
1.081451 | 2480
1.082429 | 2482.549
1.083438 | 2484.895
1.084458 | 2487.464
1.085444 | 2490.028
1.086433 | 2492.489
1.087523 | 2494.939
1.088531 | 2497.499
1.089532 | 2500.01
1.090611 | 2502.522
1.09173 | 2505.181
1.092542 | 2507.439
1.093476 | 2509.911
1.094517 | 2512.232
1.095483 | 2514.693
1.096483 | 2517.171
1.097532 | 2519.764
1.098564 | 2522.321
1.099617 | 2524.943
1.100527 | 2527.391
1.101518 | 2529.676
1.102436 | 2531.959
1.103397 | 2534.39
1.104374 | 2536.822
1.105501 | 2539.441
1.106531 | 2542.01
1.107363 | 2544.31
1.108478 | 2546.868
1.109484 | 2549.406
1.110459 | 2552.016
1.111523 | 2554.446
1.112564 | 2557.028
1.113587 | 2559.542
1.11453 | 2562.148
1.11556 | 2564.642
1.116547 | 2566.984
1.117513 | 2569.482
1.118543 | 2572.066
1.11956 | 2574.417
1.120662 | 2577.036
1.121498 | 2579.434
1.122471 | 2581.954
1.123451 | 2584.301
1.12437 | 2586.788
1.125395 | 2589.229
1.126346 | 2591.556
1.127393 | 2594.07
1.128217 | 2596.416
1.129265 | 2599.046
1.130307 | 2601.608
1.131187 | 2603.885
1.132205 | 2606.46
1.133187 | 2608.785
1.134135 | 2611.035
1.13508 | 2613.61
1.136058 | 2616.28
1.137108 | 2618.76
1.138078 | 2621.256
1.139094 | 2623.926
1.140178 | 2626.576
1.141267 | 2629.217
1.1421 | 2631.48
1.143124 | 2634.132
1.144097 | 2636.499
1.145055 | 2638.931
1.146051 | 2641.456
1.147037 | 2643.93
1.148021 | 2646.36
1.14907 | 2648.911
1.150054 | 2651.48
1.151062 | 2654.066
1.152144 | 2656.733
1.15316 | 2659.326
1.154134 | 2661.732
1.155166 | 2664.303
1.156128 | 2666.97
1.157113 | 2669.645
1.158098 | 2672.112
1.159083 | 2674.454
1.160068 | 2677.043
1.161115 | 2679.693
1.162202 | 2682.006
1.163187 | 2684.566
1.164048 | 2686.941
1.164941 | 2689.365
1.165933 | 2691.624
1.166856 | 2694.056
1.16788 | 2696.631
1.168875 | 2699.055
1.169862 | 2701.577
1.170891 | 2704.223
1.171904 | 2706.802
1.172967 | 2709.43
1.173986 | 2712.067
1.174993 | 2714.513
1.176077 | 2717.092
1.17702 | 2719.391
1.177852 | 2721.641
1.178723 | 2723.946
1.179657 | 2726.409
1.180723 | 2729.023
1.181718 | 2731.645
1.1828 | 2734.301
1.183848 | 2736.953
1.184814 | 2739.539
1.185801 | 2742.024
1.186714 | 2744.305
1.187697 | 2746.792
1.188673 | 2749.328
1.189661 | 2751.714
1.190743 | 2754.063
1.191734 | 2756.79
1.192608 | 2759.163
1.193666 | 2761.819
1.194729 | 2764.41
1.195691 | 2767.027
1.196578 | 2769.338
1.197588 | 2771.628
1.198574 | 2774.148
1.199621 | 2776.763
1.200597 | 2779.244
1.201596 | 2781.733
1.2027 | 2784.387
1.203545 | 2786.675
1.204687 | 2789.136
1.205654 | 2791.608
1.206618 | 2794.277
1.207564 | 2796.595
1.208507 | 2798.999
1.209514 | 2801.513
1.210551 | 2803.978
1.211529 | 2806.494
1.212544 | 2809.087
1.213431 | 2811.368
1.214499 | 2813.985
1.215491 | 2816.474
1.216464 | 2818.889
1.217396 | 2821.203
1.218512 | 2823.778
1.219629 | 2826.403
1.220482 | 2828.662
1.221467 | 2831.284
1.222435 | 2833.705
1.223455 | 2836.271
1.224484 | 2838.917
1.225571 | 2841.413
1.226535 | 2843.751
1.227457 | 2846.258
1.228418 | 2848.732
1.229394 | 2851.088
1.230365 | 2853.5
1.231343 | 2856.014
1.232371 | 2858.451
1.233405 | 2860.777
1.234267 | 2863.118
1.235212 | 2865.561
1.236163 | 2868.031
1.23711 | 2870.388
1.238067 | 2872.726
1.239024 | 2875.117
1.240039 | 2877.54
1.241055 | 2880.091
1.241878 | 2882.361
1.242882 | 2884.888
1.243913 | 2887.356
1.244965 | 2889.931
1.245973 | 2892.504
1.246984 | 2894.883
1.248114 | 2897.467
1.249005 | 2900.091
1.249857 | 2902.343
1.250858 | 2904.769
1.25188 | 2907.3
1.252897 | 2909.809
1.253901 | 2912.336
1.254991 | 2914.868
1.255857 | 2917.133
1.256867 | 2919.726
1.257853 | 2922.121
1.258727 | 2924.518
1.259759 | 2926.867
1.260757 | 2929.29
1.261915 | 2931.914
1.262932 | 2934.522
1.263795 | 2936.952
1.264707 | 2939.22
1.265781 | 2941.832
1.26679 | 2944.26
1.267703 | 2946.643
1.268699 | 2949.011
1.269685 | 2951.406
1.270697 | 2953.861
1.271674 | 2956.28
1.272707 | 2958.681
1.273736 | 2961.344
1.274745 | 2963.981
1.275764 | 2966.339
1.276812 | 2968.666
1.277694 | 2971.296
1.278663 | 2973.915
1.279671 | 2976.22
1.280605 | 2978.628
1.281594 | 2981.177
1.282623 | 2983.655
1.283616 | 2986.13
1.28468 | 2988.865
1.285502 | 2991.131
1.286524 | 2993.526
1.287474 | 2995.885
1.288372 | 2998.351
1.289358 | 3000.81
1.290544 | 3003.398
1.291507 | 3005.914
1.292363 | 3008.267
1.29339 | 3010.888
1.294458 | 3013.439
1.295491 | 3016.037
1.296441 | 3018.559
1.297417 | 3020.855
1.298367 | 3023.435
1.299353 | 3026.025
1.300385 | 3028.541
1.301342 | 3030.883
1.302338 | 3033.415
1.303365 | 3036.084
1.304421 | 3038.42
1.305438 | 3040.925
1.306273 | 3043.283
1.307264 | 3045.886
1.308214 | 3048.205
1.309186 | 3050.657
1.310122 | 3053.216
1.311175 | 3055.649
1.312191 | 3058.215
1.31307 | 3060.575
1.314019 | 3062.882
1.315 | 3065.321
1.315974 | 3067.688
1.316945 | 3070.179
1.317871 | 3072.596
1.318914 | 3074.875
1.319928 | 3077.393
1.320699 | 3079.694
1.321761 | 3082.328
1.322867 | 3084.985
1.323755 | 3087.274
1.324807 | 3089.909
1.325767 | 3092.345
1.326784 | 3094.892
1.327733 | 3097.522
1.328677 | 3099.939
1.329675 | 3102.341
1.330666 | 3104.949
1.331702 | 3107.594
1.332725 | 3109.983
1.333818 | 3112.604
1.334611 | 3114.99
1.335532 | 3117.456
1.336634 | 3120.084
1.337594 | 3122.545
1.3386 | 3125.186
1.339618 | 3127.517
1.340582 | 3130
1.341447 | 3132.408
1.342348 | 3134.667
1.343337 | 3137.187
1.344339 | 3139.683
1.345268 | 3142.186
1.346227 | 3144.528
1.347337 | 3147.031
1.348211 | 3149.391
1.349031 | 3151.757
1.350046 | 3154.256
1.351021 | 3156.801
1.352084 | 3159.502
1.353111 | 3162.048
1.354077 | 3164.424
1.355053 | 3166.975
1.356019 | 3169.596
1.357013 | 3172.046
1.357996 | 3174.571
1.359024 | 3177.205
1.360065 | 3179.686
1.361118 | 3181.993
1.361981 | 3184.267
1.362794 | 3186.669
1.363751 | 3189.035
1.364757 | 3191.432
1.365695 | 3193.904
1.366653 | 3196.427
1.367711 | 3198.778
1.368716 | 3201.307
1.369574 | 3203.667
1.370481 | 3205.972
1.371507 | 3208.534
1.372523 | 3211.008
1.373481 | 3213.403
1.374389 | 3215.668
1.375541 | 3218.307
1.376419 | 3220.621
1.377268 | 3222.926
1.378232 | 3225.347
1.37935 | 3228.024
1.380211 | 3230.306
1.381231 | 3232.908
1.382311 | 3235.378
1.383007 | 3237.63
1.383758 | 3240.001
1.384809 | 3242.517
1.385749 | 3244.929
1.386791 | 3247.581
1.387851 | 3250.137
1.388873 | 3252.448
1.389867 | 3254.846
1.39071 | 3257.186
1.391641 | 3259.715
1.392661 | 3262.264
1.393657 | 3264.727
1.394632 | 3267.275
1.395611 | 3269.631
1.396637 | 3272.09
1.397506 | 3274.397
1.398418 | 3276.706
1.399328 | 3279.092
1.400295 | 3281.375
1.40121 | 3283.665
1.402141 | 3286.093
1.403148 | 3288.435
1.404117 | 3289.885
1.402479 | 3288.694
1.403947 | 3288.865
1.403863 | 3028.897
1.403747 | 2700.397
1.403416 | 2371.897
1.392299 | 2043.397
1.356201 | 1714.897
1.306327 | 1386.397
1.273019 | 1057.897
1.270687 | 729.397
1.288561 | 400.8971
1.307656 | 72.39704
1.328932 | 2.365792
1.347329 | 3.561104
1.362588 | 2.884346
1.369128 | 2.813485
1.372593 | 3.925301
1.368907 | 2.444344
1.365376 | 3.815438
1.361147 | 2.998055
1.358684 | 3.07441
1.356864 | 3.680855
1.358521 | 3.201851
1.360003 | 3.186264
1.357692 | 2.757798
1.355719 | 2.558945
1.353343 | 2.427109
1.35495 | 2.582978
1.356661 | 2.022675
1.358901 | 1.939179
1.359391 | 2.073487
1.358829 | 1.71126
1.35976 | 1.460772
1.358094 | 1.272666
1.357106 | 1.217116
1.357629 | 1.011701
1.35761 | 0.8788461
1.35752 | 0.7707256
1.358073 | 0.7393287
1.358174 | 0.56856
1.35815 | 0.5337299
1.358096 | 0.4640461
1.35814 | 0.4535031
1.358264 | 0.4291967
1.358227 | 0.3629442
1.358149 | 0.3071394
1.358243 | 0.2584604
1.35832 | 0.2827396
1.35824 | 0.2688024
1.358267 | 0.2269342
1.358353 | 0.1885813
1.358341 | 0.1573389
1.358264 | 0.1642525
1.358284 | 0.09453668
1.358359 | -0.01350699
1.358411 | -0.1006251
1.358421 | -0.08321678
1.358393 | -0.08673584
1.358417 | 0.03874755
1.358473 | -0.04150334
1.358511 | -0.04842525
1.358461 | -0.07977227
1.358517 | -0.05883334
1.358543 | -0.1425089
1.358511 | -0.1460451
1.358523 | -0.09369501
1.358547 | -0.06930763
1.358594 | -0.01701238
1.358594 | -0.1424384
1.358606 | -0.0866865
1.358644 | -0.0692846
1.35864 | -0.04843195
1.35865 | -0.0762596
1.358656 | -0.0343753
1.358656 | -0.0483142
1.358724 | -0.04838246
1.358723 | -0.1076305
1.358724 | -0.06581374
1.358754 | -0.1703212
1.35877 | -0.1006782
1.358821 | -0.1564509
1.358843 | -0.1216015
1.358856 | -0.06233572
1.358849 | -0.1284253
1.35886 | -0.05534856
1.35886 | -0.1670265
1.35886 | -0.1877822
1.358854 | -0.1911272
1.35886 | -0.2017474
1.358889 | -0.1425242
1.358886 | -0.1390223
1.358879 | -0.2435662
1.358889 | -0.09370582
1.358889 | -0.1111227
1.358889 | -0.06594141
1.358889 | -0.09716072
1.35889 | -0.1424278
1.358889 | -0.0867237
1.358889 | -0.1146187
1.358917 | -0.1843819
1.358917 | -0.1912826
1.358917 | -0.2016853
1.358923 | -0.2575181
1.358974 | -0.1530107
1.358974 | -0.1948021
1.358977 | -0.1668916
1.358976 | -0.1494853
1.358976 | -0.2191702
1.358977 | -0.2052414
1.358993 | -0.2435734
1.359006 | -0.2156733
1.359003 | -0.2017475
1.359006 | -0.1634093
1.359014 | -0.2470427
1.359034 | -0.215598
1.359051 | -0.3027186
1.359049 | -0.1564417
1.35905 | -0.219295
1.359069 | -0.2224707
1.359077 | -0.2611345
1.359073 | -0.2435736
1.359077 | -0.2156271
1.359079 | -0.2819227
1.359077 | -0.2889128
1.359083 | -0.3306518
1.359077 | -0.2087207
1.359084 | -0.2471042
1.359084 | -0.2505374
1.359096 | -0.2992892
1.359129 | -0.3690524
1.359117 | -0.2748446
1.359123 | -0.2679782
1.35913 | -0.3411324
1.359119 | -0.2957915
1.359123 | -0.3063315
1.35912 | -0.2679242
1.35913 | -0.2784299
1.359129 | -0.3341511
1.359124 | -0.2784262
1.359123 | -0.2749758
1.359136 | -0.2819109
1.359134 | -0.2784439
1.35913 | -0.2958329
1.359129 | -0.334182
1.359137 | -0.3481625
1.359146 | -0.2853001
1.359147 | -0.3551131
1.359147 | -0.3550632
1.359147 | -0.3481023
1.359153 | -0.3934577
1.359149 | -0.3412336
1.359153 | -0.4247303
1.359159 | -0.4143712
1.35917 | -0.3585962
1.359163 | -0.4038252
1.359154 | -0.3830542
1.359174 | -0.4526629
1.35916 | -0.4526458
1.359169 | -0.4387755
1.35916 | -0.4632453
1.359169 | -0.414339
1.35916 | -0.5188808
1.35917 | -0.424776
1.359164 | -0.4631938
1.359174 | -0.4631595
1.359174 | -0.3865206
1.359174 | -0.3306963
1.359176 | -0.3795138
1.359193 | -0.4352694
1.359317 | -0.498046
1.359317 | -0.4387659
1.359346 | -0.5152926
1.359329 | -0.4633822
1.359329 | -0.4666438
1.359326 | -0.4875843
1.359337 | -0.3272354
1.359331 | -0.4910492
1.359326 | -0.4246975
1.359341 | -0.4283674
1.35941 | -0.4282987
1.359503 | -0.4387529
1.359534 | -0.4318006
1.359529 | -0.4422303
1.359529 | -0.4457576
1.35952 | -0.4422285
1.359546 | -0.4248238
1.35954 | -0.4283649
1.359537 | -0.4387676
1.35961 | -0.4771406
1.35958 | -0.4527991
1.359591 | -0.4666693
1.359591 | -0.3864691
1.359594 | -0.3830359
1.359576 | -0.3655779
1.359576 | -0.3655779
1.359574 | -0.3620932
1.359577 | -0.3725302

## Образец3.1
Образец3.1 | Образец3.1
Деформация | Стандартное усилие
% | MPa
0 | 31.83495
-1.970266e-05 | 31.78617
8.86182e-06 | 31.87326
3.173518e-05 | 31.86981
5.744716e-05 | 31.82447
5.744022e-05 | 31.78964
7.460245e-05 | 31.90804
0.0004002567 | 32.4029
0.001270059 | 33.52543
0.002834592 | 35.9026
0.004035881 | 38.25478
0.005518504 | 40.65309
0.006764411 | 43.04591
0.008050169 | 45.45302
0.00952598 | 47.77992
0.01091834 | 50.1266
0.01245819 | 52.14369
0.01359578 | 54.56068
0.01522929 | 56.83595
0.01665742 | 59.25844
0.01823473 | 60.88002
0.01960019 | 63.21791
0.0210668 | 64.76259
0.02259132 | 67.18178
0.02407428 | 68.95937
0.02555452 | 70.74025
0.02691521 | 72.99903
0.02840294 | 74.89857
0.03004054 | 77.11891
0.03152214 | 79.56227
0.03303031 | 81.45851
0.03456027 | 83.80079
0.03600849 | 85.68605
0.03747545 | 87.86793
0.03892163 | 90.34645
0.04038416 | 92.43055
0.04185009 | 94.78382
0.04332011 | 96.87452
0.04486983 | 99.01466
0.04636574 | 101.1295
0.0476968 | 103.4663
0.04918112 | 105.8086
0.05057008 | 108.1476
0.05180305 | 110.5195
0.0532717 | 113.0156
0.05446039 | 115.4041
0.05574853 | 117.7815
0.05702714 | 120.0535
0.05830506 | 122.5518
0.05980574 | 124.9885
0.06099851 | 127.5549
0.06227167 | 130.0005
0.0633609 | 132.3889
0.06474577 | 134.8916
0.06589052 | 137.1493
0.06729106 | 139.6586
0.06862143 | 142.2601
0.06978219 | 144.598
0.07084145 | 146.9513
0.07209826 | 149.2826
0.07323313 | 151.5348
0.07458258 | 154.0902
0.07577331 | 156.5621
0.07715001 | 159.089
0.0782297 | 161.3917
0.07940408 | 163.7384
0.08044018 | 166.1994
0.08158868 | 168.6845
0.08295856 | 171.1091
0.08428417 | 173.658
0.08567114 | 176.0878
0.08678421 | 178.5663
0.08800015 | 180.9284
0.08910982 | 183.4794
0.09042861 | 186.1161
0.09164455 | 188.5836
0.09295721 | 191.1369
0.09428282 | 193.5956
0.09535843 | 195.861
0.0964715 | 198.2516
0.09763975 | 200.629
0.09884002 | 203.0241
0.09994901 | 205.3664
0.1013952 | 207.6691
0.1024974 | 209.9433
0.1038557 | 212.2009
0.104983 | 214.6575
0.1062616 | 217.0415
0.1074183 | 219.5354
0.1086901 | 221.926
0.1099074 | 224.4287
0.1111526 | 226.9237
0.1124272 | 229.2111
0.1135259 | 231.4962
0.1147098 | 234.0824
0.1158658 | 236.6774
0.1170457 | 239.068
0.1182057 | 241.5048
0.1193815 | 243.7768
0.1206335 | 246.2157
0.1217841 | 248.5624
0.1230627 | 251.1486
0.1242514 | 253.6205
0.1253828 | 255.9584
0.1265354 | 258.2589
0.1277616 | 260.6078
0.1288883 | 262.86
0.1302173 | 265.3847
0.1314216 | 267.9774
0.1325797 | 270.3065
0.1337745 | 272.7982
0.1349325 | 275.268
0.1362969 | 277.7926
0.1374529 | 280.1063
0.1387656 | 282.4289
0.1399011 | 284.7733
0.1410013 | 287.1442
0.1421116 | 289.5326
0.14341 | 292.0309
0.1445142 | 294.3842
0.1458282 | 296.9704
0.1470414 | 299.2907
0.1483929 | 301.8505
0.1495891 | 304.4718
0.1507451 | 307.0998
0.1518916 | 309.6442
0.153147 | 312.1842
0.154333 | 314.4672
0.1555121 | 316.9457
0.1567703 | 319.4242
0.1579113 | 321.8698
0.159053 | 324.1989
0.1601953 | 326.6247
0.1613302 | 329.0548
0.162557 | 331.463
0.1637096 | 333.8603
0.1649549 | 336.185
0.1661456 | 338.8393
0.1671681 | 341.1003
0.1684221 | 343.704
0.1696053 | 346.1865
0.170826 | 348.7793
0.1718512 | 351.038
0.1731128 | 353.3452
0.1741829 | 355.6105
0.17542 | 358.1132
0.1765174 | 360.5961
0.1775698 | 362.8637
0.1787115 | 365.4169
0.1799342 | 367.7131
0.1810603 | 370.163
0.182266 | 372.5405
0.1833341 | 374.8696
0.1843041 | 377.1372
0.1853429 | 379.4025
0.1864397 | 382.0327
0.1874458 | 384.3815
0.1884914 | 386.7722
0.1896617 | 389.0485
0.1909356 | 391.6633
0.1920091 | 394.0605
0.1931372 | 396.6643
0.1943593 | 399.0439
0.1955112 | 401.6521
0.1965071 | 403.9108
0.1978041 | 406.4487
0.198913 | 408.7756
0.1999791 | 411.1091
0.2010629 | 413.6909
0.2021726 | 416.1452
0.2032427 | 418.6677
0.2044198 | 421.0627
0.2055867 | 423.4929
0.2069559 | 426.0856
0.207866 | 428.4323
0.2091031 | 431.0449
0.2102843 | 433.5454
0.2115308 | 435.9459
0.2125608 | 438.4134
0.2136916 | 440.9864
0.2148857 | 443.5418
0.2162529 | 446.117
0.2172345 | 448.701
0.218054 | 450.494
0.2193026 | 453.0076
0.2202556 | 455.5455
0.2215969 | 458.0789
0.2227045 | 460.3553
0.2239511 | 462.691
0.2249245 | 465.1036
0.2258966 | 467.4283
0.22712 | 469.9068
0.2282685 | 472.1722
0.2291636 | 474.4508
0.2302944 | 476.8326
0.2315171 | 479.1683
0.2327412 | 481.7808
0.2338598 | 484.389
0.2349074 | 486.7335
0.2360396 | 489.2406
0.2369987 | 491.5191
0.2382807 | 494.0548
0.2395171 | 496.3553
0.240667 | 498.8074
0.2416322 | 501.409
0.2427242 | 503.7887
0.2439142 | 506.1287
0.2450954 | 508.6973
0.246094 | 511.0089
0.2472337 | 513.2808
0.2483488 | 515.5418
0.249374 | 517.9259
0.2504012 | 520.2681
0.2514496 | 522.5687
0.2526158 | 525.1755
0.2536873 | 527.5024
0.2549162 | 530.1018
0.256094 | 532.4331
0.2573324 | 535.0654
0.2582772 | 537.4846
0.2594966 | 540.029
0.2606083 | 542.3845
0.2615919 | 544.696
0.2627554 | 547.2998
0.2639155 | 549.6553
0.2650783 | 551.9206
0.2661014 | 554.3267
0.267064 | 556.7876
0.2682615 | 559.3913
0.2692888 | 561.7402
0.2703439 | 564.0342
0.2715483 | 566.5918
0.27288 | 569.1252
0.2737983 | 571.3994
0.274944 | 573.9856
0.2759842 | 576.4663
0.2772227 | 579.0525
0.27835 | 581.5947
0.2795782 | 584.1589
0.2808902 | 586.7517
0.2818779 | 589.1643
0.2828773 | 591.6143
0.2839413 | 593.9324
0.2850646 | 596.2681
0.2859283 | 598.6038
0.2872185 | 601.113
0.288431 | 603.6608
0.2897355 | 606.2755
0.2907771 | 608.9342
0.2918854 | 611.1974
0.2929685 | 613.6715
0.2940155 | 615.983
0.2951797 | 618.5165
0.2961313 | 620.7797
0.2974555 | 623.2977
0.2982655 | 625.7982
0.2995958 | 628.202
0.3005999 | 630.6454
0.3018445 | 633.17
0.3028431 | 635.7584
0.3040611 | 638.16
0.3052402 | 640.7506
0.3063288 | 643.0621
0.3073417 | 645.3385
0.3085059 | 647.8895
0.30948 | 650.1615
0.3104786 | 652.4445
0.3117354 | 655.035
0.3129282 | 657.4257
0.3140311 | 659.6778
0.3149282 | 662.0223
0.316076 | 664.5668
0.317326 | 667.0453
0.3184384 | 669.3854
0.3195998 | 671.8353
0.3207586 | 674.2963
0.3219111 | 676.6825
0.3229745 | 679.0665
0.3241312 | 681.7098
0.32514 | 683.9796
0.3261911 | 686.3527
0.3272626 | 688.7235
0.3284636 | 691.3009
0.3295705 | 693.652
0.3304029 | 695.9305
0.3315126 | 698.2552
0.3324445 | 700.525
0.3334724 | 702.808
0.3344554 | 705.0953
0.3356127 | 707.5123
0.3367758 | 709.9871
0.3379516 | 712.5184
0.3389195 | 715.076
0.3400912 | 717.4996
0.341113 | 719.7891
0.3422111 | 722.2325
0.3432104 | 724.5616
0.3442915 | 727.0489
0.3454611 | 729.3648
0.3464311 | 731.6412
0.34741 | 733.9505
0.3484127 | 736.3016
0.3494127 | 738.6922
0.3503929 | 741.0125
0.3516041 | 743.5987
0.3527485 | 746.1234
0.3538984 | 748.4415
0.3549045 | 750.8519
0.3557887 | 753.2095
0.356914 | 755.4881
0.3580441 | 758.0611
0.3591654 | 760.4825
0.3602771 | 763.0687
0.3613847 | 765.4637
0.3623902 | 767.806
0.363399 | 770.0999
0.3643983 | 772.4949
0.3653581 | 774.9075
0.3665843 | 777.5201
0.3676245 | 779.8602
0.36876 | 782.2882
0.3698486 | 784.6458
0.3708343 | 787.0848
0.3719725 | 789.6534
0.3731054 | 792.1451
0.3740195 | 794.4149
0.3751428 | 796.9
0.376166 | 799.1983
0.3773492 | 801.7032
0.37823 | 804.1773
0.3793601 | 806.4713
0.3804098 | 808.9564
0.3814214 | 811.4634
0.382467 | 813.7398
0.3836203 | 816.3633
0.3848757 | 818.7716
0.3857599 | 821.0281
0.3868682 | 823.5308
0.3879357 | 826.0753
0.3890031 | 828.378
0.3899827 | 830.8016
0.3911829 | 833.4119
0.3923056 | 835.8839
0.3933328 | 838.2108
0.3943587 | 840.7134
0.3953682 | 843.1392
0.3964826 | 845.6112
0.39742 | 847.8633
0.3985705 | 850.4012
0.3997074 | 852.9237
0.4008028 | 855.2945
0.4018021 | 857.7401
0.4027858 | 860.0692
0.4039588 | 862.7213
0.4049485 | 865.1229
0.405954 | 867.4278
0.4069717 | 869.7108
0.4082374 | 872.3519
0.4092299 | 874.793
0.4102483 | 877.1309
0.411285 | 879.5809
0.4122312 | 881.8638
0.4132196 | 884.1336
0.4142714 | 886.6143
0.4154315 | 889.1148
0.4164396 | 891.4351
0.4174839 | 893.784
0.4184144 | 896.1021
0.4195158 | 898.4946
0.4205315 | 900.9753
0.4215648 | 903.4121
0.4226568 | 905.7939
0.4237658 | 908.3823
0.4248659 | 910.8718
0.4258271 | 913.1504
0.4268373 | 915.4091
0.4279272 | 918.0129
0.4288959 | 920.4123
0.4299483 | 922.7216
0.4310825 | 925.2771
0.4321568 | 927.6237
0.4330914 | 929.9616
0.4340941 | 932.3413
0.4352242 | 934.8418
0.4362902 | 937.2983
0.4374217 | 939.9306
0.4385586 | 942.4223
0.4396656 | 944.9887
0.4406172 | 947.3134
0.4417855 | 949.9348
0.4427371 | 952.4221
0.4435852 | 954.6919
0.4445974 | 957.3242
0.4457282 | 959.851
0.4468828 | 962.3911
0.447983 | 964.8982
0.44897 | 967.3965
0.4502302 | 969.9892
0.4512227 | 972.3601
0.4520872 | 974.7573
0.4532759 | 977.2754
0.4544911 | 979.8725
0.455534 | 982.3994
0.4564986 | 984.9153
0.4575054 | 987.2817
0.4585872 | 989.7251
0.4595354 | 992.019
0.4605912 | 994.3921
0.4617942 | 996.8816
0.4628555 | 999.3249
0.463814 | 1001.764
0.4648017 | 1004.04
0.4658882 | 1006.484
0.4668201 | 1008.931
0.4678637 | 1011.258
0.4689611 | 1013.724
0.4701525 | 1016.31
0.4711511 | 1018.843
0.4721559 | 1021.28
0.4731477 | 1023.668
0.4742131 | 1026.132
0.4752478 | 1028.533
0.4762322 | 1030.816
0.4774297 | 1033.235
0.47832 | 1035.573
0.4793555 | 1037.861
0.4803098 | 1040.126
0.4814188 | 1042.73
0.4824699 | 1045.171
0.4834229 | 1047.432
0.484634 | 1050.022
0.4857001 | 1052.336
0.4866872 | 1054.968
0.4877662 | 1057.425
0.4887887 | 1059.772
0.4897328 | 1062.162
0.4907198 | 1064.447
0.4918513 | 1066.889
0.4929474 | 1069.244
0.4939957 | 1071.786
0.49498 | 1074.188
0.4961074 | 1076.735
0.4971755 | 1079.165
0.4981783 | 1081.78
0.4992334 | 1084.177
0.5004787 | 1086.776
0.5014514 | 1089.329
0.5025004 | 1091.935
0.5036545 | 1094.57
0.5046416 | 1096.945
0.5056027 | 1099.21
0.5067901 | 1101.797
0.5079113 | 1104.222
0.5088997 | 1106.754
0.5099597 | 1109.199
0.5109358 | 1111.482
0.5119883 | 1113.864
0.5130666 | 1116.494
0.5140741 | 1118.988
0.5151953 | 1121.326
0.5163588 | 1123.947
0.5173043 | 1126.36
0.5182655 | 1128.627
0.5193684 | 1131.165
0.5203956 | 1133.683
0.5214038 | 1136.045
0.5225829 | 1138.566
0.523726 | 1141.086
0.5247866 | 1143.709
0.5258356 | 1146.228
0.5268397 | 1148.579
0.5278431 | 1150.938
0.5287573 | 1153.204
0.52973 | 1155.454
0.5308758 | 1157.73
0.5318342 | 1160.105
0.5328383 | 1162.659
0.53401 | 1165.254
0.5350195 | 1167.679
0.5359957 | 1170.292
0.5370869 | 1172.665
0.5382409 | 1175.198
0.5393233 | 1177.695
0.5402831 | 1180.065
0.541373 | 1182.66
0.542339 | 1184.924
0.5433158 | 1187.354
0.5443022 | 1189.604
0.5454384 | 1192.216
0.5464541 | 1194.578
0.5474636 | 1197.23
0.5485126 | 1199.654
0.5495099 | 1201.99
0.5505801 | 1204.519
0.5516012 | 1206.973
0.5526788 | 1209.522
0.5537899 | 1211.807
0.5547783 | 1214.325
0.5557054 | 1216.784
0.556734 | 1219.113
0.5577926 | 1221.629
0.558764 | 1224.048
0.5598198 | 1226.388
0.5610112 | 1228.974
0.5620037 | 1231.49
0.5630902 | 1234.123
0.5640357 | 1236.388
0.565204 | 1238.717
0.5662959 | 1241.294
0.5673497 | 1243.92
0.5684083 | 1246.203
0.5694328 | 1248.528
0.5704117 | 1250.971
0.5714955 | 1253.395
0.5725343 | 1255.781
0.5735902 | 1258.407
0.5746631 | 1260.975
0.5756726 | 1263.245
0.5767686 | 1265.822
0.5777646 | 1268.299
0.5787114 | 1270.665
0.5797359 | 1273.043
0.5806515 | 1275.471
0.5817455 | 1277.925
0.5827455 | 1280.267
0.5837591 | 1282.526
0.5848286 | 1285.016
0.5858681 | 1287.538
0.5868786 | 1289.985
0.5878643 | 1292.261
0.5887573 | 1294.586
0.5897328 | 1296.867
0.5908486 | 1299.446
0.5918227 | 1301.784
0.5928254 | 1304.317
0.593867 | 1306.717
0.5948131 | 1309.149
0.5959174 | 1311.696
0.596931 | 1314.137
0.5979541 | 1316.475
0.5989725 | 1318.749
0.5999139 | 1321.153
0.6008778 | 1323.442
0.6018145 | 1325.706
0.6027988 | 1327.984
0.6038192 | 1330.45
0.6047872 | 1332.858
0.6057954 | 1335.152
0.6068437 | 1337.494
0.6079057 | 1340.118
0.608933 | 1342.614
0.6098887 | 1345.02
0.6109711 | 1347.382
0.611824 | 1349.634
0.6127763 | 1351.899
0.6139929 | 1354.437
0.6149432 | 1356.935
0.6159581 | 1359.359
0.6169704 | 1361.673
0.617997 | 1364.151
0.6190099 | 1366.654
0.6200801 | 1369.084
0.6210882 | 1371.363
0.6220998 | 1373.828
0.6230283 | 1376.285
0.6240896 | 1378.853
0.6251386 | 1381.266
0.6261168 | 1383.687
0.6270902 | 1386.117
0.6281114 | 1388.429
0.6291488 | 1390.808
0.6301897 | 1393.388
0.6312537 | 1395.827
0.6322517 | 1398.262
0.6332687 | 1400.683
0.6342183 | 1403.065
0.6353089 | 1405.66
0.6364758 | 1408.154
0.6374914 | 1410.808
0.6384758 | 1413.302
0.6394901 | 1415.668
0.6405766 | 1418.222
0.6415984 | 1420.735
0.6426433 | 1423.172
0.6436917 | 1425.514
0.6446828 | 1427.986
0.6456712 | 1430.366
0.6466344 | 1432.732
0.6476385 | 1435.039
0.6486031 | 1437.529
0.6496099 | 1439.979
0.6508211 | 1442.6
0.6517557 | 1445.134
0.6528558 | 1447.762
0.6539035 | 1450.168
0.6549287 | 1452.593
0.6559144 | 1455.094
0.6568544 | 1457.377
0.6579403 | 1459.923
0.6589716 | 1462.217
0.6599001 | 1464.713
0.6609103 | 1467.049
0.6619532 | 1469.391
0.6629314 | 1471.844
0.6639872 | 1474.392
0.6650295 | 1476.831
0.6660499 | 1479.207
0.667056 | 1481.76
0.6680199 | 1484.1
0.6691146 | 1486.651
0.6700987 | 1488.924
0.6710871 | 1491.412
0.6720857 | 1493.736
0.6730367 | 1496
0.6740857 | 1498.485
0.6751184 | 1501.082
0.6761484 | 1503.62
0.6772131 | 1506.197
0.6782226 | 1508.625
0.6792158 | 1510.941
0.6803071 | 1513.351
0.6813922 | 1515.929
0.6823799 | 1518.526
0.6834099 | 1520.879
0.68435 | 1523.329
0.6852328 | 1525.623
0.6861068 | 1527.877
0.6870557 | 1530.218
0.688102 | 1532.514
0.6891939 | 1535.139
0.6901626 | 1537.592
0.6912873 | 1540.217
0.6924187 | 1542.834
0.6934031 | 1545.445
0.6943601 | 1547.76
0.6954814 | 1550.182
0.6965556 | 1552.691
0.6974112 | 1554.968
0.6984303 | 1557.417
0.6994964 | 1559.903
0.7005045 | 1562.493
0.7015011 | 1564.954
0.7026217 | 1567.402
0.7036128 | 1569.661
0.7044854 | 1572.086
0.7055352 | 1574.525
0.7067184 | 1577.101
0.7077477 | 1579.704
0.7085712 | 1581.985
0.7096441 | 1584.27
0.7106802 | 1586.593
0.7115719 | 1588.937
0.7125883 | 1591.576
0.7137442 | 1594.204
0.7147197 | 1596.647
0.7157197 | 1599.19
0.7166911 | 1601.545
0.7178403 | 1603.94
0.7188628 | 1606.498
0.7198573 | 1609.047
0.7209656 | 1611.657
0.7221523 | 1614.07
0.7229772 | 1616.423
0.7240126 | 1618.945
0.7251359 | 1621.354
0.7260616 | 1623.661
0.7270242 | 1626.185
0.7280173 | 1628.539
0.7289915 | 1630.793
0.7299717 | 1633.351
0.7309887 | 1635.792
0.7319942 | 1638.053
0.7329587 | 1640.305
0.7339015 | 1642.601
0.7349328 | 1645.192
0.7360446 | 1647.767
0.7370187 | 1650.109
0.7379662 | 1652.695
0.7389757 | 1655.005
0.7401181 | 1657.356
0.74105 | 1659.957
0.7420956 | 1662.57
0.743097 | 1664.923
0.7441201 | 1667.503
0.7451501 | 1670.179
0.7462373 | 1672.721
0.7474028 | 1675.307
0.7483483 | 1677.753
0.7493115 | 1680.271
0.7503544 | 1682.697
0.7514198 | 1685.068
0.7522516 | 1687.322
0.7532427 | 1689.838
0.7543984 | 1692.323
0.7554597 | 1694.92
0.7562873 | 1697.311
0.7572941 | 1699.768
0.7583622 | 1702.18
0.7593445 | 1704.736
0.7602383 | 1707.095
0.7613043 | 1709.574
0.7623125 | 1711.91
0.7632055 | 1714.182
0.7642301 | 1716.737
0.765213 | 1719.046
0.766243 | 1721.613
0.7673057 | 1724.254
0.7682655 | 1726.649
0.7695087 | 1729.233
0.7702573 | 1731.487
0.7712798 | 1734.003
0.7724174 | 1736.598
0.7733056 | 1738.932
0.7741898 | 1741.25
0.7751483 | 1743.794
0.7763744 | 1746.339
0.777384 | 1748.901
0.7783513 | 1751.159
0.7793315 | 1753.697
0.7804344 | 1756.264
0.7814398 | 1758.87
0.7824071 | 1761.225
0.7835399 | 1763.756
0.7845031 | 1766.134
0.7854888 | 1768.793
0.7864602 | 1771.192
0.7875501 | 1773.578
0.7885072 | 1776.259
0.7895501 | 1778.904
0.7905787 | 1781.222
0.7916244 | 1783.666
0.7926325 | 1786.27
0.79367 | 1788.86
0.7945998 | 1791.145
0.7955814 | 1793.648
0.7965589 | 1796.124
0.7975787 | 1798.546
0.7985862 | 1800.892
0.7994636 | 1803.199
0.800217 | 1805.476
0.8013913 | 1807.783
0.802313 | 1810.044
0.8034056 | 1812.421
0.8042483 | 1814.678
0.8054731 | 1817.273
0.8064056 | 1819.666
0.8074131 | 1822.168
0.8083838 | 1824.583
0.8093613 | 1826.978
0.8103974 | 1829.575
0.8114805 | 1832.223
0.8125139 | 1834.68
0.8134458 | 1837.149
0.8144056 | 1839.415
0.8153129 | 1841.83
0.8161828 | 1844.088
0.8172544 | 1846.58
0.8181501 | 1849.021
0.8191556 | 1851.467
0.8202285 | 1853.796
0.8212114 | 1856.347
0.82227 | 1858.946
0.8233579 | 1861.429
0.8243824 | 1863.96
0.8253599 | 1866.448
0.8262843 | 1868.77
0.8274301 | 1871.332
0.8283783 | 1873.725
0.8293844 | 1876.375
0.8304191 | 1878.847
0.8313674 | 1881.418
0.8324382 | 1884.015
0.833413 | 1886.452
0.8344437 | 1888.84
0.8355499 | 1891.367
0.8364443 | 1893.894
0.8374287 | 1896.177
0.8385901 | 1898.825
0.8395015 | 1901.402
0.8405526 | 1903.942
0.8415322 | 1906.201
0.8425628 | 1908.708
0.8434184 | 1911.004
0.8445226 | 1913.597
0.845571 | 1916.183
0.8465655 | 1918.84
0.8475717 | 1921.307
0.8486684 | 1923.851
0.8496343 | 1926.229
0.8506888 | 1928.892
0.8516568 | 1931.331
0.8526711 | 1933.684
0.8536731 | 1936.288
0.8546956 | 1938.861
0.8557685 | 1941.353
0.8568073 | 1943.86
0.8577392 | 1946.466
0.8587385 | 1948.903
0.8596956 | 1951.256
0.8606268 | 1953.699
0.8616465 | 1956.226
0.8626268 | 1958.599
0.8635968 | 1960.862
0.864624 | 1963.508
0.8656499 | 1966.149
0.8667412 | 1968.649
0.8677793 | 1971.273
0.8687214 | 1973.824
0.8696656 | 1976.122
0.8707739 | 1978.715
0.8717425 | 1981.2
0.8727023 | 1983.756
0.8737555 | 1986.148
0.8747725 | 1988.715
0.8756097 | 1991.046
0.8766771 | 1993.689
0.8777316 | 1996.049
0.8786839 | 1998.51
0.8796839 | 2001.07
0.8806056 | 2003.371
0.8815613 | 2005.728
0.8825674 | 2008.317
0.8835783 | 2010.872
0.8846015 | 2013.148
0.8855708 | 2015.561
0.8865756 | 2018.209
0.8875885 | 2020.757
0.8887084 | 2023.32
0.8896982 | 2025.941
0.8906301 | 2028.338
0.8915626 | 2030.59
0.8925926 | 2032.904
0.8934815 | 2035.345
0.8945197 | 2037.89
0.8955599 | 2040.285
0.896521 | 2042.842
0.8974652 | 2045.149
0.898553 | 2047.753
0.8994883 | 2050.192
0.9005857 | 2052.824
0.9013868 | 2055.153
0.9025285 | 2057.691
0.9034897 | 2060.194
0.9043854 | 2062.49
0.9053357 | 2065.054
0.9063725 | 2067.449
0.9074897 | 2070.064
0.9084474 | 2072.692
0.9095237 | 2075.14
0.9105768 | 2077.763
0.9115026 | 2080.426
0.9125101 | 2082.815
0.9134726 | 2085.109
0.9145067 | 2087.728
0.9155325 | 2090.336
0.9164712 | 2092.689
0.9173568 | 2095.076
0.9181388 | 2097.813
0.9191211 | 2100.288
0.9201837 | 2102.742
0.9211132 | 2105.373
0.9221472 | 2107.869
0.9231772 | 2110.385
0.9242841 | 2113.01
0.9251813 | 2115.419
0.9261302 | 2117.987
0.9273073 | 2120.602
0.9282541 | 2123.105
0.9292078 | 2125.467
0.9302889 | 2128.04
0.9312528 | 2130.518
0.9322126 | 2133.032
0.9331717 | 2135.407
0.9342527 | 2137.914
0.9352003 | 2140.287
0.9360913 | 2142.586
0.9371226 | 2145.088
0.9380954 | 2147.402
0.9391144 | 2149.975
0.9399516 | 2152.377
0.9410899 | 2154.954
0.9420415 | 2157.294
0.9429959 | 2159.986
0.9439455 | 2162.53
0.9449557 | 2164.787
0.9458474 | 2167.276
0.9467248 | 2169.559
0.947737 | 2172.104
0.9487997 | 2174.373
0.9497084 | 2177.043
0.9506873 | 2179.493
0.9517322 | 2181.985
0.9527915 | 2184.628
0.9537683 | 2187.291
0.9546873 | 2189.677
0.9558501 | 2192.275
0.956816 | 2194.938
0.9577084 | 2197.335
0.9586886 | 2199.778
0.9597492 | 2202.292
0.9606641 | 2204.682
0.9617186 | 2207.308
0.962803 | 2209.925
0.9637758 | 2212.516
0.964707 | 2215.08
0.965771 | 2217.374
0.966664 | 2219.672
0.9677097 | 2222.408
0.9687185 | 2225.023
0.9697683 | 2227.365
0.9707894 | 2230.059
0.9716817 | 2232.638
0.9728043 | 2235.262
0.9737955 | 2237.635
0.9747328 | 2240.274
0.9756497 | 2242.704
0.9767716 | 2245.235
0.9778268 | 2247.738
0.9786456 | 2250.034
0.9796558 | 2252.574
0.9806974 | 2254.925
0.9815816 | 2257.204
0.9824385 | 2259.651
0.9834181 | 2262.115
0.9845631 | 2264.617
0.9855359 | 2267.278
0.9864126 | 2269.766
0.9876026 | 2272.314
0.9886701 | 2275.054
0.9893915 | 2277.399
0.9905011 | 2279.763
0.9914998 | 2282.112
0.9923301 | 2284.456
0.9932389 | 2286.786
0.9942429 | 2289.132
0.9953002 | 2291.725
0.9962089 | 2294.318
0.9972 | 2296.849
0.9983798 | 2299.442
0.9994098 | 2302.186
1.000204 | 2304.469
1.001324 | 2306.901
1.002384 | 2309.573
1.003145 | 2311.927
1.004156 | 2314.513
1.005289 | 2316.989
1.006191 | 2319.338
1.007041 | 2321.599
1.008067 | 2324.091
1.009047 | 2326.396
1.010039 | 2329.046
1.010925 | 2331.353
1.011965 | 2333.921
1.013002 | 2336.42
1.013981 | 2339.107
1.015011 | 2341.62
1.016014 | 2344.218
1.017055 | 2346.863
1.018016 | 2349.408
1.019078 | 2351.803
1.020003 | 2354.259
1.020882 | 2356.566
1.021779 | 2358.829
1.022845 | 2361.332
1.02386 | 2363.945
1.024668 | 2366.245
1.025604 | 2368.609
1.026716 | 2371.185
1.02773 | 2373.846
1.028518 | 2376.111
1.02957 | 2378.42
1.030617 | 2380.697
1.031689 | 2383.349
1.032678 | 2385.957
1.033747 | 2388.418
1.034753 | 2390.892
1.035707 | 2393.419
1.036664 | 2395.761
1.037683 | 2398.097
1.038659 | 2400.731
1.039675 | 2403.377
1.040664 | 2405.772
1.041685 | 2408.387
1.042594 | 2410.841
1.043418 | 2413.091
1.044473 | 2415.42
1.045381 | 2417.87
1.046315 | 2420.388
1.047334 | 2422.715
1.048304 | 2425.075
1.049313 | 2427.725
1.050274 | 2430.247
1.051279 | 2432.684
1.05221 | 2435.015
1.053135 | 2437.5
1.054053 | 2439.996
1.055167 | 2442.539
1.056094 | 2445.008
1.057043 | 2447.546
1.057996 | 2450.018
1.059066 | 2452.723
1.059934 | 2455.059
1.060883 | 2457.63
1.061969 | 2460.047
1.063013 | 2462.789
1.063966 | 2465.39
1.06491 | 2467.656
1.065901 | 2470.154
1.066695 | 2472.43
1.067731 | 2475.016
1.068725 | 2477.33
1.069712 | 2479.89
1.070463 | 2482.173
1.071644 | 2484.807
1.072506 | 2487.077
1.073303 | 2489.398
1.074278 | 2491.94
1.075157 | 2494.199
1.07618 | 2496.62
1.077156 | 2499.259
1.07819 | 2501.841
1.079184 | 2504.264
1.08021 | 2506.921
1.08112 | 2509.294
1.082137 | 2511.942
1.083139 | 2514.317
1.084117 | 2516.868
1.084995 | 2519.359
1.086007 | 2521.779
1.087047 | 2524.442
1.087903 | 2526.774
1.088897 | 2529.27
1.08993 | 2531.722
1.090858 | 2534.073
1.091619 | 2536.424
1.092754 | 2538.861
1.093717 | 2541.177
1.094388 | 2543.442
1.095507 | 2546.029
1.096476 | 2548.325
1.097485 | 2550.981
1.098344 | 2553.282
1.099315 | 2555.769
1.100403 | 2558.324
1.101274 | 2560.665
1.102092 | 2562.967
1.103019 | 2565.303
1.104036 | 2567.896
1.105077 | 2570.491
1.106053 | 2573.121
1.107115 | 2575.571
1.108106 | 2578.133
1.108921 | 2580.545
1.110038 | 2583.215
1.111031 | 2585.669
1.112014 | 2588.357
1.112973 | 2590.745
1.113903 | 2593.01
1.114871 | 2595.581
1.115715 | 2597.957
1.116734 | 2600.545
1.117766 | 2602.999
1.118733 | 2605.616
1.119674 | 2607.941
1.120667 | 2610.424
1.121685 | 2612.801
1.1226 | 2615.33
1.123529 | 2617.833
1.124589 | 2620.235
1.125556 | 2622.797
1.126555 | 2625.464
1.127578 | 2627.872
1.128593 | 2630.338
1.129517 | 2632.805
1.130364 | 2635.132
1.131317 | 2637.382
1.132219 | 2639.632
1.133218 | 2642.253
1.134215 | 2644.798
1.135175 | 2647.193
1.136246 | 2649.856
1.137078 | 2652.108
1.13815 | 2654.718
1.139189 | 2657.232
1.140138 | 2659.814
1.141091 | 2662.312
1.14219 | 2664.909
1.143028 | 2667.304
1.143847 | 2669.891
1.144896 | 2672.347
1.145907 | 2674.747
1.146733 | 2677.078
1.1477 | 2679.473
1.148749 | 2681.969
1.14972 | 2684.313
1.150529 | 2686.715
1.15148 | 2689.253
1.152616 | 2691.87
1.153656 | 2694.583
1.154496 | 2696.935
1.155514 | 2699.369
1.156603 | 2701.892
1.157434 | 2704.423
1.1583 | 2706.69
1.159411 | 2709.145
1.160337 | 2711.577
1.161313 | 2714.22
1.162296 | 2716.593
1.163475 | 2719.125
1.164287 | 2721.427
1.165167 | 2723.921
1.166245 | 2726.36
1.167177 | 2728.79
1.168086 | 2731.146
1.169057 | 2733.772
1.170116 | 2736.34
1.171097 | 2738.908
1.171926 | 2741.226
1.172913 | 2743.635
1.173943 | 2745.948
1.174851 | 2748.267
1.17566 | 2750.666
1.176744 | 2753.127
1.177746 | 2755.386
1.178669 | 2757.989
1.179596 | 2760.481
1.18077 | 2763.001
1.181737 | 2765.629
1.182581 | 2768.002
1.183605 | 2770.367
1.184626 | 2772.775
1.185527 | 2775.236
1.186364 | 2777.609
1.187368 | 2779.87
1.18844 | 2782.5
1.189264 | 2784.767
1.190263 | 2787.281
1.191423 | 2789.83
1.19242 | 2792.502
1.193214 | 2794.932
1.194333 | 2797.417
1.195363 | 2799.909
1.196214 | 2802.321
1.197144 | 2804.879
1.198248 | 2807.388
1.199244 | 2810.018
1.200058 | 2812.416
1.201104 | 2814.936
1.20215 | 2817.362
1.202919 | 2819.812
1.203961 | 2822.308
1.204941 | 2824.643
1.205917 | 2826.992
1.206753 | 2829.31
1.207699 | 2831.875
1.208847 | 2834.485
1.209716 | 2836.737
1.210527 | 2839.086
1.211523 | 2841.51
1.212563 | 2843.889
1.213441 | 2846.374
1.214303 | 2848.829
1.215266 | 2851.11
1.21637 | 2853.751
1.217295 | 2856.39
1.218325 | 2858.923
1.219283 | 2861.23
1.220218 | 2863.858
1.221119 | 2866.317
1.222226 | 2868.905
1.223256 | 2871.401
1.224083 | 2873.713
1.224968 | 2876.292
1.226096 | 2878.76
1.227073 | 2881.405
1.227931 | 2883.904
1.228937 | 2886.389
1.229946 | 2888.707
1.230878 | 2891.067
1.231696 | 2893.389
1.232709 | 2895.857
1.233697 | 2898.236
1.234593 | 2900.856
1.235626 | 2903.402
1.236609 | 2905.707
1.237553 | 2908.223
1.238399 | 2910.629
1.239416 | 2913.173
1.240504 | 2915.667
1.241393 | 2918.12
1.242175 | 2920.446
1.243271 | 2923.03
1.244227 | 2925.316
1.245038 | 2927.621
1.246016 | 2930.244
1.24707 | 2932.745
1.247899 | 2935.113
1.248782 | 2937.614
1.249867 | 2940.228
1.250788 | 2942.661
1.251633 | 2944.95
1.252557 | 2947.46
1.25371 | 2950.046
1.254746 | 2952.368
1.255563 | 2954.686
1.256612 | 2957.34
1.257682 | 2959.977
1.258531 | 2962.357
1.259406 | 2964.668
1.260384 | 2967.14
1.26135 | 2969.548
1.262333 | 2972.242
1.26316 | 2974.536
1.264173 | 2977.021
1.26515 | 2979.645
1.266037 | 2981.963
1.267082 | 2984.584
1.26809 | 2987.236
1.268906 | 2989.513
1.269855 | 2992.07
1.270953 | 2994.668
1.271954 | 2997.21
1.272944 | 2999.873
1.273958 | 3002.34
1.274973 | 3004.887
1.275892 | 3007.348
1.276757 | 3009.723
1.277693 | 3012.131
1.278676 | 3014.595
1.279588 | 3017.238
1.280552 | 3019.708
1.281591 | 3022.175
1.282447 | 3024.487
1.28324 | 3026.829
1.28436 | 3029.464
1.285409 | 3032.085
1.286208 | 3034.383
1.28718 | 3036.906
1.288287 | 3039.516
1.289272 | 3042.093
1.29009 | 3044.431
1.291107 | 3046.914
1.292135 | 3049.467
1.292954 | 3051.814
1.293853 | 3054.143
1.294896 | 3056.696
1.295827 | 3059.155
1.296716 | 3061.831
1.29776 | 3064.339
1.298699 | 3066.646
1.299717 | 3069.357
1.300612 | 3071.675
1.301603 | 3074.16
1.302658 | 3076.83
1.3035 | 3079.308
1.304505 | 3081.954
1.305617 | 3084.534
1.306513 | 3087.043
1.307563 | 3089.73
1.308579 | 3092.226
1.309621 | 3094.931
1.310509 | 3097.506
1.311377 | 3099.772
1.312425 | 3102.219
1.313407 | 3104.882
1.314343 | 3107.44
1.315363 | 3109.861
1.3163 | 3112.393
1.317157 | 3114.742
1.318043 | 3117.018
1.319026 | 3119.593
1.319933 | 3121.898
1.320776 | 3124.304
1.321791 | 3126.844
1.322637 | 3129.145
1.323627 | 3131.867
1.324451 | 3134.174
1.325387 | 3136.613
1.326447 | 3139.155
1.327304 | 3141.48
1.328177 | 3143.893
1.329062 | 3146.151
1.330064 | 3148.656
1.331006 | 3151.333
1.331883 | 3153.732
1.332913 | 3156.07
1.33392 | 3158.74
1.334734 | 3161.091
1.335825 | 3163.644
1.336883 | 3166.307
1.337739 | 3168.834
1.338598 | 3171.089
1.339504 | 3173.348
1.340424 | 3175.791
1.341444 | 3178.435
1.342451 | 3180.805
1.343496 | 3183.28
1.344283 | 3185.562
1.345158 | 3187.911
1.34625 | 3190.445
1.347193 | 3192.936
1.348184 | 3195.516
1.349085 | 3197.975
1.350085 | 3200.24
1.35108 | 3202.905
1.351923 | 3205.301
1.352964 | 3207.849
1.354014 | 3210.429
1.354876 | 3212.813
1.35589 | 3215.472
1.356885 | 3217.838
1.357763 | 3220.339
1.35875 | 3222.999
1.359816 | 3225.513
1.360788 | 3228.064
1.361633 | 3230.475
1.362594 | 3232.85
1.363593 | 3235.328
1.364439 | 3237.926
1.365164 | 3240.226
1.366051 | 3242.841
1.36727 | 3245.504
1.368084 | 3247.782
1.36905 | 3250.474
1.370051 | 3252.819
1.371098 | 3255.396
1.372 | 3258.024
1.37283 | 3260.3
1.373952 | 3262.928
1.374913 | 3265.534
1.375653 | 3267.868
1.376689 | 3270.223
1.377702 | 3272.638
1.37847 | 3274.967
1.379345 | 3277.303
1.380401 | 3279.847
1.381452 | 3282.545
1.382236 | 3284.866
1.383163 | 3287.197
1.384305 | 3289.605
1.385271 | 3292.35
1.386119 | 3294.89
1.387133 | 3297.357
1.388159 | 3299.937
1.389044 | 3302.457
1.389916 | 3304.762
1.390918 | 3307.117
1.391843 | 3309.776
1.392653 | 3312.085
1.393644 | 3314.518
1.394624 | 3316.889
1.395447 | 3319.198
1.396287 | 3321.617
1.397283 | 3324.041
1.398367 | 3326.629
1.399255 | 3329.237
1.400144 | 3331.795
1.401257 | 3334.309
1.402154 | 3336.884
1.40304 | 3339.283
1.404027 | 3341.746
1.405104 | 3344.357
1.406 | 3346.989
1.406884 | 3349.338
1.408 | 3351.922
1.408935 | 3354.468
1.409729 | 3356.787
1.410766 | 3359.193
1.411737 | 3361.577
1.41261 | 3364.038
1.413547 | 3366.608
1.41456 | 3369.074
1.415594 | 3371.713
1.416457 | 3374.169
1.417406 | 3376.672
1.418544 | 3379.3
1.419351 | 3381.618
1.420202 | 3384.061
1.421161 | 3386.498
1.422152 | 3388.972
1.42311 | 3391.54
1.424002 | 3393.951
1.425085 | 3396.442
1.425984 | 3398.829
1.426783 | 3401.294
1.427813 | 3403.783
1.428779 | 3406.134
1.429647 | 3408.417
1.430497 | 3410.795
1.431521 | 3413.271
1.432589 | 3415.769
1.433317 | 3418.046
1.434244 | 3420.485
1.435291 | 3422.998
1.436286 | 3425.596
1.437127 | 3427.993
1.438168 | 3430.493
1.439269 | 3433.104
1.440109 | 3435.615
1.440914 | 3438.008
1.441985 | 3440.579
1.442967 | 3443.128
1.44379 | 3445.56
1.444804 | 3448.129
1.445813 | 3450.462
1.446721 | 3453.015
1.447624 | 3455.588
1.448594 | 3457.953
1.449538 | 3460.238
1.45048 | 3462.877
1.451454 | 3465.421
1.452467 | 3467.741
1.453427 | 3470.284
1.454279 | 3472.709
1.455179 | 3475.101
1.45642 | 3477.677
1.457341 | 3479.945
1.458289 | 3482.511
1.459538 | 3485.166
1.460454 | 3487.578
1.461301 | 3490.011
1.462204 | 3492.403
1.463243 | 3494.722
1.464159 | 3497.048
1.46497 | 3499.54
1.465995 | 3501.846
1.465596 | 3253.341
1.465382 | 2902.341
1.464734 | 2553.591
1.458194 | 2202.591
1.442587 | 1851.591
1.43487 | 1502.841
1.428418 | 1154.091
1.432559 | 803.0913
1.429202 | 454.3413
1.429156 | 105.5913
1.428896 | 2.091316
1.428634 | 3.486374
1.427998 | 2.848892
1.42789 | 2.364189
1.428032 | 2.360344
1.42801 | 2.17955
1.427706 | 2.103058
1.42715 | 2.04744
1.427289 | 1.935911
1.427365 | 2.005537
1.427313 | 1.918396
1.427859 | 2.064539
1.42798 | 2.110098
1.427969 | 2.019451
1.427959 | 2.075224
1.427959 | 2.071746
1.428092 | 2.117099
1.42812 | 2.089187
1.427998 | 2.096174
1.428049 | 2.144916
1.428133 | 2.12403
1.428147 | 2.113558
1.428046 | 2.082275
1.428147 | 2.232116
1.428193 | 2.162344
1.428163 | 2.284378
1.428063 | 2.308754
1.42813 | 2.239062
1.428236 | 2.291382
1.42819 | 2.232125
1.42809 | 2.38193
1.428164 | 2.308872
1.428227 | 2.273913
1.428162 | 2.326167
1.428156 | 2.294809
1.428189 | 2.329702
1.428257 | 2.305332
1.428162 | 2.270381
1.428313 | 2.252992
1.428224 | 2.305308
1.428265 | 2.343623
1.428259 | 2.308787
1.428246 | 2.280868
1.428275 | 2.343627
1.428303 | 2.326133
1.428296 | 2.483018
1.428303 | 2.399396
1.428315 | 2.343627
1.42829 | 2.336657
1.428257 | 2.462103
1.428282 | 2.395924
1.428293 | 2.444712
1.42831 | 2.465569
1.428313 | 2.41684
1.428313 | 2.416977
1.428307 | 2.469066
1.428316 | 2.371408
1.428307 | 2.462136
1.428316 | 2.392321
1.428292 | 2.479564
1.428323 | 2.388909
1.428325 | 2.437737
1.428298 | 2.455179
1.428306 | 2.32276
1.428247 | 2.385453
1.428283 | 2.444672
1.428286 | 2.40294
1.428292 | 2.430755
1.428286 | 2.462151
1.428275 | 2.430857
1.428309 | 2.343624
1.428292 | 2.448183
1.428289 | 2.469107
1.428286 | 2.451692
1.428283 | 2.469107
1.428286 | 2.416836
1.428286 | 2.47957
1.428259 | 2.301815
1.42826 | 2.336688
1.428272 | 2.277396
1.42827 | 2.343606
1.428272 | 2.375002
1.428257 | 2.319281
1.428257 | 2.388907
1.428265 | 2.402897
1.428266 | 2.406365
1.428266 | 2.406365
1.42827 | 2.427239
1.428266 | 2.42728

## Образец3.2
Образец3.2 | Образец3.2
Деформация | Стандартное усилие
% | MPa
0 | 31.67559
-4.304207e-06 | 31.69652
2.141235e-05 | 31.70349
0.0001599506 | 31.74531
0.0001413887 | 31.70701
0.0001828502 | 31.75569
0.0002099468 | 31.822
0.0004041785 | 32.07992
0.001084225 | 32.84649
0.002538238 | 35.14373
0.003820929 | 37.53766
0.005289588 | 39.89093
0.006833859 | 42.07171
0.008181265 | 44.44586
0.009643793 | 46.77496
0.0110583 | 49.13812
0.01253377 | 51.10357
0.01376264 | 53.44147
0.01531032 | 55.70465
0.01658824 | 57.98321
0.01810391 | 60.34747
0.01949559 | 62.68646
0.02097991 | 64.96612
0.02242814 | 67.30072
0.02400238 | 69.58038
0.02525646 | 71.8941
0.0268055 | 74.34515
0.02809977 | 76.75006
0.02939677 | 79.01214
0.03068559 | 81.34454
0.0321236 | 83.48797
0.03357931 | 85.8797
0.03504661 | 88.33844
0.03617944 | 90.61481
0.03754251 | 93.12189
0.03904932 | 95.5235
0.04041375 | 97.91852
0.04199269 | 100.3994
0.04334691 | 102.7845
0.04477401 | 105.1477
0.04589935 | 107.479
0.04721678 | 109.7543
0.04849266 | 112.2811
0.04982372 | 114.8431
0.05118815 | 117.27
0.05248175 | 119.7342
0.05387139 | 122.0216
0.05499195 | 124.3836
0.05636116 | 126.9391
0.05755529 | 129.3692
0.05876373 | 131.6852
0.05998103 | 133.9374
0.06126645 | 136.1896
0.06259274 | 138.6153
0.06400281 | 141.1455
0.06516221 | 143.4636
0.06644218 | 145.9311
0.06764517 | 148.2624
0.06877936 | 150.5981
0.07015674 | 153.1371
0.07135837 | 155.4398
0.07270509 | 157.9469
0.07396122 | 160.4276
0.07517851 | 162.7501
0.07634268 | 165.3121
0.07755793 | 167.8588
0.07882564 | 170.2406
0.08014103 | 172.5159
0.08132563 | 174.9735
0.08259674 | 177.2389
0.08372139 | 179.5987
0.08494891 | 181.9828
0.08615667 | 184.391
0.08729426 | 186.8497
0.08851701 | 189.1327
0.08968118 | 191.6244
0.09109534 | 194.0677
0.09226223 | 196.6078
0.09320943 | 198.9127
0.09448259 | 201.422
0.09553981 | 203.8236
0.09687086 | 206.256
0.09819375 | 208.8246
0.09940082 | 211.0943
0.1005371 | 213.4125
0.101738 | 215.869
0.1028313 | 218.3893
0.1041385 | 220.8326
0.1053218 | 223.4012
0.1065125 | 225.7655
0.107644 | 228.0946
0.108772 | 230.3732
0.1098885 | 232.8297
0.1110118 | 235.1544
0.1121685 | 237.6022
0.1132795 | 240.0521
0.114445 | 242.3702
0.115631 | 244.7191
0.1168142 | 247.0416
0.118054 | 249.663
0.1192638 | 252.1195
0.1202822 | 254.4025
0.1215411 | 256.9711
0.1226139 | 259.2892
0.1238585 | 261.8314
0.1252095 | 264.3645
0.1262967 | 266.7354
0.1274983 | 269.137
0.128638 | 271.6595
0.1297728 | 274.2259
0.1309908 | 276.689
0.1321509 | 278.9786
0.1333852 | 281.4637
0.1345671 | 283.7752
0.135781 | 286.3174
0.1369853 | 288.7916
0.1380541 | 291.2767
0.1392598 | 293.6959
0.1404894 | 296.1634
0.1416202 | 298.4925
0.1427353 | 300.7667
0.1439894 | 303.3045
0.1451059 | 305.8489
0.1463525 | 308.4351
0.147458 | 310.9466
0.1487012 | 313.4053
0.1498988 | 315.8773
0.1510895 | 318.1646
0.1522693 | 320.7222
0.1533613 | 323.0821
0.1544914 | 325.4837
0.1556399 | 327.9754
0.1568047 | 330.4605
0.1579525 | 332.7105
0.1591296 | 335.1495
0.160332 | 337.5621
0.161364 | 339.9066
0.1624028 | 342.1697
0.1634777 | 344.4483
0.1646698 | 347.0521
0.1658313 | 349.5591
0.1670996 | 352.0552
0.1684062 | 354.6546
0.1695199 | 357.1046
0.1706432 | 359.3919
0.1716425 | 361.6463
0.1726412 | 363.9293
0.1738285 | 366.4473
0.1750083 | 368.8094
0.1762066 | 371.2659
0.1773741 | 373.7093
0.1783544 | 376.0142
0.1795015 | 378.2906
0.1804552 | 380.5735
0.1814994 | 382.9818
0.1825914 | 385.5745
0.183761 | 387.9344
0.1850137 | 390.191
0.1859681 | 392.4564
0.1869211 | 394.7217
0.1881322 | 397.2772
0.1892351 | 399.6041
0.1903141 | 401.8563
0.1914742 | 404.2996
0.1925553 | 406.6595
0.1939136 | 409.116
0.1948809 | 411.6011
0.1960852 | 414.2049
0.1971908 | 416.7186
0.1982528 | 419.1443
0.1994496 | 421.4559
0.200607 | 423.7916
0.201857 | 426.3382
0.2029013 | 428.6321
0.2040423 | 431.1238
0.2050715 | 433.3936
0.2062793 | 435.8304
0.2072813 | 438.1265
0.2085109 | 440.7215
0.2096827 | 443.0484
0.2108537 | 445.6697
0.212024 | 448.2691
0.2131336 | 450.7828
0.2131336 | 450.7828
0.2142583 | 453.325
0.215464 | 455.8343
0.2165539 | 458.1524
0.2177555 | 460.4068
0.2188713 | 462.7557
0.2198781 | 465.1441
0.2209027 | 467.4468
0.2220641 | 469.8309
0.2231227 | 472.149
0.2241942 | 474.4649
0.225214 | 476.7149
0.2264578 | 479.1165
0.2275082 | 481.3665
0.2283693 | 483.6561
0.2295654 | 486.1763
0.2306642 | 488.5977
0.2318025 | 491.1663
0.2330498 | 493.6558
0.2342207 | 496.0706
0.2353815 | 498.4448
0.2364496 | 500.9101
0.2374789 | 503.2612
0.238517 | 505.5178
0.2396969 | 508.0446
0.2407711 | 510.5715
0.2420252 | 513.0698
0.2432541 | 515.5164
0.2442813 | 517.817
0.2452452 | 520.1109
0.2463467 | 522.6861
0.2475756 | 525.2833
0.2488181 | 527.8343
0.2499509 | 530.3546
0.2512213 | 532.7254
0.2521852 | 535.0721
0.2532166 | 537.3968
0.2543242 | 539.7039
0.2554843 | 542.1956
0.2564795 | 544.5027
0.2575898 | 546.9461
0.258737 | 549.3104
0.2599223 | 551.6241
0.2609107 | 554.0433
0.2619938 | 556.6339
0.2632812 | 559.1849
0.2644066 | 561.7645
0.2656457 | 564.3748
0.2668098 | 566.8533
0.268038 | 569.2132
0.2690694 | 571.6148
0.270194 | 574.2559
0.2713425 | 576.7278
0.2723909 | 579.0899
0.2734637 | 581.5728
0.2746756 | 584.0601
0.2759528 | 586.5958
0.277023 | 589.0325
0.2780741 | 591.4056
0.2791524 | 594.0093
0.2804031 | 596.6417
0.2813854 | 598.9796
0.2824283 | 601.3087
0.2836538 | 603.6246
0.2848268 | 606.1031
0.2858683 | 608.597
0.2870352 | 611.1304
0.2881599 | 613.6353
0.2893268 | 616.1292
0.2904936 | 618.6275
0.291602 | 621.106
0.2927351 | 623.7155
0.2938026 | 626.0973
0.2948094 | 628.3913
0.2957474 | 630.6413
0.2969797 | 633.0297
0.2979395 | 635.3939
0.2991309 | 637.8966
0.3004054 | 640.3905
0.3015341 | 642.9284
0.3025968 | 645.4486
0.3035723 | 647.7667
0.3046438 | 650.1222
0.3057705 | 652.6051
0.3069694 | 655.0265
0.3079891 | 657.4457
0.3091812 | 659.799
0.3101499 | 662.2379
0.311421 | 664.8527
0.3125818 | 667.2785
0.3137466 | 669.6845
0.3148617 | 671.9982
0.3159768 | 674.4723
0.3170954 | 676.8959
0.318205 | 679.4623
0.3192609 | 681.7584
0.3202452 | 684.0172
0.3212139 | 686.3178
0.322284 | 688.6117
0.3234727 | 691.2177
0.3246478 | 693.5995
0.325722 | 695.9418
0.3266866 | 698.328
0.3277186 | 700.7055
0.3287036 | 703.0829
0.3298855 | 705.579
0.3309209 | 707.9235
0.3321185 | 710.2702
0.3332336 | 712.8805
0.3342554 | 715.1986
0.3354352 | 717.8068
0.3364093 | 720.0832
0.337474 | 722.3859
0.3384999 | 724.6798
0.3395558 | 727.0924
0.3406457 | 729.6544
0.3418936 | 732.1813
0.3428957 | 734.5785
0.3436736 | 736.9208
0.3448296 | 739.1752
0.345914 | 741.6779
0.3471491 | 744.1564
0.348241 | 746.5382
0.3491484 | 748.7926
0.3503071 | 751.1833
0.3512812 | 753.5189
0.3524828 | 756.1469
0.3534297 | 758.5001
0.3545325 | 760.7831
0.3555536 | 763.0463
0.3567451 | 765.505
0.3576068 | 767.8451
0.3588166 | 770.4181
0.3599065 | 772.9823
0.3608942 | 775.296
0.3620366 | 777.7899
0.3631783 | 780.2772
0.3643282 | 782.725
0.3653881 | 785.2211
0.3663472 | 787.5941
0.367414 | 789.9364
0.3684569 | 792.2655
0.3695039 | 794.5683
0.3706667 | 797.161
0.3718125 | 799.6198
0.372961 | 802.1774
0.3738956 | 804.4406
0.374837 | 806.7235
0.3758473 | 809.1528
0.3768125 | 811.4468
0.3779583 | 814.0088
0.3791313 | 816.5664
0.3803799 | 819.0713
0.3813779 | 821.5124
0.382431 | 823.8723
0.383491 | 826.2256
0.3845073 | 828.5854
0.3854753 | 830.8442
0.3866027 | 833.3249
0.3876939 | 835.687
0.3888152 | 838.2908
0.3898281 | 840.5781
0.3907041 | 842.9028
0.3918717 | 845.2495
0.392824 | 847.5874
0.3939923 | 850.1889
0.3950182 | 852.4543
0.3961898 | 854.9834
0.3972409 | 857.3476
0.3982436 | 859.613
0.399228 | 862.0146
0.4002096 | 864.4118
0.4012293 | 866.6926
0.4023533 | 869.1799
0.4034595 | 871.5793
0.4044554 | 873.8579
0.4053921 | 876.1518
0.4064834 | 878.5425
0.4074384 | 880.8782
0.4084738 | 883.2512
0.4096428 | 885.8725
0.4106639 | 888.1313
0.4118607 | 890.7856
0.4129111 | 893.229
0.4139309 | 895.5273
0.4149084 | 897.9333
0.4160426 | 900.5305
0.4171128 | 902.9497
0.4182538 | 905.5359
0.4194295 | 908.0583
0.4204527 | 910.4841
0.4213954 | 912.9011
0.4224765 | 915.228
0.4234969 | 917.6208
0.4245637 | 920.1367
0.4256182 | 922.4724
0.4266822 | 924.7554
0.4277244 | 927.1152
0.4287047 | 929.4685
0.4297551 | 932.0613
0.4309526 | 934.6584
0.4319138 | 936.9436
0.4329138 | 939.2243
0.4338552 | 941.4853
0.4351195 | 944.0605
0.4361467 | 946.4556
0.4370227 | 948.8572
0.4381522 | 951.3884
0.4390418 | 953.6406
0.4397128 | 956.0246
0.4409853 | 958.4394
0.4421126 | 960.8367
0.4430506 | 963.1636
0.4440227 | 965.5322
0.4451113 | 968.092
0.4462809 | 970.5442
0.4472638 | 972.9743
0.4482066 | 975.3386
0.4493851 | 977.7666
0.4505424 | 980.2099
0.4515533 | 982.772
0.4526106 | 985.2681
0.4535765 | 987.6521
0.4546507 | 990.102
0.4557114 | 992.4597
0.4567652 | 994.947
0.4579552 | 997.2717
0.4589096 | 999.7195
0.4598545 | 1002.048
0.4609723 | 1004.533
0.4619682 | 1006.794
0.4629941 | 1009.338
0.4640377 | 1011.733
0.4651508 | 1014.104
0.4662209 | 1016.433
0.4672536 | 1019.068
0.4682352 | 1021.59
0.4693074 | 1024.075
0.4703285 | 1026.534
0.4714171 | 1029.109
0.4725765 | 1031.469
0.4736766 | 1033.895
0.4746351 | 1036.351
0.4756902 | 1038.716
0.4768353 | 1041.223
0.4777699 | 1043.644
0.4788312 | 1046.099
0.4798196 | 1048.357
0.4809981 | 1050.818
0.4820608 | 1053.459
0.4830655 | 1055.98
0.4841398 | 1058.285
0.4850628 | 1060.605
0.4860083 | 1062.982
0.4871854 | 1065.549
0.4883925 | 1067.862
0.4893332 | 1070.207
0.490197 | 1072.655
0.4913271 | 1074.927
0.4924831 | 1077.506
0.4935035 | 1080.051
0.4945151 | 1082.446
0.4955199 | 1084.729
0.4967896 | 1087.326
0.4977835 | 1089.888
0.4987998 | 1092.333
0.4998924 | 1094.937
0.5008897 | 1097.308
0.5019537 | 1099.863
0.5031581 | 1102.41
0.5042426 | 1104.93
0.5053366 | 1107.448
0.5063917 | 1109.94
0.5073338 | 1112.212
0.5083951 | 1114.726
0.5094585 | 1117.235
0.510453 | 1119.536
0.5116935 | 1122.15
0.5127514 | 1124.714
0.5136799 | 1127.079
0.5148433 | 1129.654
0.51581 | 1131.976
0.5167541 | 1134.479
0.5178208 | 1136.775
0.5189639 | 1139.153
0.519938 | 1141.491
0.520985 | 1144.017
0.5219755 | 1146.393
0.5231955 | 1149.023
0.524235 | 1151.506
0.5252656 | 1153.973
0.5264264 | 1156.535
0.5276008 | 1159.067
0.5284918 | 1161.475
0.52947 | 1163.74
0.5306028 | 1166.309
0.5315769 | 1168.715
0.5325435 | 1171.099
0.5336185 | 1173.406
0.5347281 | 1175.928
0.5357622 | 1178.394
0.5367853 | 1180.694
0.5378269 | 1183.056
0.5388787 | 1185.574
0.5398916 | 1187.996
0.540835 | 1190.318
0.5419951 | 1192.77
0.543117 | 1195.349
0.543995 | 1197.714
0.5450536 | 1200.051
0.5462185 | 1202.682
0.5472532 | 1205.186
0.548164 | 1207.606
0.5493785 | 1210.119
0.5503765 | 1212.422
0.5514303 | 1214.971
0.5524596 | 1217.425
0.5535052 | 1220.005
0.5544984 | 1222.391
0.5556448 | 1225.012
0.5567055 | 1227.55
0.557858 | 1229.945
0.5588322 | 1232.455
0.5598465 | 1234.863
0.5610065 | 1237.346
0.5621012 | 1239.934
0.5631755 | 1242.197
0.5641809 | 1244.533
0.5651673 | 1246.783
0.5662354 | 1249.244
0.5672892 | 1251.72
0.5682987 | 1254.146
0.5692585 | 1256.501
0.5702211 | 1258.773
0.5713478 | 1261.357
0.5725181 | 1263.908
0.573437 | 1266.246
0.5744336 | 1268.696
0.5755242 | 1271.137
0.5764745 | 1273.605
0.5774595 | 1276.053
0.578565 | 1278.404
0.5795793 | 1280.698
0.5805323 | 1283.029
0.5815882 | 1285.501
0.5826236 | 1287.966
0.5835936 | 1290.293
0.5844942 | 1292.657
0.5854812 | 1294.982
0.586535 | 1297.329
0.5876556 | 1299.831
0.588567 | 1302.216
0.5896651 | 1304.773
0.5907067 | 1307.304
0.5917108 | 1309.803
0.5927584 | 1312.299
0.5938368 | 1314.742
0.5948266 | 1317.027
0.5958899 | 1319.42
0.5968838 | 1321.971
0.5978313 | 1324.3
0.5988068 | 1326.557
0.5998136 | 1328.934
0.600757 | 1331.305
0.6018061 | 1333.652
0.6027782 | 1335.926
0.6037679 | 1338.42
0.6048313 | 1340.87
0.6058483 | 1343.324
0.6068497 | 1345.899
0.6079225 | 1348.367
0.6089396 | 1350.799
0.6100765 | 1353.295
0.6110268 | 1355.565
0.6120227 | 1357.967
0.6130996 | 1360.553
0.6140799 | 1362.812
0.6150594 | 1365.237
0.6160928 | 1367.622
0.6170799 | 1369.959
0.6180908 | 1372.299
0.6190799 | 1374.802
0.6201595 | 1377.235
0.6211337 | 1379.742
0.622135 | 1382.33
0.6232222 | 1384.82
0.6243612 | 1387.408
0.6254238 | 1389.796
0.6264325 | 1392.23
0.6273753 | 1394.592
0.6283337 | 1396.886
0.6293542 | 1399.18
0.6303351 | 1401.613
0.6313623 | 1404.08
0.6323855 | 1406.356
0.6333698 | 1408.67
0.6344434 | 1411.362
0.6354556 | 1413.878
0.6364638 | 1416.374
0.6374583 | 1418.822
0.6384822 | 1421.076
0.6394686 | 1423.596
0.640694 | 1426.178
0.6416627 | 1428.621
0.6426436 | 1430.937
0.6436334 | 1433.321
0.6446579 | 1435.767
0.6457144 | 1438.344
0.6467199 | 1440.805
0.6477281 | 1443.143
0.6486981 | 1445.659
0.6497594 | 1448.129
0.6507894 | 1450.497
0.6517294 | 1452.881
0.6527165 | 1455.36
0.6536865 | 1457.674
0.654805 | 1460.198
0.6558152 | 1462.604
0.6568179 | 1465.12
0.6578356 | 1467.528
0.6588336 | 1469.965
0.659837 | 1472.488
0.6608309 | 1474.988
0.6619092 | 1477.337
0.6629841 | 1479.675
0.6639685 | 1482.228
0.6649998 | 1484.731
0.6661169 | 1487.33
0.6670522 | 1489.708
0.668044 | 1492.039
0.6689739 | 1494.361
0.6701653 | 1497.007
0.6711932 | 1499.564
0.6722293 | 1502.078
0.6731993 | 1504.528
0.6742879 | 1507.125
0.6752913 | 1509.652
0.676354 | 1512.008
0.6773894 | 1514.433
0.6783539 | 1516.934
0.6793751 | 1519.395
0.6803628 | 1521.711
0.6813185 | 1524.207
0.6820951 | 1526.481
0.683121 | 1528.966
0.6843355 | 1531.526
0.685311 | 1533.963
0.6863498 | 1536.577
0.6873485 | 1538.986
0.6883614 | 1541.262
0.6894064 | 1543.89
0.6904057 | 1546.524
0.6915623 | 1549.122
0.6925896 | 1551.506
0.6935337 | 1554.092
0.6944608 | 1556.384
0.6954676 | 1558.649
0.6964199 | 1561.11
0.6973423 | 1563.544
0.6984438 | 1565.845
0.6996052 | 1568.4
0.7005698 | 1570.993
0.7016461 | 1573.579
0.7026447 | 1575.937
0.7036883 | 1578.442
0.7045854 | 1580.698
0.7055623 | 1583.173
0.706644 | 1585.561
0.707657 | 1587.976
0.7085555 | 1590.426
0.7094805 | 1592.72
0.710508 | 1595.104
0.7115339 | 1597.738
0.7125455 | 1600.188
0.7137396 | 1602.7
0.7147096 | 1605.115
0.7157518 | 1607.778
0.716747 | 1610.258
0.7178356 | 1612.651
0.718871 | 1615.268
0.7198424 | 1617.628
0.720871 | 1620.113
0.7220583 | 1622.741
0.7230665 | 1625.376
0.7240066 | 1627.801
0.7251816 | 1630.434
0.7261707 | 1632.965
0.7271639 | 1635.487
0.7283682 | 1638.054
0.7293533 | 1640.326
0.7302354 | 1642.703
0.7311298 | 1644.962
0.7323321 | 1647.55
0.733247 | 1649.901
0.7342184 | 1652.378
0.7351993 | 1654.634
0.7362953 | 1657.13
0.737311 | 1659.682
0.7382756 | 1662.25
0.7392946 | 1664.687
0.7402885 | 1667.113
0.7413689 | 1669.796
0.7423341 | 1672.267
0.7435964 | 1674.843
0.7446243 | 1677.446
0.7456509 | 1680.09
0.7465453 | 1682.403
0.7476924 | 1685.025
0.7486754 | 1687.503
0.7496679 | 1689.947
0.7508252 | 1692.52
0.7518198 | 1695.042
0.7527142 | 1697.297
0.7536985 | 1699.672
0.7547121 | 1701.992
0.755785 | 1704.697
0.7568198 | 1707.29
0.757845 | 1709.566
0.7588954 | 1711.998
0.7598879 | 1714.578
0.7608681 | 1716.931
0.7619894 | 1719.535
0.7629982 | 1722.093
0.7639682 | 1724.628
0.7649927 | 1726.905
0.7660922 | 1729.5
0.7669723 | 1731.758
0.7679982 | 1734.336
0.7689812 | 1736.595
0.770022 | 1739.26
0.7709648 | 1741.591
0.771958 | 1743.962
0.773084 | 1746.386
0.7739927 | 1748.862
0.7749852 | 1751.237
0.7759382 | 1753.514
0.7769328 | 1755.953
0.7778667 | 1758.442
0.7789082 | 1760.888
0.7801112 | 1763.496
0.7810642 | 1766.029
0.7819566 | 1768.323
0.7830438 | 1770.85
0.7839852 | 1773.151
0.7850683 | 1775.844
0.7860437 | 1778.404
0.7871166 | 1780.907
0.7882542 | 1783.566
0.7892099 | 1786.081
0.7901711 | 1788.501
0.7911956 | 1790.975
0.792137 | 1793.471
0.7932185 | 1795.958
0.7942778 | 1798.372
0.7952383 | 1800.68
0.7962805 | 1803.367
0.7973255 | 1805.953
0.7984855 | 1808.557
0.7996395 | 1811.191
0.8006184 | 1813.527
0.8017008 | 1816.12
0.8026865 | 1818.37
0.8036933 | 1820.914
0.8046681 | 1823.375
0.8056422 | 1825.79
0.806698 | 1828.264
0.8076885 | 1830.885
0.8086926 | 1833.333
0.8097675 | 1835.726
0.8107838 | 1838.323
0.811758 | 1840.883
0.8127811 | 1843.328
0.8137709 | 1845.704
0.8146496 | 1848.055
0.815681 | 1850.426
0.8166183 | 1852.709
0.817638 | 1855.088
0.8186796 | 1857.718
0.8196796 | 1860.188
0.8206639 | 1862.572
0.8217034 | 1865.211
0.8227027 | 1867.819
0.8237422 | 1870.241
0.824717 | 1872.827
0.8257954 | 1875.389
0.8267123 | 1877.797
0.8276823 | 1880.139
0.8286407 | 1882.616
0.8296169 | 1885.059
0.8306564 | 1887.421
0.8316571 | 1889.785
0.8326679 | 1892.323
0.8337149 | 1894.922
0.8346931 | 1897.478
0.8357299 | 1900.082
0.8366332 | 1902.409
0.837734 | 1904.953
0.8387136 | 1907.313
0.8396611 | 1909.851
0.8407054 | 1912.34
0.8416155 | 1914.619
0.8426182 | 1917.06
0.8436338 | 1919.631
0.8446325 | 1922.037
0.8456311 | 1924.403
0.8466284 | 1926.794
0.84764 | 1929.415
0.8486951 | 1931.946
0.849768 | 1934.462
0.8507394 | 1937.101
0.8517455 | 1939.626
0.8528395 | 1942.1
0.8537694 | 1944.449
0.8547523 | 1947.017
0.8557108 | 1949.364
0.8567264 | 1951.821
0.8576869 | 1954.429
0.8587741 | 1957.015
0.859768 | 1959.375
0.8606624 | 1961.838
0.8616692 | 1964.09
0.8626753 | 1966.547
0.8636419 | 1968.97
0.8646664 | 1971.528
0.8656208 | 1974.059
0.866597 | 1976.373
0.8674784 | 1978.638
0.8685581 | 1981.235
0.8695213 | 1983.745
0.8705152 | 1986.087
0.8714879 | 1988.559
0.8723619 | 1990.813
0.8734021 | 1993.382
0.874445 | 1995.799
0.8754314 | 1998.411
0.8763782 | 2000.67
0.8773394 | 2003.125
0.8782965 | 2005.454
0.879257 | 2007.882
0.8801855 | 2010.295
0.8811711 | 2012.641
0.8820867 | 2015.078
0.8831371 | 2017.748
0.8842079 | 2020.299
0.8852079 | 2022.777
0.8862154 | 2025.374
0.8872399 | 2027.926
0.8882835 | 2030.417
0.8893455 | 2032.902
0.8902794 | 2035.409
0.8913141 | 2037.853
0.8923755 | 2040.489
0.8933284 | 2042.997
0.8942699 | 2045.519
0.8953509 | 2047.971
0.8963148 | 2050.302
0.8973577 | 2052.893
0.8983237 | 2055.42
0.8993509 | 2057.747
0.9003625 | 2060.362
0.9013039 | 2062.715
0.902278 | 2065.169
0.9033209 | 2067.525
0.9042528 | 2069.997
0.9052071 | 2072.449
0.9061656 | 2074.802
0.9071513 | 2077.256
0.9081397 | 2079.821
0.909184 | 2082.38
0.9101628 | 2084.8
0.9111751 | 2087.296
0.9120825 | 2089.579
0.9129496 | 2091.833
0.9138154 | 2094.151
0.9146982 | 2096.825
0.9155668 | 2099.365
0.9165422 | 2101.729
0.9175007 | 2103.995
0.9184952 | 2106.618
0.9194026 | 2109.187
0.9206355 | 2111.78
0.9216342 | 2114.291
0.9224612 | 2116.594
0.9234468 | 2119.013
0.9244584 | 2121.303
0.9252282 | 2123.649
0.9262357 | 2126.047
0.9272288 | 2128.459
0.9282411 | 2130.823
0.9292309 | 2133.489
0.9301566 | 2136.04
0.9313337 | 2138.564
0.932177 | 2141.001
0.9332424 | 2143.649
0.934237 | 2146.04
0.9352179 | 2148.41
0.9361709 | 2151.062
0.9373051 | 2153.73
0.9383071 | 2156.026
0.939318 | 2158.604
0.9401913 | 2160.935
0.9412138 | 2163.444
0.9420898 | 2165.734
0.9431109 | 2168.282
0.944038 | 2170.809
0.9450591 | 2173.07
0.9460053 | 2175.428
0.9468711 | 2177.707
0.947818 | 2180.328
0.9488766 | 2182.609
0.9498868 | 2185.144
0.9507594 | 2187.454
0.9517689 | 2190.018
0.9527785 | 2192.406
0.9537839 | 2195.087
0.9547723 | 2197.675
0.9559051 | 2200.266
0.9568125 | 2202.738
0.9577491 | 2204.992
0.9586899 | 2207.515
0.9598425 | 2210.092
0.9608526 | 2212.622
0.9618499 | 2215.272
0.9628396 | 2217.651
0.9639078 | 2220.183
0.9647252 | 2222.551
0.965781 | 2225.223
0.9668267 | 2227.502
0.9677654 | 2229.934
0.9686618 | 2232.503
0.9696809 | 2234.926
0.9707994 | 2237.583
0.9718198 | 2240.213
0.9728021 | 2242.733
0.9737885 | 2244.996
0.974813 | 2247.418
0.9756775 | 2249.701
0.9767081 | 2252.302
0.9777251 | 2254.724
0.9786304 | 2256.976
0.979454 | 2259.296
0.9803723 | 2261.667
0.9814908 | 2264.181
0.9824908 | 2266.844
0.983484 | 2269.461
0.9845126 | 2271.744
0.9854656 | 2274.229
0.9863368 | 2276.571
0.9873859 | 2279.173
0.9884615 | 2281.601
0.989471 | 2284.279
0.990501 | 2286.951
0.9915738 | 2289.445
0.9925153 | 2291.897
0.9934798 | 2294.474
0.994518 | 2296.935
0.9954941 | 2299.194
0.9964185 | 2301.721
0.9974825 | 2304.399
0.9984553 | 2306.823
0.999488 | 2309.154
1.000303 | 2311.442
1.001156 | 2313.744
1.002215 | 2316.223
1.003298 | 2318.824
1.004224 | 2321.463
1.005224 | 2323.77
1.006291 | 2326.392
1.007291 | 2328.921
1.008221 | 2331.397
1.009235 | 2333.783
1.010205 | 2336.178
1.01104 | 2338.49
1.011878 | 2340.766
1.012934 | 2343.122
1.013919 | 2345.737
1.01485 | 2348.186
1.015861 | 2350.718
1.016995 | 2353.24
1.017954 | 2355.738
1.018884 | 2358.232
1.019782 | 2360.588
1.020922 | 2363.187
1.021904 | 2365.806
1.022817 | 2368.28
1.02391 | 2370.588
1.024877 | 2373.209
1.025694 | 2375.472
1.026735 | 2377.863
1.027837 | 2380.218
1.028796 | 2382.703
1.02971 | 2385.122
1.030764 | 2387.518
1.031696 | 2389.939
1.032693 | 2392.534
1.033657 | 2394.995
1.034594 | 2397.355
1.035642 | 2399.989
1.036553 | 2402.274
1.03751 | 2404.709
1.038514 | 2407.203
1.039437 | 2409.479
1.04032 | 2411.756
1.041268 | 2414.287
1.042283 | 2416.706
1.043167 | 2419.16
1.044117 | 2421.538
1.045118 | 2423.915
1.046055 | 2426.442
1.046957 | 2428.725
1.048004 | 2431.186
1.048964 | 2433.625
1.049795 | 2435.938
1.050654 | 2438.213
1.051746 | 2440.819
1.052779 | 2443.337
1.053733 | 2445.938
1.054707 | 2448.458
1.055665 | 2450.783
1.056604 | 2453.374
1.057644 | 2456.037
1.058601 | 2458.502
1.05965 | 2460.899
1.060693 | 2463.551
1.061677 | 2466.149
1.062747 | 2468.717
1.063616 | 2471.147
1.064558 | 2473.49
1.065535 | 2475.981
1.066545 | 2478.449
1.067497 | 2480.956
1.068432 | 2483.384
1.069431 | 2485.737
1.070461 | 2488.33
1.071251 | 2490.6
1.072293 | 2493.184
1.073277 | 2495.588
1.074314 | 2498.185
1.075157 | 2500.439
1.076233 | 2502.94
1.077285 | 2505.51
1.078187 | 2508.173
1.079191 | 2510.628
1.08026 | 2513.196
1.081294 | 2515.715
1.082094 | 2517.971
1.083045 | 2520.45
1.084068 | 2522.886
1.085103 | 2525.571
1.086044 | 2528.199
1.087087 | 2530.568
1.088148 | 2533.2
1.089057 | 2535.512
1.090028 | 2537.984
1.090984 | 2540.273
1.091898 | 2542.783
1.092844 | 2545.327
1.093851 | 2547.663
1.094808 | 2550.113
1.095824 | 2552.765
1.096836 | 2555.404
1.097876 | 2557.867
1.098877 | 2560.589
1.099776 | 2562.929
1.100827 | 2565.439
1.101808 | 2567.904
1.102791 | 2570.492
1.103737 | 2572.894
1.104695 | 2575.153
1.105648 | 2577.625
1.106634 | 2580.297
1.10763 | 2582.85
1.108643 | 2585.324
1.109682 | 2587.958
1.110701 | 2590.58
1.111724 | 2593.041
1.112622 | 2595.304
1.113446 | 2597.714
1.114433 | 2600.228
1.115581 | 2602.832
1.116464 | 2605.398
1.117515 | 2608.008
1.118455 | 2610.395
1.119478 | 2612.838
1.120312 | 2615.154
1.12136 | 2617.784
1.122333 | 2620.102
1.123382 | 2622.776
1.12426 | 2625.081
1.125326 | 2627.584
1.126261 | 2629.986
1.127119 | 2632.24
1.128017 | 2634.774
1.128945 | 2637.126
1.130015 | 2639.633
1.13097 | 2642.184
1.131972 | 2644.645
1.133024 | 2647.27
1.133901 | 2649.577
1.134752 | 2651.867
1.135808 | 2654.436
1.136845 | 2657.057
1.137679 | 2659.34
1.138667 | 2661.889
1.139668 | 2664.167
1.140599 | 2666.901
1.141394 | 2669.471
1.142421 | 2672.033
1.143432 | 2674.387
1.144207 | 2676.659
1.145141 | 2678.911
1.146119 | 2681.227
1.147113 | 2683.76
1.148026 | 2686.311
1.148906 | 2688.717
1.149851 | 2690.985
1.150834 | 2693.259
1.151634 | 2695.538
1.15261 | 2698.117
1.153531 | 2700.383
1.154584 | 2702.951
1.155411 | 2705.274
1.156372 | 2707.713
1.157388 | 2710.073
1.158261 | 2712.351
1.159112 | 2714.733
1.160158 | 2717.231
1.161158 | 2719.758
1.162001 | 2722.076
1.162947 | 2724.66
1.164006 | 2727.187
1.164962 | 2729.714
1.165778 | 2732.157
1.166837 | 2734.695
1.167816 | 2737.11
1.168635 | 2739.518
1.169558 | 2741.968
1.170613 | 2744.403
1.171565 | 2746.908
1.172417 | 2749.281
1.173499 | 2751.869
1.174538 | 2754.398
1.175545 | 2757.019
1.176331 | 2759.351
1.177331 | 2761.851
1.178348 | 2764.272
1.179167 | 2766.588
1.180142 | 2769.225
1.18118 | 2771.644
1.181992 | 2773.945
1.182864 | 2776.448
1.183796 | 2778.722
1.184786 | 2781.022
1.185675 | 2783.622
1.18661 | 2786.245
1.187655 | 2788.546
1.188638 | 2790.939
1.189412 | 2793.294
1.190312 | 2795.643
1.191322 | 2798.014
1.192304 | 2800.499
1.193216 | 2802.971
1.194198 | 2805.612
1.195309 | 2808.049
1.196145 | 2810.422
1.196921 | 2812.685
1.197847 | 2815.021
1.198785 | 2817.271
1.199801 | 2819.855
1.200821 | 2822.513
1.201841 | 2824.957
1.202887 | 2827.508
1.203661 | 2829.85
1.204535 | 2832.106
1.205638 | 2834.57
1.206475 | 2836.853
1.207342 | 2839.32
1.208315 | 2841.75
1.20948 | 2844.389
1.210287 | 2846.727
1.211062 | 2849.029
1.212109 | 2851.402
1.213067 | 2853.806
1.213921 | 2856.139
1.214958 | 2858.737
1.215911 | 2861.164
1.216822 | 2863.608
1.217701 | 2866.049
1.218764 | 2868.576
1.219699 | 2870.885
1.220603 | 2873.471
1.221584 | 2876.025
1.222721 | 2878.642
1.223699 | 2881.371
1.224556 | 2883.783
1.225528 | 2886.341
1.226538 | 2888.758
1.227462 | 2891.041
1.228255 | 2893.357
1.229323 | 2895.844
1.23034 | 2898.443
1.231299 | 2901.078
1.23224 | 2903.435
1.233178 | 2905.734
1.23416 | 2908.338
1.235157 | 2911.001
1.236195 | 2913.442
1.237155 | 2915.887
1.238009 | 2918.335
1.238866 | 2920.754
1.239901 | 2923.222
1.240958 | 2925.889
1.241874 | 2928.199
1.242761 | 2930.497
1.24372 | 2932.793
1.244494 | 2935.045
1.245357 | 2937.333
1.246348 | 2939.747
1.247296 | 2942.072
1.248135 | 2944.338
1.248997 | 2946.686
1.250002 | 2949.136
1.251265 | 2951.808
1.252157 | 2954.082
1.253131 | 2956.638
1.254078 | 2958.945
1.255032 | 2961.406
1.256015 | 2963.975
1.256972 | 2966.359
1.257994 | 2968.668
1.258798 | 2970.922
1.259659 | 2973.247
1.260699 | 2975.745
1.261698 | 2978.277
1.262564 | 2980.656
1.263498 | 2982.93
1.264481 | 2985.332
1.265406 | 2987.817
1.266355 | 2990.423
1.267312 | 2992.805
1.268317 | 2995.202
1.269337 | 2997.828
1.270294 | 3000.469
1.271339 | 3002.919
1.272399 | 3005.556
1.273305 | 3007.97
1.274107 | 3010.249
1.275184 | 3012.76
1.276211 | 3015.448
1.277183 | 3018.117
1.278157 | 3020.477
1.27908 | 3022.826
1.279922 | 3025.109
1.28076 | 3027.385
1.281762 | 3029.805
1.282801 | 3032.338
1.283621 | 3034.632
1.284714 | 3037.291
1.285751 | 3039.723
1.286574 | 3042.01
1.28745 | 3044.282
1.288337 | 3046.594
1.289273 | 3048.846
1.290251 | 3051.474
1.291201 | 3054.06
1.29224 | 3056.482
1.293244 | 3059.008
1.294101 | 3061.331
1.295101 | 3063.89
1.29611 | 3066.417
1.29704 | 3068.706
1.298042 | 3071.365
1.298984 | 3073.674
1.299955 | 3075.94
1.300857 | 3078.57
1.301713 | 3080.857
1.302683 | 3083.175
1.303672 | 3085.726
1.304691 | 3088.438
1.305702 | 3090.969
1.306775 | 3093.496
1.307602 | 3095.82
1.308542 | 3098.211
1.30952 | 3100.69
1.310433 | 3103.038
1.3114 | 3105.504
1.312345 | 3107.901
1.313338 | 3110.175
1.314336 | 3112.757
1.315194 | 3115.064
1.316001 | 3117.316
1.317035 | 3119.79
1.318088 | 3122.495
1.318977 | 3124.769
1.319974 | 3127.237
1.320981 | 3129.671
1.321954 | 3132.363
1.322894 | 3134.888
1.323891 | 3137.162
1.324818 | 3139.557
1.325809 | 3142.194
1.326823 | 3144.703
1.327841 | 3147.153
1.328633 | 3149.418
1.329572 | 3151.831
1.330635 | 3154.483
1.331624 | 3157.104
1.332489 | 3159.37
1.333413 | 3161.767
1.334552 | 3164.379
1.335481 | 3167.115
1.336371 | 3169.411
1.33733 | 3171.844
1.33835 | 3174.313
1.339215 | 3176.669
1.340087 | 3178.971
1.341125 | 3181.569
1.342199 | 3184.249
1.343051 | 3186.662
1.343998 | 3189.202
1.345016 | 3191.459
1.345951 | 3193.963
1.346793 | 3196.229
1.347778 | 3198.666
1.348759 | 3200.99
1.349627 | 3203.416
1.350478 | 3205.769
1.351481 | 3208.202
1.352543 | 3210.88
1.353417 | 3213.194
1.354454 | 3215.758
1.355342 | 3218.039
1.356294 | 3220.579
1.357317 | 3223.233
1.358302 | 3225.666
1.359295 | 3228.146
1.360257 | 3230.737
1.361218 | 3233.288
1.362265 | 3235.736
1.363143 | 3238.423
1.364011 | 3241.176
1.365057 | 3243.734
1.365977 | 3246.021
1.366871 | 3248.594
1.367878 | 3251.2
1.369008 | 3253.683
1.36995 | 3256.37
1.370855 | 3258.827
1.371888 | 3261.294
1.372885 | 3263.738
1.373728 | 3266.21
1.374661 | 3268.565
1.375631 | 3270.866
1.376644 | 3273.373
1.377423 | 3275.675
1.378392 | 3278.068
1.379386 | 3280.322
1.380343 | 3282.823
1.381177 | 3285.15
1.382174 | 3287.582
1.383335 | 3290.225
1.384154 | 3292.55
1.385082 | 3294.963
1.386114 | 3297.472
1.387078 | 3299.953
1.388029 | 3302.644
1.389003 | 3305.094
1.39017 | 3307.674
1.391117 | 3310.403
1.39194 | 3312.776
1.39299 | 3315.204
1.394004 | 3317.674
1.39484 | 3320.022
1.395716 | 3322.321
1.39675 | 3324.67
1.397772 | 3327.379
1.39858 | 3329.829
1.399524 | 3332.191
1.400621 | 3334.836
1.401471 | 3337.185
1.402323 | 3339.567
1.403306 | 3341.844
1.404344 | 3344.414
1.405177 | 3347.027
1.406104 | 3349.354
1.407186 | 3351.738
1.408171 | 3354.412
1.409045 | 3356.818
1.409965 | 3359.222
1.41112 | 3361.902
1.4119 | 3364.262
1.412744 | 3366.646
1.413745 | 3369.037
1.414764 | 3371.54
1.415591 | 3373.941
1.416626 | 3376.519
1.417684 | 3378.826
1.418568 | 3381.278
1.419385 | 3383.708
1.420341 | 3385.984
1.421413 | 3388.606
1.42238 | 3391.24
1.423398 | 3393.8
1.424505 | 3396.377
1.425539 | 3399.045
1.4264 | 3401.471
1.427419 | 3404.05
1.428508 | 3406.654
1.429354 | 3409.014
1.430319 | 3411.534
1.431385 | 3413.936
1.432355 | 3416.381
1.433184 | 3418.776
1.434172 | 3421.352
1.435192 | 3423.626
1.436151 | 3426.243
1.437018 | 3428.521
1.438081 | 3430.962
1.439091 | 3433.535
1.440003 | 3435.996
1.440797 | 3438.246
1.441878 | 3440.736
1.442844 | 3443.083
1.443798 | 3445.783
1.444803 | 3448.196
1.445818 | 3450.446
1.446833 | 3453.183
1.447638 | 3455.585
1.44867 | 3458.006
1.449776 | 3460.7
1.450631 | 3462.992
1.451528 | 3465.389
1.452645 | 3467.993
1.4536 | 3470.544
1.454558 | 3473.137
1.45553 | 3475.538
1.456602 | 3478.147
1.457395 | 3480.443
1.45826 | 3482.699
1.459361 | 3485.149
1.460416 | 3487.806
1.461194 | 3490.343
1.462221 | 3492.813
1.463232 | 3495.373
1.464249 | 3497.985
1.465228 | 3500.58
1.466244 | 3502.918
1.467313 | 3505.63
1.468184 | 3508.137
1.469045 | 3510.415
1.470162 | 3512.953125
1.471035 | 3515.229
1.471986 | 3517.827
1.473031 | 3520.367
1.474227 | 3522.775
1.475241 | 3525.425
1.476214 | 3527.989
1.477277 | 3530.408
1.478197 | 3532.825
1.479095 | 3535.135
1.480176 | 3537.694
1.481159 | 3540.056
1.481904 | 3542.315
1.482781 | 3544.574
1.483811 | 3547.105
1.484768 | 3549.507
1.485667 | 3551.792
1.486614 | 3554.394
1.487615 | 3556.773
1.488481 | 3559.047
1.489398 | 3561.473
1.490435 | 3564.09
1.491388 | 3566.503
1.492368 | 3568.959
1.493267 | 3571.49
1.49421 | 3573.826
1.495294 | 3576.307
1.496077 | 3578.654
1.496922 | 3580.915
1.497997 | 3583.4
1.49908 | 3586.01
1.499865 | 3588.262
1.500957 | 3590.776
1.501847 | 3593.072
1.502789 | 3595.645
1.503783 | 3598.302
1.504755 | 3600.639
1.505758 | 3603.149
1.506631 | 3605.482
1.507618 | 3608.018
1.508652 | 3610.281
1.509473 | 3612.601
1.510474 | 3615.069
1.511372 | 3617.517
1.512462 | 3620.156
1.513457 | 3622.687
1.51443 | 3625.231
1.515634 | 3627.824
1.516551 | 3630.316
1.517441 | 3632.711
1.518316 | 3634.965
1.519361 | 3637.397
1.520389 | 3639.964
1.52137 | 3642.581
1.522457 | 3645.048
1.52337 | 3647.43
1.524193 | 3649.761
1.525117 | 3652.128
1.526128 | 3654.534
1.527154 | 3657.114
1.528 | 3659.583
1.528961 | 3661.875
1.530003 | 3664.244
1.530808 | 3666.496
1.531565 | 3668.801
1.532513 | 3671.187
1.533567 | 3673.461
1.53455 | 3676.109
1.535548 | 3678.743
1.536534 | 3681.007
1.537588 | 3683.698
1.538491 | 3686.251
1.539511 | 3688.86
1.540455 | 3691.167
1.541384 | 3693.615
1.542344 | 3696.203
1.543515 | 3698.793
1.544419 | 3701.16
1.54527 | 3703.545
1.54614 | 3705.898
1.547209 | 3708.374
1.548224 | 3710.978
1.54921 | 3713.58
1.550267 | 3716.041
1.551351 | 3718.605
1.552088 | 3720.903
1.553093 | 3723.459
1.554048 | 3725.715
1.554967 | 3727.974
1.555905 | 3730.314
1.556871 | 3732.817
1.558022 | 3735.434
1.558971 | 3737.888
1.55971 | 3740.184
1.560747 | 3742.676
1.561687 | 3745.003
1.562655 | 3747.501
1.563715 | 3750.122
1.564702 | 3752.52
1.565802 | 3755.093
1.566563 | 3757.354
1.567407 | 3759.711
1.568585 | 3762.258
1.569491 | 3764.569
1.57043 | 3766.958
1.571351 | 3769.199
1.571301 | 3768.848
1.571447 | 3706.678
1.571436 | 3321.928
1.571374 | 2948.428
1.571129 | 2570.428
1.562497 | 2194.677
1.550203 | 1818.927
1.535816 | 1440.927
1.525004 | 1065.177
1.517026 | 689.4275
1.508568 | 311.4275
1.507042 | -1.322552
1.507301 | 7.501667
1.511988 | 2.931355
1.514462 | 5.251667
1.512783 | 3.522419
1.514305 | 3.236775
1.514151 | 3.731159
1.513661 | 2.859394
1.513641 | 2.490803
1.513476 | 2.19788
1.51352 | 1.800999
1.513449 | 1.668476
1.513414 | 1.389561
1.513441 | 1.263973
1.51337 | 1.253534
1.513273 | 1.079248
1.513347 | 0.8945923
1.513326 | 0.7690392
1.513284 | 0.6819211
1.513219 | 0.7550746
1.513251 | 0.6540519
1.513237 | 0.629676
1.513186 | 0.5320202
1.513213 | 0.4622914
1.513213 | 0.4622914
1.513206 | 0.4692608
1.513183 | 0.4623257

## Образец3.3
Образец3.3 | Образец3.3
Деформация | Стандартное усилие
% | MPa
0 | 32.28455
8.570296e-05 | 32.3194
0.0001028618 | 32.32975
0.0001199981 | 32.35429
0.0002427943 | 32.32289
0.000297141 | 32.31244
0.0002757171 | 32.45171
0.0007085319 | 33.09661
0.002096654 | 35.24316
0.003143823 | 37.30639
0.004673789 | 39.41247
0.006245307 | 41.64929
0.00755116 | 43.93664
0.009081126 | 45.98889
0.01041423 | 48.42895
0.01192853 | 50.26587
0.01336585 | 52.39612
0.01477116 | 54.83948
0.01631679 | 57.01697
0.01783041 | 59.42297
0.01934675 | 61.6532
0.02091214 | 63.42419
0.02247276 | 65.21936
0.02394687 | 67.06286
0.02542506 | 68.78882
0.02689236 | 71.14429
0.02856129 | 73.00207
0.03006401 | 75.17077
0.03142231 | 77.45044
0.03281127 | 79.71252
0.03424995 | 81.71643
0.03573564 | 84.03345
0.03723564 | 86.30652
0.03878263 | 88.63122
0.04021246 | 90.96692
0.04154556 | 93.27734
0.04302648 | 95.59546
0.04452511 | 97.91687
0.04603532 | 99.93835
0.04761093 | 102.4202
0.04911978 | 104.6273
0.05040588 | 106.9993
0.05196241 | 109.5096
0.05321922 | 111.8025
0.05477234 | 114.2788
0.056022 | 116.5365
0.05754379 | 118.7327
0.05886326 | 121.0123
0.06033805 | 123.3271
0.06161257 | 125.854
0.06313096 | 128.3314
0.06443953 | 130.8868
0.06578285 | 133.3719
0.06703557 | 135.6417
0.06819701 | 137.9686
0.06963093 | 140.2769
0.07075558 | 142.7334
0.07217383 | 145.2405
0.07320789 | 147.552
0.07460093 | 150.0217
0.07591973 | 152.531
0.07724397 | 155.0557
0.07862953 | 157.5342
0.07978415 | 159.7963
0.08099123 | 162.0551
0.08216357 | 164.4457
0.08336669 | 166.9755
0.084569 | 169.4123
0.08608603 | 171.849
0.08733806 | 174.3166
0.08863097 | 176.6347
0.08973246 | 178.988
0.09113096 | 181.5258
0.09228967 | 183.8879
0.09344975 | 186.2719
0.09454647 | 188.5658
0.09574538 | 190.9389
0.09696268 | 193.2196
0.09823106 | 195.6476
0.09955871 | 198.0888
0.1007011 | 200.5585
0.1018441 | 203.1271
0.1029661 | 205.4848
0.1044613 | 207.927
0.1058135 | 210.3924
0.1070498 | 212.7687
0.1082698 | 215.2121
0.1094667 | 217.8224
0.1108257 | 220.2702
0.111951 | 222.6608
0.1130927 | 224.9679
0.1143645 | 227.486
0.1154299 | 229.7536
0.1167909 | 232.3266
0.1178883 | 234.6381
0.1190852 | 237.1474
0.1201417 | 239.4128
0.1213951 | 241.9056
0.1226955 | 244.3731
0.1238263 | 246.6275
0.1249666 | 248.9742
0.1261397 | 251.389
0.1272827 | 254.052
0.128361 | 256.3987
0.1295688 | 258.9673
0.1308501 | 261.3821
0.1319067 | 263.8365
0.1332513 | 266.1678
0.1342868 | 268.587
0.1354714 | 270.9886
0.1366028 | 273.544
0.1377357 | 276.0115
0.138844 | 278.323
0.1401083 | 280.8741
0.1413181 | 283.2779
0.1423099 | 285.552
0.143517 | 288.0152
0.1446559 | 290.3157
0.1458228 | 292.9327
0.1470612 | 295.2035
0.148284 | 297.6645
0.1493153 | 299.965
0.1504754 | 302.2183
0.1516225 | 304.677
0.1528255 | 307.0633
0.1539767 | 309.6582
0.1551627 | 312.2356
0.1562921 | 314.5362
0.1574883 | 317.0564
0.1586484 | 319.4998
0.1597083 | 321.752
0.1609018 | 324.2854
0.1619501 | 326.9134
0.1631136 | 329.4974
0.1642185 | 331.8462
0.1654167 | 334.1995
0.1664983 | 336.6032
0.1677326 | 339.1938
0.1688981 | 341.8371
0.1699254 | 344.2277
0.1711304 | 346.8271
0.1722884 | 349.3583
0.1735527 | 351.905
0.1747394 | 354.3571
0.1757033 | 356.6774
0.1769254 | 359.0593
0.178001 | 361.6125
0.1791855 | 364.1481
0.1803068 | 366.486
0.1815037 | 368.8173
0.1827087 | 371.1838
0.1839083 | 373.5898
0.1850745 | 376.165
0.1863068 | 378.7731
0.1873183 | 381.2407
0.1883558 | 383.6972
0.1895942 | 386.2724
0.1907597 | 388.7267
0.1920867 | 391.2272
0.1932522 | 393.7541
0.1943612 | 396.2458
0.1955424 | 398.6408
0.196678 | 401.1259
0.1978871 | 403.7011
0.199088 | 406.184
0.2004286 | 408.6823
0.2014702 | 411.0246
0.2024436 | 413.3845
0.2036568 | 415.9904
0.2048666 | 418.5392
0.206011 | 420.8991
0.2071241 | 423.3381
0.208398 | 425.6595
0.2095369 | 428.1314
0.2107413 | 430.5286
0.2118666 | 433.0291
0.2130253 | 435.4066
0.2142399 | 438.0059
0.2153271 | 440.346
0.2165778 | 442.6883
0.2177426 | 445.1382
0.2187937 | 447.4564
0.2197739 | 449.7657
0.2201595 | 450.5545
0.221231 | 453.0572
0.2223536 | 455.5313
0.2236097 | 458.0549
0.2247855 | 460.384
0.2261254 | 462.9042
0.2273093 | 465.4904
0.2285137 | 468.0173
0.229684 | 470.3376
0.2307909 | 472.8996
0.2320927 | 475.4133
0.2332827 | 477.8434
0.2345225 | 480.0934
0.2355096 | 482.4467
0.2366015 | 484.8879
0.2377166 | 487.3224
0.2388563 | 489.7702
0.239955 | 492.0663
0.2411356 | 494.4482
0.2424639 | 496.9333
0.2436451 | 499.5612
0.2448399 | 502.0595
0.2459836 | 504.5007
0.2472636 | 506.821
0.2483998 | 509.3654
0.249626 | 511.7824
0.2507393 | 514.1164
0.2520799 | 516.5949
0.2530813 | 518.8713
0.254208 | 521.4267
0.2553197 | 523.8239
0.2564382 | 526.3376
0.2575309 | 528.6821
0.2587318 | 531.1716
0.260103 | 533.7577
0.2611133 | 536.0978
0.2623156 | 538.6247
0.2633605 | 540.9494
0.2644021 | 543.2323
0.26543 | 545.5109
0.2665567 | 547.9938
0.2679157 | 550.5229
0.2689824 | 553.0915
0.2701085 | 555.6579
0.2712495 | 558.2573
0.2724593 | 560.7336
0.2734027 | 563.0253
0.2746766 | 565.4247
0.2758496 | 567.7187
0.2770526 | 570.1928
0.2781139 | 572.6076
0.2792882 | 575.1586
0.2805342 | 577.7623
0.2814497 | 580.0145
0.2827119 | 582.4579
0.283825 | 584.9188
0.2851602 | 587.3237
0.2861193 | 589.677
0.2873093 | 592.2588
0.2884653 | 594.8076
0.2894394 | 597.073
0.2906254 | 599.4966
0.2917514 | 601.9729
0.2929612 | 604.3745
0.2939667 | 606.6861
0.2950327 | 608.969
0.2960784 | 611.3113
0.2970525 | 613.6052
0.2981438 | 616.1497
0.2994523 | 618.7183
0.3005783 | 621.1199
0.3016867 | 623.5259
0.3026485 | 625.8704
0.3036669 | 628.1995
0.3049039 | 630.7813
0.3058351 | 633.0466
0.3070599 | 635.6856
0.3081124 | 637.9619
0.3092697 | 640.3152
0.3103501 | 642.5938
0.311534 | 645.1206
0.3126185 | 647.7112
0.3135769 | 649.992
0.3146852 | 652.4793
0.3157786 | 654.9094
0.3170061 | 657.322
0.318051 | 659.9456
0.3191757 | 662.2505
0.3201614 | 664.5818
0.3212295 | 667.0186
0.3225776 | 669.5806
0.3237152 | 671.9646
0.324959 | 674.5266
0.3261382 | 677.1392
0.3271177 | 679.398
0.3281096 | 681.8743
0.3293453 | 684.4517
0.3304052 | 686.9719
0.3316886 | 689.5559
0.3327921 | 692.096
0.3339572 | 694.6487
0.3349068 | 696.9668
0.336135 | 699.6211
0.3371957 | 702.0403
0.3381834 | 704.4243
0.3394334 | 707.0193
0.3405512 | 709.5901
0.341727 | 711.9214
0.3428469 | 714.4285
0.3439899 | 716.907
0.3451064 | 719.4932
0.3462678 | 722.1431
0.3474279 | 724.6941
0.348575 | 727.2693
0.3497842 | 729.7259
0.3507651 | 732.1187
0.3518196 | 734.4346
0.3528611 | 736.9175
0.3538809 | 739.396
0.3549054 | 741.679
0.3560995 | 744.2718
0.3571567 | 746.6316
0.3582957 | 749.1519
0.3592882 | 751.4766
0.3604026 | 754.0869
0.3616356 | 756.7259
0.3626124 | 759.0132
0.3637786 | 761.5423
0.3649571 | 764.1087
0.3660014 | 766.4202
0.3670266 | 768.9207
0.3681254 | 771.3509
0.3691437 | 773.8645
0.3701785 | 776.2727
0.3713665 | 778.6963
0.3724714 | 781.2056
0.3735967 | 783.6863
0.3745824 | 786.033
0.3756914 | 788.5862
0.3767268 | 790.8845
0.3777881 | 793.2752
0.3787595 | 795.5801
0.3799366 | 798.1685
0.3811859 | 800.7371
0.3822084 | 803.1673
0.3832608 | 805.492
0.3842683 | 807.8584
0.3851927 | 810.2337
0.3863569 | 812.7935
0.3874257 | 815.1687
0.3886069 | 817.5725
0.3897322 | 820.1829
0.3908351 | 822.8042
0.3918337 | 825.074
0.3929209 | 827.3965
0.3939052 | 829.7696
0.3949175 | 832.0349
0.3959365 | 834.3113
0.3970714 | 836.8909
0.3981436 | 839.4024
0.3991252 | 841.76
0.4000966 | 844.0562
0.4012083 | 846.6643
0.4023493 | 849.2527
0.4034283 | 851.784
0.4046395 | 854.2581
0.4056109 | 856.7014
0.4066225 | 859.0196
0.4076695 | 861.3421
0.4086586 | 863.7283
0.4096892 | 866.1409
0.4107308 | 868.5008
0.4117771 | 870.7947
0.4129624 | 873.4094
0.4139998 | 875.7429
0.4150856 | 878.305
0.4161347 | 880.9417
0.4171472 | 883.2806
0.4182527 | 885.7481
0.4194796 | 888.3299
0.420611 | 890.9337
0.421658 | 893.3221
0.4226682 | 895.7127
0.4236594 | 898.0836
0.4246887 | 900.494
0.425737 | 902.9022
0.4267765 | 905.1829
0.4279162 | 907.7384
0.4288937 | 910.0235
0.4298569 | 912.2889
0.4307724 | 914.5653
0.4318051 | 916.9427
0.4327356 | 919.3026
0.4339277 | 921.869
0.4349407 | 924.1519
0.4359795 | 926.4129
0.4369127 | 928.8277
0.4380251 | 931.2293
0.439021 | 933.7738
0.4399938 | 936.1798
0.4410599 | 938.4737
0.442034 | 940.7633
0.4431838 | 943.3428
0.4441225 | 945.6434
0.445038 | 947.922
0.4460857 | 950.3807
0.4470857 | 952.9383
0.4479256 | 955.2498
0.4489283 | 957.8009
0.4500121 | 960.0662
0.451021 | 962.3712
0.4520823 | 964.9947
0.4531191 | 967.4974
0.4541238 | 969.7847
0.4551797 | 972.2369
0.4561824 | 974.7572
0.457224 | 977.3302
0.4584126 | 979.8394
0.4594113 | 982.3817
0.4603908 | 984.8558
0.4613956 | 987.2772
0.4624623 | 989.6942
0.4633813 | 992.0474
0.4644324 | 994.3963
0.4656653 | 996.9188
0.4666408 | 999.3841
0.4676953 | 1001.929
0.4687382 | 1004.277
0.4697253 | 1006.532
0.4706292 | 1008.98
0.4716367 | 1011.291
0.4727327 | 1013.737
0.4739024 | 1016.312
0.4748737 | 1018.843
0.4758656 | 1021.322
0.4768969 | 1023.622
0.4778451 | 1026.076
0.4788669 | 1028.533
0.4799412 | 1030.899
0.4811435 | 1033.433
0.4821496 | 1036.021
0.483151 | 1038.447
0.4842981 | 1041.016
0.4854023 | 1043.628
0.4863369 | 1045.927
0.4873137 | 1048.21
0.4884813 | 1050.684
0.4894881 | 1053.193
0.4905011 | 1055.707
0.4915051 | 1058.154
0.4925705 | 1060.611
0.4935998 | 1063.114
0.4946025 | 1065.473
0.495798 | 1068.011
0.4968082 | 1070.402
0.4977197 | 1072.751
0.4987408 | 1075.097
0.4997871 | 1077.585
0.5008296 | 1080.036
0.5018309 | 1082.469
0.5029494 | 1085.011
0.5041783 | 1087.641
0.5051265 | 1090.201
0.5061177 | 1092.618
0.5071041 | 1095.019
0.5081994 | 1097.614
0.509211 | 1100.075
0.5102955 | 1102.367
0.511367 | 1104.676
0.5122927 | 1107.056
0.5133438 | 1109.51
0.5143111 | 1111.795
0.515258 | 1114.1
0.5162968 | 1116.616
0.5173043 | 1118.928
0.5183942 | 1121.435
0.5195345 | 1123.979
0.5205236 | 1126.537
0.5215284 | 1128.958
0.5226156 | 1131.377
0.5236142 | 1133.915
0.5245699 | 1136.264
0.5257395 | 1138.732
0.5268179 | 1141.252
0.5277627 | 1143.594
0.5288151 | 1145.941
0.529794 | 1148.329
0.5307695 | 1150.74
0.5318485 | 1153.146
0.5328553 | 1155.532
0.5338785 | 1157.824
0.5349684 | 1160.364
0.5359568 | 1162.853
0.5370024 | 1165.299
0.538014 | 1167.736
0.5390412 | 1170.225
0.5399466 | 1172.552
0.5411679 | 1175.059
0.5422497 | 1177.674
0.5432885 | 1180.051
0.5442851 | 1182.442
0.5452953 | 1184.947
0.5462864 | 1187.37
0.5473212 | 1189.695
0.5483362 | 1192.114
0.5494234 | 1194.661
0.550437 | 1197.258
0.5514268 | 1199.761
0.5525337 | 1202.244
0.5535228 | 1204.621
0.554441 | 1206.942
0.5554165 | 1209.238
0.5565698 | 1211.707
0.5575241 | 1214.182
0.5586052 | 1216.572
0.5595711 | 1219.141
0.5605868 | 1221.716
0.5616256 | 1224.118
0.5626651 | 1226.513
0.563708 | 1228.782
0.5646781 | 1231.23
0.5656712 | 1233.641
0.566614 | 1235.915
0.5677155 | 1238.281
0.5688599 | 1240.828
0.569862 | 1243.133
0.5708626 | 1245.453
0.5718197 | 1247.828
0.5728422 | 1250.298
0.5738885 | 1252.689
0.5748694 | 1255.117
0.5759253 | 1257.703
0.5769294 | 1260.214
0.5779934 | 1262.585
0.5789151 | 1264.85
0.5799539 | 1267.224
0.5808755 | 1269.608
0.5818067 | 1272.007
0.5828381 | 1274.461
0.5838285 | 1276.795
0.5847892 | 1279.163
0.5858423 | 1281.549
0.5868226 | 1283.907
0.5878669 | 1286.374
0.5888764 | 1288.758
0.5899295 | 1291.239
0.5909643 | 1293.781
0.5919438 | 1296.22
0.5929438 | 1298.554
0.5940337 | 1301.135
0.5950249 | 1303.557
0.5959608 | 1305.925
0.5969486 | 1308.4
0.598001 | 1310.944
0.5990221 | 1313.332
0.5999785 | 1315.664
0.6010167 | 1317.918
0.6020412 | 1320.46
0.6030439 | 1322.972
0.604127 | 1325.409
0.6051454 | 1327.852
0.6061318 | 1330.396
0.6070711 | 1332.721
0.6081999 | 1335.228
0.6092912 | 1337.88
0.6103586 | 1340.453
0.6113041 | 1342.881
0.6123552 | 1345.424
0.6133749 | 1347.926
0.6143524 | 1350.286
0.6153756 | 1352.611
0.6164723 | 1355.061
0.6174934 | 1357.7
0.6185077 | 1360.174
0.6195867 | 1362.714
0.6205139 | 1365.203
0.621507 | 1367.592
0.6226351 | 1370.174
0.6237741 | 1372.795
0.6247706 | 1375.328
0.6258163 | 1377.789
0.626802 | 1380.303
0.6277952 | 1382.764
0.6288367 | 1385.194
0.6298789 | 1387.644
0.6308926 | 1390.107
0.6319239 | 1392.711
0.6328728 | 1395.064
0.6338067 | 1397.411
0.6348367 | 1399.7
0.635787 | 1402.043
0.6367829 | 1404.444
0.6378925 | 1407.083
0.6389252 | 1409.568
0.6399082 | 1412.137
0.640851 | 1414.563
0.6419211 | 1417.006
0.6429627 | 1419.621
0.6440403 | 1422.29
0.6450914 | 1424.699
0.64618 | 1427.355
0.6471881 | 1429.717
0.648105 | 1432.059
0.6490096 | 1434.479
0.6501111 | 1436.929
0.6510451 | 1439.229
0.6520267 | 1441.571
0.6529871 | 1443.905
0.6540852 | 1446.397
0.6550737 | 1448.967
0.6561281 | 1451.534
0.6571411 | 1454.109
0.6581724 | 1456.629
0.6592051 | 1458.965
0.6602371 | 1461.545
0.6612453 | 1463.887
0.6621881 | 1466.139
0.6631499 | 1468.582
0.6641526 | 1471.046
0.6651853 | 1473.559
0.6661499 | 1475.985
0.6671996 | 1478.314
0.6681914 | 1480.771
0.6691682 | 1483.3
0.6702492 | 1485.878
0.6712629 | 1488.418
0.6722976 | 1490.962
0.6732765 | 1493.353
0.6743555 | 1495.884
0.6753112 | 1498.323
0.6763841 | 1500.859
0.677318 | 1503.172
0.6783528 | 1505.682
0.6792955 | 1508.143
0.6803568 | 1510.551
0.6813269 | 1513.005
0.6823623 | 1515.515
0.6834065 | 1518.066
0.684474 | 1520.584
0.6854052 | 1523.128
0.686318 | 1525.479
0.687241 | 1528.122
0.6882342 | 1530.405
0.6893595 | 1533.009
0.6903098 | 1535.499
0.6913268 | 1538.05
0.6923527 | 1540.464
0.6933425 | 1542.963
0.6943581 | 1545.63
0.6954821 | 1548.074
0.6964896 | 1550.363
0.6973683 | 1552.622
0.6982369 | 1554.962
0.6992512 | 1557.346
0.7002062 | 1559.677
0.7012341 | 1562.215
0.7021612 | 1564.599
0.7033281 | 1567.144
0.7042981 | 1569.486
0.7053254 | 1572.061
0.7063574 | 1574.535
0.7073363 | 1576.943
0.7083853 | 1579.582
0.7093669 | 1582.173
0.7104521 | 1584.498
0.7114453 | 1586.858
0.7124269 | 1589.485
0.7133982 | 1591.924
0.7143485 | 1594.218
0.7152851 | 1596.602
0.7163253 | 1599.052
0.7172885 | 1601.381
0.7184166 | 1603.884
0.7194295 | 1606.477
0.7204166 | 1609.063
0.7214431 | 1611.375
0.7224894 | 1613.882
0.723311 | 1616.136
0.7243389 | 1618.705
0.7255739 | 1621.302
0.7264642 | 1623.717
0.7274881 | 1626.261
0.7285671 | 1628.854
0.7295167 | 1631.229
0.7304983 | 1633.905
0.7315439 | 1636.401
0.7326978 | 1638.942
0.733674 | 1641.504
0.7347694 | 1644.191
0.735738 | 1646.634
0.7368177 | 1649.148
0.7376753 | 1651.448
0.7386481 | 1653.887
0.7398041 | 1656.372
0.7407625 | 1658.66
0.7416699 | 1661.193
0.742723 | 1663.735
0.7436263 | 1666.174
0.7446937 | 1668.712
0.7457128 | 1671.16
0.7466739 | 1673.414
0.7476596 | 1675.68
0.7486753 | 1678.306
0.7497856 | 1680.936
0.7507727 | 1683.414
0.7518197 | 1685.956
0.7527727 | 1688.518
0.7537277 | 1690.803
0.7548537 | 1693.24
0.7558054 | 1695.859
0.7567924 | 1698.434
0.7578353 | 1700.796
0.7588462 | 1703.362
0.7598455 | 1705.973
0.7608707 | 1708.44
0.7620826 | 1711.073
0.7631153 | 1713.729
0.7641309 | 1716.335
0.7651466 | 1718.618
0.7660853 | 1720.954
0.767011 | 1723.494
0.7680253 | 1725.917
0.7691582 | 1728.541
0.7700737 | 1731.048
0.7710628 | 1733.307
0.7720137 | 1735.743
0.7730607 | 1738.215
0.7739681 | 1740.525
0.7749586 | 1743.091
0.7759926 | 1745.422
0.7770648 | 1747.98
0.7780471 | 1750.56
0.7790185 | 1752.972
0.7800226 | 1755.369
0.7809933 | 1757.793
0.7819483 | 1760.267
0.7830042 | 1762.721
0.7839899 | 1765.035
0.7849483 | 1767.632
0.7859824 | 1770.241
0.7869926 | 1772.548
0.7880253 | 1775.151
0.7889313 | 1777.459
0.7899312 | 1780.003
0.7909551 | 1782.273
0.7918366 | 1784.683
0.7928543 | 1787.074
0.7937568 | 1789.445
0.7947432 | 1791.853
0.795748 | 1794.395
0.7967412 | 1796.933
0.797763 | 1799.242
0.7987466 | 1801.644
0.7995722 | 1803.907
0.8006451 | 1806.548
0.8016723 | 1808.814
0.8026669 | 1811.16
0.8037336 | 1813.7
0.804641 | 1815.959
0.8057364 | 1818.567
0.8067595 | 1821.083
0.8077513 | 1823.575
0.8086709 | 1825.831
0.8096655 | 1828.382
0.8105722 | 1830.742
0.8115619 | 1833.172
0.8125367 | 1835.57
0.8136253 | 1838.202
0.814688 | 1840.823
0.8155551 | 1843.383
0.8167268 | 1846.02
0.8176539 | 1848.463
0.818568 | 1850.742
0.8195551 | 1853.012
0.8205714 | 1855.466
0.8215496 | 1858.03
0.8225094 | 1860.37
0.8235394 | 1862.712
0.8244999 | 1865.318
0.8255612 | 1867.909
0.8265953 | 1870.396
0.8275769 | 1872.956
0.828707 | 1875.628
0.8296136 | 1877.988
0.8305455 | 1880.363
0.8315584 | 1882.806
0.8324951 | 1885.201
0.8334999 | 1887.517
0.8345121 | 1889.987
0.8354926 | 1892.625
0.8364681 | 1895.148
0.8375239 | 1897.525
0.8385239 | 1900.118
0.8395403 | 1902.779
0.8406111 | 1905.257
0.8415328 | 1907.773
0.8424899 | 1910.052
0.8434592 | 1912.504
0.8442296 | 1914.879
0.8453986 | 1917.494
0.8463379 | 1919.972
0.8473304 | 1922.378
0.8483441 | 1924.835
0.8493584 | 1927.456
0.850404 | 1930.095
0.8514462 | 1932.653
0.8524837 | 1935.344
0.853391 | 1937.594
0.8544101 | 1940.097
0.8554094 | 1942.516
0.8563413 | 1945.023
0.8573338 | 1947.568
0.8582922 | 1949.941
0.8592452 | 1952.419
0.8602623 | 1955.078
0.8612881 | 1957.589
0.8623283 | 1960.035
0.8633351 | 1962.496
0.8643617 | 1965.13
0.8654584 | 1967.794
0.8664128 | 1970.329
0.8673767 | 1972.805
0.8683719 | 1975.152
0.8692813 | 1977.411
0.8702356 | 1979.764
0.8712745 | 1982.335
0.8722084 | 1984.752
0.8732295 | 1987.215
0.8742854 | 1989.865
0.8752697 | 1992.385
0.8762976 | 1994.829
0.8772983 | 1997.362
0.8783957 | 2000.001
0.8793351 | 2002.576
0.8802111 | 2004.984
0.8813242 | 2007.485
0.882241 | 2009.889
0.8831702 | 2012.189
0.8841756 | 2014.619
0.8851804 | 2017.241
0.8861797 | 2019.851
0.8871457 | 2022.273
0.8882608 | 2024.964
0.889132 | 2027.252
0.8899985 | 2029.781
0.8912424 | 2032.299
0.8922151 | 2034.836
0.8930455 | 2037.234
0.8940741 | 2039.554
0.8950414 | 2041.931
0.8960073 | 2044.425
0.8969467 | 2046.924
0.8979998 | 2049.319
0.8990128 | 2051.887
0.9000128 | 2054.544
0.9010693 | 2057.02
0.9021027 | 2059.549
0.902916 | 2061.821
0.9039623 | 2064.414
0.9049228 | 2066.767
0.9058813 | 2069.182
0.9068649 | 2071.643
0.9077927 | 2074.049
0.9088383 | 2076.578
0.9098186 | 2079.085
0.9108465 | 2081.643
0.9118227 | 2084.097
0.9128669 | 2086.67
0.9139255 | 2089.353
0.9149296 | 2091.987
0.9158369 | 2094.297
0.916621 | 2096.883
0.9174282 | 2099.339
0.9183694 | 2101.72
0.9195281 | 2104.324
0.9204654 | 2106.976
0.9215042 | 2109.54
0.9225206 | 2111.85
0.9234995 | 2114.502
0.92437 | 2116.882
0.9254538 | 2119.441
0.926526 | 2121.843
0.9273482 | 2124.139
0.9282338 | 2126.477
0.9291738 | 2128.977
0.9302385 | 2131.5
0.9311908 | 2134.115
0.9321323 | 2136.523
0.9331241 | 2138.828
0.934137 | 2141.361
0.9351827 | 2144.027
0.9361227 | 2146.397
0.9371895 | 2148.81
0.9379899 | 2151.1
0.9388093 | 2153.413
0.9399129 | 2155.914
0.9409285 | 2158.375
0.9418597 | 2161.027
0.9428413 | 2163.512
0.9438311 | 2165.808
0.9448114 | 2168.322
0.9457133 | 2170.884
0.9467623 | 2173.239
0.9477725 | 2175.557
0.9487528 | 2178.22
0.9497711 | 2180.697
0.950795 | 2183.171
0.9518767 | 2185.9
0.9527255 | 2188.236
0.9537037 | 2190.661
0.954829 | 2193.267
0.95575 | 2195.862
0.9566914 | 2198.336
0.9576792 | 2200.674
0.9586928 | 2203.109
0.9594939 | 2205.412
0.9605565 | 2208.026
0.961547 | 2210.287
0.9624925 | 2212.95
0.9635054 | 2215.286
0.9645224 | 2217.811
0.9654884 | 2220.212
0.9664713 | 2222.812
0.9674209 | 2225.248
0.9685538 | 2227.854
0.9694781 | 2230.456
0.9704025 | 2232.781
0.9713487 | 2235.143
0.9723399 | 2237.465
0.973177 | 2239.744
0.9740285 | 2242.051
0.9750081 | 2244.538
0.9761035 | 2247.037
0.9769379 | 2249.348
0.9778555 | 2251.934
0.9789543 | 2254.224
0.9799168 | 2256.696
0.9808752 | 2259.278
0.9818384 | 2261.721
0.9829686 | 2264.355
0.9839685 | 2266.975
0.9849876 | 2269.629
0.9860339 | 2272.088
0.9870455 | 2274.729
0.9879038 | 2277.19
0.9889569 | 2279.697
0.9901443 | 2282.309
0.9911109 | 2284.834
0.9920714 | 2287.236
0.9929699 | 2289.536
0.9940169 | 2292.193
0.9950312 | 2294.827
0.9958827 | 2297.306
0.9970639 | 2299.751
0.9979113 | 2302.008
0.998711 | 2304.339
0.9998574 | 2306.984
1.000866 | 2309.617
1.00169 | 2311.93
1.002684 | 2314.474
1.00369 | 2316.803
1.004623 | 2319.205
1.005631 | 2321.833
1.006661 | 2324.342
1.007624 | 2326.775
1.008465 | 2329.044
1.009291 | 2331.31
1.010262 | 2333.764
1.011305 | 2336.287
1.012222 | 2338.71
1.013084 | 2341.066
1.014085 | 2343.397
1.014975 | 2345.807
1.015924 | 2348.435
1.016871 | 2350.896
1.017877 | 2353.203
1.018864 | 2355.818
1.019858 | 2358.472
1.020879 | 2361.004
1.021741 | 2363.262
1.022594 | 2365.55
1.023472 | 2367.804
1.024509 | 2370.338
1.02553 | 2372.904
1.026473 | 2375.49
1.027547 | 2378.079
1.028681 | 2380.586
1.029687 | 2383.03125
1.030644 | 2385.5625
1.031706 | 2388.072
1.032676 | 2390.724
1.03356 | 2392.987
1.034617 | 2395.518
1.035612 | 2398.041
1.036462 | 2400.387
1.037324 | 2402.655
1.038326 | 2405.006
1.03921 | 2407.278
1.040214 | 2409.882
1.041182 | 2412.514
1.042177 | 2415.017
1.043185 | 2417.539
1.044158 | 2420.161
1.045222 | 2422.683
1.046251 | 2425.243
1.04711 | 2427.568
1.048148 | 2430.196
1.049152 | 2432.602
1.050086 | 2435.111
1.051038 | 2437.71
1.052013 | 2440.083
1.052988 | 2442.478
1.053973 | 2445.152
1.055026 | 2447.798
1.056005 | 2450.27
1.056974 | 2452.946
1.057832 | 2455.323
1.058944 | 2457.954
1.059948 | 2460.531
1.06094 | 2463.13
1.061904 | 2465.545
1.062818 | 2467.826
1.063832 | 2470.373
1.064807 | 2473.053
1.065829 | 2475.589
1.066814 | 2478.122
1.067656 | 2480.377
1.06856 | 2482.646
1.069595 | 2485.281
1.070654 | 2487.951
1.071557 | 2490.275
1.072586 | 2492.901
1.073528 | 2495.303
1.074498 | 2497.715
1.075475 | 2500.334
1.076449 | 2502.754
1.077448 | 2505.179
1.0783 | 2507.489
1.079143 | 2509.756
1.080178 | 2512.239
1.081218 | 2514.869
1.082031 | 2517.212
1.083137 | 2519.862
1.084097 | 2522.34
1.085058 | 2524.898
1.085988 | 2527.341
1.086916 | 2529.708
1.087909 | 2532.18
1.088938 | 2534.786
1.089907 | 2537.324
1.090931 | 2539.8
1.091796 | 2542.067
1.09264 | 2544.326
1.093645 | 2546.868
1.094715 | 2549.338
1.095684 | 2551.966
1.096645 | 2554.526
1.097591 | 2556.844
1.098489 | 2559.21
1.099366 | 2561.522
1.10036 | 2564.126
1.101391 | 2566.501
1.10233 | 2569.105
1.103191 | 2571.397
1.10427 | 2574.06
1.105284 | 2576.756
1.106208 | 2579.063
1.107154 | 2581.642
1.108104 | 2583.943
1.109051 | 2586.428
1.110024 | 2588.972
1.11096 | 2591.392
1.111973 | 2593.822
1.11302 | 2596.557
1.113847 | 2598.862
1.11483 | 2601.299
1.115854 | 2603.78
1.116767 | 2606.164
1.117631 | 2608.458
1.118629 | 2610.947
1.119611 | 2613.463
1.120528 | 2616.063
1.121451 | 2618.504
1.1225 | 2620.929
1.123462 | 2623.599
1.124304 | 2625.865
1.125335 | 2628.35
1.126332 | 2630.94
1.127167 | 2633.348
1.128248 | 2635.987
1.129298 | 2638.563
1.130107 | 2640.841
1.13112 | 2643.408
1.131997 | 2645.809
1.132945 | 2648.312
1.133956 | 2650.992
1.134944 | 2653.55
1.135957 | 2656.077
1.136874 | 2658.417
1.137734 | 2660.814
1.138678 | 2663.508
1.139711 | 2665.934
1.140552 | 2668.597
1.141206 | 2670.963
1.142401 | 2673.299
1.143318 | 2675.694
1.144043 | 2677.99
1.145129 | 2680.623
1.146107 | 2682.934
1.146946 | 2685.219
1.14779 | 2687.691
1.148794 | 2690.229
1.149851 | 2692.725
1.150695 | 2695.094
1.151534 | 2697.436
1.152579 | 2699.842
1.15348 | 2702.23
1.154282 | 2704.516
1.155204 | 2707.007
1.156208 | 2709.306
1.157277 | 2711.912
1.158173 | 2714.592
1.159252 | 2717.075
1.160264 | 2719.591
1.161121 | 2722.094
1.162028 | 2724.544
1.163007 | 2726.976
1.163941 | 2729.369
1.1649 | 2731.997
1.165842 | 2734.425
1.166798 | 2736.73
1.167634 | 2739.002
1.168455 | 2741.373
1.169421 | 2743.823
1.170506 | 2746.357
1.171389 | 2748.824
1.172258 | 2751.206
1.173304 | 2753.614
1.174281 | 2756.119
1.175064 | 2758.496
1.17601 | 2761.146
1.177006 | 2763.495
1.177952 | 2766.163
1.178818 | 2768.446
1.17985 | 2770.854
1.180814 | 2773.363
1.181657 | 2775.872
1.18251 | 2778.243
1.183621 | 2780.746
1.18454 | 2783.394
1.185416 | 2785.694
1.186373 | 2788.1
1.187481 | 2790.752
1.188311 | 2793.029
1.189114 | 2795.323
1.190095 | 2797.869
1.191159 | 2800.411
1.191982 | 2802.725
1.192841 | 2805.065
1.193894 | 2807.667
1.19478 | 2809.941
1.195628 | 2812.303
1.196571 | 2814.738
1.197655 | 2817.229
1.198672 | 2819.895
1.199661 | 2822.531
1.200694 | 2824.959
1.201704 | 2827.563
1.202533 | 2830.028
1.20339 | 2832.314
1.204492 | 2834.851
1.205367 | 2837.176
1.206242 | 2839.494
1.207218 | 2841.962
1.208174 | 2844.256
1.209135 | 2846.983
1.209957 | 2849.243
1.21096 | 2851.531
1.211935 | 2853.886
1.212793 | 2856.191
1.213823 | 2858.808
1.214811 | 2861.227
1.215721 | 2863.504
1.216588 | 2865.936
1.217599 | 2868.492
1.218638 | 2871.062
1.219594 | 2873.684
1.220595 | 2876.345
1.221537 | 2878.603
1.222551 | 2881.095
1.223387 | 2883.49
1.224398 | 2886.083
1.225447 | 2888.57
1.226447 | 2891.255
1.227297 | 2893.507
1.228353 | 2895.964
1.229244 | 2898.324
1.230131 | 2900.881
1.231172 | 2903.454
1.232177 | 2905.878
1.233121 | 2908.495
1.233981 | 2910.754
1.23502 | 2913.256
1.236035 | 2915.669
1.236944 | 2918.121
1.237776 | 2920.587
1.238771 | 2923.006
1.239759 | 2925.324
1.240664 | 2927.952
1.241665 | 2930.426
1.242641 | 2932.845
1.243511 | 2935.097
1.244312 | 2937.38
1.245291 | 2939.859
1.246378 | 2942.388
1.24722 | 2944.772
1.248122 | 2947.173
1.249139 | 2949.582
1.25025 | 2952.078
1.251135 | 2954.58
1.252101 | 2957.042
1.253147 | 2959.442
1.254128 | 2962.004
1.255138 | 2964.649
1.256172 | 2967.069
1.257195 | 2969.606
1.258111 | 2972.138
1.25897 | 2974.445
1.259944 | 2976.765
1.260871 | 2979.23
1.261827 | 2981.738
1.262805 | 2984.19
1.263746 | 2986.591
1.264667 | 2988.903
1.265542 | 2991.252
1.266495 | 2993.693
1.267601 | 2996.297
1.268507 | 2998.729
1.269347 | 3001.025
1.27038 | 3003.455
1.271315 | 3005.965
1.27225 | 3008.641
1.273259 | 3011.117
1.274271 | 3013.574
1.275258 | 3016.195
1.276081 | 3018.482
1.277137 | 3020.998
1.278144 | 3023.679
1.279045 | 3026.199
1.279901 | 3028.473
1.280844 | 3030.86
1.281811 | 3033.259
1.282788 | 3035.759
1.283704 | 3038.02
1.284688 | 3040.374
1.285554 | 3042.74
1.286417 | 3045.087
1.287387 | 3047.585
1.288452 | 3050.207
1.289346 | 3052.573
1.290155 | 3054.838
1.291161 | 3057.262
1.292105 | 3059.681
1.293048 | 3062.32
1.293997 | 3064.686
1.294996 | 3067.095
1.295983 | 3069.786
1.297026 | 3072.441
1.298055 | 3074.86
1.299084 | 3077.569
1.299888 | 3079.988
1.300823 | 3082.271
1.301815 | 3084.686
1.302684 | 3087.211
1.303724 | 3089.781
1.304664 | 3092.198
1.305638 | 3094.758
1.306491 | 3097.063
1.307489 | 3099.66
1.308481 | 3102.174
1.309361 | 3104.464
1.310276 | 3106.808
1.311294 | 3109.291
1.312248 | 3111.754
1.313246 | 3114.382
1.314209 | 3116.896
1.315147 | 3119.196
1.316162 | 3121.741
1.316989 | 3124.063
1.317981 | 3126.685
1.319047 | 3129.069
1.319904 | 3131.437
1.320765 | 3133.861
1.321784 | 3136.335
1.322805 | 3138.785
1.32372 | 3141.345
1.324708 | 3143.801
1.32566 | 3146.06
1.326655 | 3148.576
1.327511 | 3150.967
1.328399 | 3153.23
1.329442 | 3155.833
1.330325 | 3158.121
1.331181 | 3160.472
1.332233 | 3163.076
1.333187 | 3165.457
1.334141 | 3168.162
1.335118 | 3170.819
1.336091 | 3173.273
1.3371 | 3175.859
1.338088 | 3178.513
1.339099 | 3181.099
1.340135 | 3183.617
1.341024 | 3186.045
1.341854 | 3188.372
1.34282 | 3190.822
1.343802 | 3193.292
1.344735 | 3195.922
1.345686 | 3198.332
1.346708 | 3200.64
1.347697 | 3203.373
1.34849 | 3205.722
1.349544 | 3208.282
1.350592 | 3210.94
1.351501 | 3213.296
1.352466 | 3215.864
1.353423 | 3218.165
1.354351 | 3220.692
1.355276 | 3223.258
1.356312 | 3225.706
1.357316 | 3228.288
1.358147 | 3230.617
1.359207 | 3233.262
1.360259 | 3235.774
1.361107 | 3238.505
1.361983 | 3241.223
1.362891 | 3243.576
1.363863 | 3245.859
1.364679 | 3248.118
1.36554 | 3250.383
1.366466 | 3252.68
1.367489 | 3255.193
1.368346 | 3257.674
1.369179 | 3260.007
1.37024 | 3262.471
1.371131 | 3264.795
1.371937 | 3267.19
1.372908 | 3269.585
1.374034 | 3272.077
1.37495 | 3274.771
1.375816 | 3277.142
1.376769 | 3279.449
1.377847 | 3281.879
1.378651 | 3284.265
1.37954 | 3286.566
1.380609 | 3288.983
1.381587 | 3291.624
1.382401 | 3294.063
1.383397 | 3296.469
1.384317 | 3298.741
1.385135 | 3301.028
1.386023 | 3303.478
1.387 | 3305.926
1.387967 | 3308.345
1.388891 | 3310.819
1.389822 | 3313.333
1.390829 | 3315.82
1.391871 | 3318.428
1.392683 | 3320.683
1.393648 | 3323.091
1.394758 | 3325.728
1.39561 | 3328.059
1.396374 | 3330.414
1.39739 | 3332.781
1.398458 | 3335.484
1.399325 | 3337.982
1.400183 | 3340.258
1.401262 | 3342.706
1.402222 | 3345.211
1.402924 | 3347.511
1.403876 | 3349.99
1.404904 | 3352.268
1.405844 | 3354.936
1.406701 | 3357.225
1.407678 | 3359.59
1.408765 | 3362.172
1.409644 | 3364.723
1.410478 | 3367.047
1.41146 | 3369.33
1.412391 | 3371.767
1.41319 | 3374.083
1.414198 | 3376.57
1.415292 | 3379.203
1.416131 | 3381.51
1.416989 | 3383.999
1.418024 | 3386.557
1.419068 | 3389.156
1.419973 | 3391.568
1.420942 | 3394.18
1.422043 | 3396.745
1.423032 | 3399.43
1.423828 | 3401.761
1.424828 | 3404.145
1.42582 | 3406.661
1.426654 | 3409.052
1.427531 | 3411.359
1.428544 | 3413.716
1.429574 | 3416.237
1.43041 | 3418.759
1.431338 | 3421.29
1.432459 | 3423.929
1.433465 | 3426.511
1.434439 | 3429.108
1.435448 | 3431.527
1.436464 | 3434.127
1.437356 | 3436.528
1.438241 | 3438.84
1.439274 | 3441.29
1.440262 | 3443.891
1.4412 | 3446.497
1.442316 | 3449.07
1.443309 | 3451.367
1.444128 | 3453.768
1.444944 | 3456.132
1.445992 | 3458.661
1.44695 | 3460.914
1.447754 | 3463.271
1.448837 | 3465.941
1.449827 | 3468.292
1.450732 | 3470.854
1.451724 | 3473.469
1.452727 | 3475.947
1.453757 | 3478.52
1.454734 | 3481.221
1.455776 | 3483.805
1.456773 | 3486.167
1.45768 | 3488.59
1.458446 | 3491.078
1.459392 | 3493.341
1.46038 | 3495.683
1.461331 | 3498.313
1.462344 | 3500.926
1.463327 | 3503.319
1.464368 | 3505.975
1.465275 | 3508.394
1.466283 | 3510.987
1.467297 | 3513.312
1.468249 | 3515.92
1.469091 | 3518.398
1.470144 | 3520.813
1.471403 | 3523.439
1.472265 | 3525.707
1.473317 | 3528.341
1.474376 | 3531.026
1.475308 | 3533.397
1.476284 | 3536.014
1.47731 | 3538.398
1.478245 | 3540.718
1.479097 | 3543.124
1.479947 | 3545.388
1.480858 | 3547.732
1.481837 | 3550.193
1.482772 | 3552.608
1.483693 | 3554.888
1.484589 | 3557.207
1.485537 | 3559.727
1.486361 | 3562.012
1.487371 | 3564.521

## Образец3.4
Образец3.4 | Образец3.4
Деформация | Стандартное усилие
% | MPa
0 | 32.91214
-3.426846e-11 | 32.80763
-2.434116e-11 | 32.90503
1.141928e-05 | 32.9052
1.854128e-05 | 32.85293
1.30612e-09 | 32.94702
2.714283e-05 | 32.98886
0.00023983 | 33.32646
0.0008471161 | 34.48058
0.002238459 | 36.59984
0.003471083 | 38.66636
0.004845055 | 41.01854
0.006202679 | 43.42674
0.007618204 | 45.83604
0.009081413 | 48.19151
0.01064271 | 50.40526
0.01210456 | 52.47948
0.0135991 | 54.6306
0.01509774 | 56.3137
0.01666074 | 58.76805
0.01820705 | 61.07518
0.01966413 | 63.41746
0.02116821 | 65.58067
0.02271385 | 68.02183
0.02414368 | 69.96312
0.02552991 | 72.42735
0.02701832 | 74.36204
0.02819543 | 76.61754
0.02970087 | 79.06968
0.03114841 | 81.34715
0.03259119 | 83.46971
0.0341123 | 85.81859
0.03564976 | 88.08726
0.03711841 | 90.33946
0.03856255 | 91.83909
0.04011976 | 94.11436
0.04158706 | 95.71837
0.04307275 | 97.96617
0.04465653 | 100.0327
0.04622805 | 102.4695
0.04784384 | 104.9238
0.04938403 | 107.3771
0.05091672 | 109.4436
0.05235813 | 111.8386
0.05393374 | 114.0908
0.05548823 | 116.3452
0.05695416 | 118.6216
0.05823276 | 120.8738
0.05965238 | 123.2051
0.06088398 | 125.4639
0.06231108 | 127.7534
0.06349228 | 130.0957
0.06471979 | 132.5918
0.06604676 | 134.8681
0.06722114 | 137.1434
0.06860397 | 139.5626
0.06990097 | 141.9192
0.07122794 | 144.3801
0.07272248 | 146.8235
0.07386362 | 149.1961
0.07497261 | 151.479
0.07625939 | 153.9378
0.07751415 | 156.3591
0.07882409 | 158.9277
0.08008907 | 161.4612
0.08128116 | 163.7903
0.08237652 | 166.2688
0.08358156 | 168.5518
0.08504409 | 171.0446
0.08629476 | 173.511
0.08759994 | 175.9126
0.08896778 | 178.4889
0.09011219 | 180.7543
0.09126545 | 183.191
0.09253656 | 185.5575
0.09380767 | 187.8449
0.09512647 | 190.2245
0.09637238 | 192.5426
0.09758354 | 194.886
0.09873136 | 197.2546
0.09991664 | 199.7969
0.1010297 | 202.2337
0.1021952 | 204.655
0.1035195 | 207.0259
0.104732 | 209.3792
0.1060855 | 211.8665
0.107249 | 214.334
0.108437 | 216.617
0.1095712 | 219.0361
0.110888 | 221.4356
0.1121053 | 223.7603
0.1134084 | 226.2278
0.1146455 | 228.6975
0.1160051 | 231.2573
0.1170766 | 233.5579
0.1182612 | 235.8584
0.1194009 | 238.3369
0.120593 | 240.699
0.1219111 | 243.1423
0.1231284 | 245.4495
0.1244485 | 247.8478
0.1256311 | 250.3065
0.1268777 | 252.5851
0.1280841 | 255.0658
0.1292626 | 257.4103
0.1305657 | 259.9393
0.1318756 | 262.3893
0.1331937 | 264.6733
0.1344737 | 267.1475
0.135644 | 269.4238
0.1367394 | 271.8298
0.1378913 | 274.3457
0.1391542 | 276.8484
0.1405302 | 279.2423
0.141772 | 281.7098
0.1429185 | 284.0324
0.1441228 | 286.535
0.1453224 | 288.9081
0.1464737 | 291.3998
0.1476433 | 293.8783
0.1489246 | 296.3568
0.1501119 | 298.7474
0.1512638 | 301.0414
0.1524573 | 303.5023
0.1535765 | 305.9215
0.1547706 | 308.4857
0.155947 | 310.9686
0.1570996 | 313.39
0.1583174 | 315.7581
0.1595395 | 318.085
0.1607663 | 320.6272
0.1618596 | 322.9453
0.1629209 | 325.2898
0.1640871 | 327.7859
0.1651437 | 330.1765
0.1665156 | 332.7627
0.1677022 | 335.1556
0.1688276 | 337.4297
0.1699652 | 339.9785
0.1710639 | 342.4944
0.1723541 | 345.0015
0.1735271 | 347.5811
0.1747533 | 350.0596
0.1759624 | 352.5865
0.1771096 | 354.887
0.1782253 | 357.3304
0.1794365 | 359.8814
0.1806851 | 362.4566
0.1818166 | 364.8868
0.1831 | 367.3785
0.1842764 | 369.7691
0.1854508 | 372.1158
0.1865536 | 374.6778
0.1878547 | 377.2596
0.1888752 | 379.5118
0.1899153 | 381.9419
0.1909296 | 384.3326
0.1920441 | 386.6814
0.1932239 | 388.9413
0.1944371 | 391.4045
0.1955883 | 393.984
0.196713 | 396.4274
0.1979385 | 398.9081
0.1990495 | 401.4635
0.2002709 | 403.8124
0.2014037 | 406.2843
0.202589 | 408.5365
0.2035978 | 411.0041
0.2046653 | 413.3156
0.2056428 | 415.6754
0.2067722 | 417.9584
0.2079139 | 420.3271
0.2090093 | 422.6254
0.2103219 | 425.1006
0.2114296 | 427.5572
0.212531 | 430.0357
0.2136666 | 432.5647
0.2148607 | 435.085
0.2158996 | 437.3548
0.2170385 | 439.8113
0.2181012 | 442.0745
0.2193655 | 444.4937
0.2203512 | 446.9195
0.2215692 | 449.4925
0.2220324 | 450.6109
0.2230181 | 452.9048
0.2241727 | 455.4624
0.2254465 | 458.0135
0.2265685 | 460.3382
0.227734 | 462.6244
0.2287456 | 464.9425
0.2299322 | 467.5397
0.231127 | 470.0885
0.2321079 | 472.3913
0.2332094 | 474.6742
0.2342844 | 476.9264
0.2354322 | 479.2687
0.2365098 | 481.5649
0.2375241 | 483.984
0.2385493 | 486.3131
0.2396236 | 488.7807
0.2407814 | 491.3508
0.2419531 | 493.7546
0.2431322 | 496.1606
0.2442596 | 498.4875
0.2452984 | 500.7771
0.2464687 | 503.3545
0.2476097 | 505.9473
0.2485757 | 508.2017
0.249714 | 510.4824
0.2507412 | 512.7786
0.2521342 | 515.3823
0.2530702 | 517.6653
0.2541199 | 520.1086
0.2553079 | 522.6509
0.2564285 | 525.1711
0.2575382 | 527.6518
0.2587398 | 530.0315
0.2599251 | 532.3716
0.2610865 | 534.905
0.2622112 | 537.5373
0.2634012 | 540.0884
0.2644469 | 542.3889
0.2655313 | 544.7839
0.2666914 | 547.2932
0.267878 | 549.697
0.2690994 | 552.2876
0.2700252 | 554.5771
0.2711566 | 557.1128
0.2722009 | 559.3913
0.2733126 | 561.9995
0.2744925 | 564.4736
0.2756314 | 566.9412
0.2768392 | 569.3384
0.2778167 | 571.6565
0.2790783 | 574.1943
0.2800408 | 576.5542
0.2811212 | 578.9932
0.2822799 | 581.5354
0.2834427 | 584.0447
0.2845013 | 586.3562
0.2856028 | 588.9006
0.2867853 | 591.5154
0.2877942 | 593.7895
0.2889495 | 596.4153
0.2901055 | 598.9905
0.2913262 | 601.5503
0.2925394 | 603.9123
0.2935196 | 606.1843
0.2944883 | 608.5486
0.295679 | 610.915
0.2966947 | 613.3408
0.2974971 | 615.5952
0.2987008 | 617.865
0.2997437 | 620.3852
0.3008241 | 622.7803
0.3020734 | 625.083
0.3032076 | 627.656
0.3040918 | 629.9697
0.3052423 | 632.2527
0.3061306 | 634.5268
0.3073901 | 637.0669
0.3085495 | 639.5168
0.3096871 | 642.1426
0.3108343 | 644.4321
0.3118799 | 646.7744
0.3126783 | 649.1123
0.3138138 | 651.3887
0.3149671 | 653.8782
0.3162137 | 656.3523
0.3173118 | 658.7539
0.3183213 | 661.1269
0.3194398 | 663.7175
0.3205686 | 665.9697
0.3216884 | 668.3472
0.3229439 | 670.9092
0.3239698 | 673.1702
0.3252012 | 675.6983
0.3261856 | 677.9527
0.3272462 | 680.2818
0.3281685 | 682.5758
0.3294138 | 685.0675
0.3304355 | 687.6207
0.3316733 | 690.1387
0.3328511 | 692.6063
0.3339866 | 695.1199
0.3349812 | 697.4029
0.3360125 | 699.7342
0.3370445 | 702.2918
0.3380111 | 704.6627
0.3392509 | 707.1829
0.3404825 | 709.7823
0.3415956 | 712.1883
0.3427454 | 714.7569
0.3437945 | 717.1871
0.3449225 | 719.7403
0.3459845 | 721.9925
0.347037 | 724.5194
0.3482747 | 727.0792
0.349398 | 729.6368
0.3504539 | 731.9901
0.3515465 | 734.629
0.3526562 | 737.1449
0.3536439 | 739.6673
0.3548442 | 742.2645
0.3560383 | 744.8133
0.3571752 | 747.2874
0.3581098 | 749.6012
0.3592883 | 752.0247
0.3603612 | 754.5648
0.3615369 | 757.151
0.3627038 | 759.7525
0.3636854 | 762.0465
0.3647065 | 764.314
0.3658141 | 766.9178
0.3668972 | 769.2887
0.3679367 | 771.6683
0.3689442 | 774.1095
0.3700273 | 776.5374
0.3711752 | 779.0489
0.3723053 | 781.4835
0.3734551 | 783.9137
0.3745239 | 786.4932
0.3756608 | 789.0926
0.3766922 | 791.4261
0.3777201 | 793.8299
0.3788638 | 796.3963
0.3799135 | 798.6749
0.3810382 | 801.2083
0.3820865 | 803.7088
0.3831226 | 806.106
0.3841642 | 808.578
0.3851696 | 810.962
0.3863025 | 813.346
0.3874142 | 815.8026
0.3885184 | 818.3096
0.3895313 | 820.5794
0.3906328 | 823.137
0.3916689 | 825.4508
0.3926751 | 827.804
0.3936682 | 830.1925
0.3949182 | 832.7918
0.3961049 | 835.3319
0.3971226 | 837.6961
0.3980742 | 840.067
0.3991471 | 842.4334
0.4001757 | 844.8131
0.4012867 | 847.4102
0.4023412 | 849.825
0.4035081 | 852.3804
0.4047036 | 854.9425
0.4056655 | 857.2188
0.4066178 | 859.4908
0.4077429 | 861.9149
0.4087163 | 864.2902
0.4097905 | 866.6786
0.410828 | 869.0912
0.4120623 | 871.6906
0.4130937 | 874.0219
0.4140855 | 876.3971
0.4150466 | 878.724
0.4160623 | 881.0246
0.4170153 | 883.3954
0.4181597 | 885.9267
0.4191808 | 888.2118
0.4203566 | 890.7848
0.4212707 | 893.1622
0.4224124 | 895.5001
0.4233422 | 897.8996
0.4243756 | 900.3209
0.4253981 | 902.6434
0.4264655 | 904.9616
0.4274567 | 907.216
0.428473 | 909.5275
0.4294294 | 911.8478
0.43058 | 914.379
0.431708 | 916.9433
0.4326542 | 919.2724
0.4337925 | 921.8058
0.4349621 | 924.3898
0.4360813 | 926.9957
0.4371085 | 929.4083
0.4381371 | 931.6957
0.4391385 | 934.2423
0.4402141 | 936.767
0.4413796 | 939.3971
0.4424212 | 941.7042
0.4435111 | 944.2421
0.4446283 | 946.8612
0.4457284 | 949.4013
0.4467543 | 951.8446
0.4476398 | 954.5319
0.4487052 | 957.1005
0.4496739 | 959.3944
0.4508782 | 961.9323
0.4519436 | 964.4525
0.4529436 | 966.7641
0.453964 | 969.1745
0.4549824 | 971.6881
0.456056 | 974.0897
0.4570138 | 976.3485
0.4581241 | 978.7743
0.4592712 | 981.4308
0.4601813 | 983.7995
0.4612099 | 986.1461
0.462118 | 988.5302
0.4632467 | 990.9603
0.4642263 | 993.2433
0.4653857 | 995.7108
0.4665055 | 998.1718
0.4675737 | 1000.692
0.4685982 | 1003.146
0.4695471 | 1005.539
0.4707201 | 1008.112
0.4716424 | 1010.496
0.4727174 | 1012.957
0.4738883 | 1015.414
0.4748952 | 1017.857
0.4758625 | 1020.217
0.4768468 | 1022.594
0.4778679 | 1025.097
0.4789169 | 1027.516
0.4799367 | 1029.83
0.4810756 | 1032.265
0.4820879 | 1034.745
0.4831846 | 1037.248
0.4841329 | 1039.696
0.4851485 | 1042.005
0.4861826 | 1044.422
0.4870954 | 1046.69
0.4882425 | 1049.096
0.4893712 | 1051.539
0.4903535 | 1054.147
0.4913813 | 1056.638
0.4923704 | 1059.015
0.4934004 | 1061.441
0.4944494 | 1063.849
0.4954712 | 1066.238
0.4966851 | 1068.775
0.497741 | 1071.362
0.4987655 | 1073.823
0.4997757 | 1076.185
0.5007995 | 1078.509
0.5017267 | 1080.887
0.5027423 | 1083.146
0.5038942 | 1085.611
0.5048527 | 1087.907
0.5058567 | 1090.375
0.5067757 | 1092.756
0.5078697 | 1095.189
0.5088751 | 1097.632
0.5099405 | 1099.974
0.5109569 | 1102.292
0.5121742 | 1104.931
0.5132109 | 1107.417
0.5141598 | 1109.702
0.5152899 | 1112.299
0.5163581 | 1114.927
0.5173335 | 1117.317
0.5183397 | 1119.633
0.5194623 | 1121.987
0.5204725 | 1124.379
0.5215038 | 1126.911
0.5225386 | 1129.347
0.5234922 | 1131.661
0.5245242 | 1134.162
0.5255855 | 1136.576
0.5267667 | 1139.187
0.5277722 | 1141.525
0.5287299 | 1143.86
0.5298212 | 1146.438
0.5309684 | 1148.989
0.5318655 | 1151.366
0.5329084 | 1153.709
0.5339751 | 1156.04
0.5351012 | 1158.655
0.5361052 | 1161.076
0.5371584 | 1163.532
0.5381284 | 1165.826
0.5391911 | 1168.285
0.5402224 | 1170.746
0.5412224 | 1173.115
0.5423409 | 1175.639
0.5433695 | 1177.982
0.5444594 | 1180.57
0.5455998 | 1183.174
0.5465923 | 1185.457
0.5475984 | 1187.768
0.5485664 | 1190.04
0.5495882 | 1192.323
0.5505268 | 1194.705
0.551642 | 1197.236
0.5525841 | 1199.605
0.5536467 | 1201.954
0.5547237 | 1204.479
0.5557237 | 1206.957
0.5566794 | 1209.264
0.5578538 | 1211.644
0.5587537 | 1213.986
0.559768 | 1216.245
0.5607339 | 1218.57
0.561708 | 1220.976
0.5627277 | 1223.353
0.5638027 | 1225.689
0.5647468 | 1227.985
0.5657734 | 1230.356
0.5667856 | 1232.858
0.5678285 | 1235.346
0.5688054 | 1237.62
0.5700622 | 1240.241
0.5711998 | 1242.711
0.5723251 | 1245.306
0.5734355 | 1247.822
0.5744014 | 1250.175
0.5753884 | 1252.576
0.5763966 | 1254.914
0.5774075 | 1257.408
0.5783939 | 1259.871
0.5794797 | 1262.259
0.5804722 | 1264.579
0.581556 | 1267.128
0.5825798 | 1269.596
0.5836609 | 1272.151
0.584654 | 1274.625
0.5856254 | 1276.908
0.5865709 | 1279.264
0.5877038 | 1281.795
0.5887065 | 1284.076
0.5896819 | 1286.493
0.5906813 | 1288.857
0.5917296 | 1291.234
0.592718 | 1293.671
0.5937351 | 1296.266
0.5947882 | 1298.648
0.5959891 | 1301.289
0.5969592 | 1303.801
0.5980177 | 1306.431
0.5990028 | 1308.927
0.5999523 | 1311.282
0.6010538 | 1313.897
0.6021451 | 1316.501
0.6033243 | 1319.094
0.6043168 | 1321.451
0.6053052 | 1323.82
0.6063508 | 1326.261
0.6073052 | 1328.715
0.6083351 | 1331.207
0.6093821 | 1333.664
0.6104271 | 1335.977
0.6114073 | 1338.491
0.6124407 | 1340.952
0.6133951 | 1343.323
0.6143528 | 1345.735
0.6153385 | 1348.086
0.6164264 | 1350.73
0.6175626 | 1353.312
0.6186042 | 1355.665
0.6195926 | 1358.209
0.6206253 | 1360.563
0.621645 | 1363.008
0.622677 | 1365.504
0.6236764 | 1367.954
0.624737 | 1370.36
0.6256736 | 1372.654
0.6267227 | 1375.139
0.6276825 | 1377.481
0.628598 | 1379.806
0.6295823 | 1382.126
0.6305871 | 1384.491
0.6315707 | 1386.844
0.632598 | 1389.145
0.6335823 | 1391.478
0.6345755 | 1393.992
0.6355625 | 1396.439
0.6366565 | 1398.92
0.6376613 | 1401.471
0.6386824 | 1403.897
0.6397308 | 1406.226
0.640664 | 1408.507
0.6416368 | 1410.917
0.6426238 | 1413.319
0.6435952 | 1415.731
0.6445938 | 1418.153
0.6455918 | 1420.552
0.6465666 | 1422.884
0.6475625 | 1425.202
0.6485441 | 1427.667
0.6495925 | 1430.148
0.6506435 | 1432.613
0.6516483 | 1435.142
0.6527253 | 1437.684
0.653728 | 1440.117
0.6548996 | 1442.731
0.6558254 | 1445.111
0.656715 | 1447.458
0.6577866 | 1449.82
0.6587501 | 1452.263
0.6597501 | 1454.75
0.6607324 | 1457.149
0.6618141 | 1459.514
0.6628209 | 1462.016
0.6638979 | 1464.53
0.6649013 | 1467.057
0.6659313 | 1469.555
0.6669735 | 1472.099
0.6679626 | 1474.624
0.6689749 | 1476.914
0.6699469 | 1479.28
0.6709067 | 1481.719
0.6718509 | 1484.066
0.672906 | 1486.478
0.6738543 | 1488.898
0.6748665 | 1491.519
0.6759653 | 1493.962
0.676891 | 1496.252
0.6779537 | 1498.798
0.6790198 | 1501.334
0.6800027 | 1503.773
0.6810348 | 1506.256
0.6820041 | 1508.691
0.682968 | 1510.947
0.6839026 | 1513.237
0.6848699 | 1515.539
0.685861 | 1518.018
0.6868195 | 1520.384
0.6878453 | 1522.85
0.6886526 | 1525.192
0.6896437 | 1527.859
0.6906526 | 1530.235
0.6916914 | 1532.493
0.6927009 | 1535.108
0.6937942 | 1537.743
0.6947636 | 1540.114
0.6957554 | 1542.504
0.6967207 | 1544.981
0.6978167 | 1547.567
0.6989155 | 1549.96
0.6999366 | 1552.442
0.7009093 | 1555.084
0.7019223 | 1557.545
0.7029495 | 1560.093
0.7039856 | 1562.622
0.7049611 | 1565.123
0.706038 | 1567.461
0.7070183 | 1569.854
0.708068 | 1572.358
0.7090394 | 1574.756
0.7099754 | 1577.089
0.7109352 | 1579.515
0.7119304 | 1581.985
0.7129386 | 1584.248
0.7138895 | 1586.507
0.7148936 | 1589.13
0.7158909 | 1591.661
0.7168282 | 1594.151
0.7179276 | 1596.698
0.7189379 | 1599.229
0.7199903 | 1601.696
0.7210107 | 1604.043
0.7220536 | 1606.66
0.7229671 | 1608.974
0.7240979 | 1611.582
0.7251177 | 1614.045
0.7260427 | 1616.622
0.7270591 | 1618.995
0.7282055 | 1621.623
0.7291871 | 1624.28
0.7302437 | 1626.862
0.7312634 | 1629.178
0.7322757 | 1631.689
0.7331783 | 1633.946
0.7341755 | 1636.413
0.735324 | 1638.958
0.7363608 | 1641.361
0.7373097 | 1643.84
0.7382212 | 1646.173
0.7392314 | 1648.518
0.740228 | 1651.049
0.7412409 | 1653.605
0.7422898 | 1656.002
0.7432979 | 1658.334
0.7442795 | 1661.021
0.7453783 | 1663.642
0.746364 | 1666.11
0.7474607 | 1668.76
0.7484423 | 1671.322
0.7494757 | 1673.649
0.7505595 | 1676.211
0.7515997 | 1678.777
0.752554 | 1681.157
0.7535656 | 1683.583
0.7545567 | 1686.079
0.7555526 | 1688.544
0.756524 | 1690.935
0.7575608 | 1693.253
0.758554 | 1695.874
0.7595894 | 1698.526
0.7606671 | 1701
0.761697 | 1703.615
0.762648 | 1706.144
0.7636453 | 1708.445
0.7647025 | 1710.906
0.7657127 | 1713.371
0.7667011 | 1715.852
0.7676255 | 1718.15
0.7686507 | 1720.602
0.7696841 | 1723.186
0.7706309 | 1725.636
0.7716868 | 1727.908
0.7727549 | 1730.45
0.7736098 | 1732.733
0.7745744 | 1735.212
0.7756581 | 1737.578
0.7765641 | 1740.015
0.7774456 | 1742.359
0.7785096 | 1744.693
0.7796465 | 1747.204
0.7805975 | 1749.654
0.7815757 | 1752.025
0.7826118 | 1754.497
0.7835968 | 1757.061
0.7845825 | 1759.491
0.7856738 | 1761.941
0.7866826 | 1764.396
0.7877453 | 1767.035
0.7887385 | 1769.603
0.7897398 | 1771.946
0.7906955 | 1774.259
0.791654 | 1776.749
0.792607 | 1779.133
0.7936111 | 1781.42
0.7945838 | 1783.795
0.7955538 | 1786.274
0.7965927 | 1788.711
0.7976056 | 1791.218
0.7986076 | 1793.852
0.7996771 | 1796.403
0.8006696 | 1798.803
0.8017241 | 1801.231
0.8027037 | 1803.806
0.8036771 | 1806.223
0.8047439 | 1808.686
0.8057752 | 1810.938
0.8067336 | 1813.32
0.8077377 | 1815.647
0.8087309 | 1818.011
0.8097697 | 1820.562
0.8107227 | 1822.992
0.8118017 | 1825.438
0.8128283 | 1827.989
0.8137854 | 1830.652
0.8148651 | 1833.166
0.8158685 | 1835.453
0.8168582 | 1837.892
0.8177962 | 1840.406
0.8187676 | 1842.779
0.8197486 | 1845.293
0.8207322 | 1847.896
0.8217738 | 1850.329
0.8227342 | 1852.653
0.8237383 | 1855.059
0.8248051 | 1857.606
0.8258394 | 1860.134
0.8269102 | 1862.786
0.8279422 | 1865.418
0.829011 | 1867.938
0.8299422 | 1870.358
0.8309524 | 1872.713
0.8318836 | 1875.181
0.832868 | 1877.63
0.8338564 | 1880.144
0.8348911 | 1882.66
0.8358639 | 1885.132
0.8369184 | 1887.582
0.8378639 | 1890.054
0.8389218 | 1892.585
0.839964 | 1895.061
0.840979 | 1897.61
0.8419612 | 1900.227
0.8429599 | 1902.712
0.8438897 | 1905.046
0.8448257 | 1907.296
0.8457882 | 1909.785
0.8468154 | 1912.281
0.8477984 | 1914.766
0.8488257 | 1917.401
0.8497936 | 1919.825
0.85084 | 1922.215
0.8518209 | 1924.687
0.8528454 | 1927.234
0.8537316 | 1929.497
0.8547609 | 1932.008
0.855748 | 1934.355
0.8566928 | 1936.851
0.857611 | 1939.176
0.85875 | 1941.841
0.85975 | 1944.379
0.86078 | 1946.904
0.8616982 | 1949.34
0.8627425 | 1951.957
0.8637922 | 1954.574
0.8648208 | 1957.117
0.865831 | 1959.531
0.8668699 | 1962.038
0.8678957 | 1964.655
0.8688821 | 1966.991
0.8698262 | 1969.285
0.8707826 | 1971.779
0.8717241 | 1974.262
0.8727309 | 1976.622
0.8737343 | 1979.041
0.8747281 | 1981.7
0.8757431 | 1984.273
0.8767765 | 1986.705
0.8777581 | 1989.238
0.8788507 | 1991.888
0.8798793 | 1994.384
0.8808255 | 1996.786
0.8818432 | 1999.39
0.8827683 | 2001.732
0.8837513 | 2004.004
0.8847165 | 2006.531
0.885741 | 2009.148
0.8866824 | 2011.644
0.8877213 | 2014.017
0.8887213 | 2016.643
0.8897369 | 2019.145
0.8907669 | 2021.725
0.8916926 | 2024.008
0.8924896 | 2026.267
0.8935639 | 2028.765
0.8945237 | 2031.103
0.8954467 | 2033.496
0.8963786 | 2035.992
0.8974269 | 2038.486
0.8983554 | 2040.903
0.8993922 | 2043.467
0.9004242 | 2046.071
0.9014283 | 2048.496
0.9024324 | 2051.105
0.9033929 | 2053.39
0.9043711 | 2055.95
0.9054276 | 2058.345
0.9064896 | 2060.99
0.9074385 | 2063.502
0.908369 | 2065.861
0.9093622 | 2068.305
0.9103826 | 2070.863
0.9113451 | 2073.328
0.9123608 | 2075.767
0.9134228 | 2078.369
0.914384 | 2080.905
0.9153737 | 2083.341
0.9164194 | 2085.886
0.9172913 | 2088.186
0.9182865 | 2090.795
0.919324 | 2093.28
0.9200883 | 2095.635
0.9208812 | 2098.142
0.9218642 | 2100.739
0.9229922 | 2103.251
0.9239616 | 2105.762
0.9249943 | 2108.368
0.9259439 | 2110.673
0.9269745 | 2113.253
0.9278478 | 2115.674
0.9288451 | 2118.247
0.9299084 | 2120.585
0.9309459 | 2123.242
0.9317694 | 2125.503
0.9326884 | 2127.86
0.9336557 | 2130.154
0.9346209 | 2132.641
0.9355412 | 2135.113
0.9366066 | 2137.473
0.9376052 | 2139.853
0.9385712 | 2142.498
0.9396141 | 2145.012
0.9406052 | 2147.425
0.941501 | 2149.703
0.9423253 | 2152.002
0.9433579 | 2154.48
0.9443368 | 2156.765
0.9453082 | 2159.266
0.9462966 | 2161.817
0.9472755 | 2164.214
0.9482571 | 2166.692
0.9491093 | 2168.947
0.950067 | 2171.443
0.9510711 | 2173.783
0.9520738 | 2176.229
0.9531208 | 2178.905
0.9541249 | 2181.43
0.9551849 | 2183.981
0.9560452 | 2186.323
0.9570398 | 2188.955
0.9581385 | 2191.511
0.9591494 | 2193.925
0.9600609 | 2196.47
0.9610547 | 2198.841
0.9619968 | 2201.19
0.9630179 | 2203.842
0.9638728 | 2206.125
0.964898 | 2208.544
0.9658769 | 2210.956
0.9668217 | 2213.246
0.967849 | 2215.92
0.9688313 | 2218.352
0.9698183 | 2220.892
0.9707856 | 2223.353
0.9716971 | 2225.748
0.9727352 | 2228.137
0.9737441 | 2230.701
0.974571 | 2232.991
0.975524 | 2235.462
0.9766323 | 2237.978
0.9774266 | 2240.283
0.978492 | 2242.949
0.9795383 | 2245.348
0.980588 | 2247.899
0.9814307 | 2250.193
0.9824354 | 2252.671
0.9834014 | 2255.086
0.9843394 | 2257.631
0.985398 | 2260.27
0.9863653 | 2262.665
0.9875137 | 2265.312
0.9883441 | 2267.619
0.9893584 | 2270.214
0.9903741 | 2272.57
0.991231 | 2274.89
0.9921575 | 2277.307
0.9932067 | 2279.813
0.9941167 | 2282.082
0.9951351 | 2284.486
0.9959955 | 2286.796
0.9969737 | 2289.14
0.997988 | 2291.566
0.9989239 | 2294.181
0.9999675 | 2296.743
1.000963 | 2299.144
1.001998 | 2301.744
1.003011 | 2304.38
1.004025 | 2306.872
1.005131 | 2309.44
1.006053 | 2312.082
1.007055 | 2314.542
1.007941 | 2316.819
1.008965 | 2319.168
1.009971 | 2321.695
1.010873 | 2324.061
1.011948 | 2326.537
1.012922 | 2329.176
1.01397 | 2331.771
1.014934 | 2334.243
1.015998 | 2336.834
1.016864 | 2339.123
1.017874 | 2341.747
1.018875 | 2344.069
1.019846 | 2346.609375
1.020764 | 2349.229
1.021769 | 2351.507
1.02271 | 2353.891
1.023727 | 2356.466
1.024696 | 2358.949
1.025758 | 2361.549
1.026769 | 2364.133
1.027778 | 2366.73
1.028864 | 2369.329
1.02987 | 2371.92
1.030911 | 2374.589
1.031844 | 2376.932
1.032873 | 2379.36
1.034025 | 2382.031
1.035007 | 2384.602
1.03605 | 2387.015
1.037065 | 2389.452
1.038085 | 2392.055
1.039008 | 2394.578
1.040132 | 2397.043
1.041184 | 2399.706
1.04201 | 2401.956
1.043021 | 2404.47
1.043977 | 2406.834
1.044887 | 2409.291
1.045877 | 2411.78
1.046899 | 2414.206
1.047877 | 2416.746
1.048905 | 2419.433
1.049927 | 2421.918
1.050899 | 2424.355
1.051804 | 2426.618
1.052729 | 2428.956
1.053757 | 2431.499
1.054798 | 2434.025
1.055576 | 2436.275
1.056537 | 2438.82
1.057494 | 2441.215
1.058528 | 2443.757
1.0595 | 2446.398
1.060524 | 2448.918
1.061509 | 2451.456
1.062548 | 2454.102
1.063546 | 2456.778
1.064617 | 2459.323
1.065646 | 2461.891
1.066598 | 2464.541
1.067599 | 2466.879
1.068522 | 2469.184
1.069441 | 2471.717
1.070417 | 2474.314
1.071447 | 2476.861
1.072478 | 2479.427
1.073461 | 2482.053
1.074481 | 2484.538
1.0755 | 2487.125
1.076361 | 2489.477
1.077265 | 2491.76
1.078276 | 2494.252
1.079265 | 2496.563
1.080188 | 2499.02
1.081106 | 2501.393
1.082101 | 2503.652
1.083035 | 2506.207
1.08393 | 2508.543
1.084881 | 2511.166
1.08594 | 2513.619
1.086948 | 2516.271
1.087808 | 2518.547
1.088879 | 2521.146
1.089894 | 2523.77
1.090833 | 2526.27
1.091803 | 2528.633
1.092746 | 2530.883
1.093716 | 2533.363
1.094703 | 2535.954
1.095731 | 2538.388
1.096725 | 2540.836
1.097536 | 2543.095
1.098453 | 2545.373
1.099434 | 2547.843
1.100523 | 2550.572
1.101371 | 2552.844
1.102308 | 2555.25
1.103291 | 2557.606
1.104244 | 2560.056
1.105214 | 2562.684
1.106208 | 2565.199
1.107225 | 2567.669
1.108254 | 2570.15
1.109228 | 2572.701
1.110268 | 2575.166
1.111255 | 2577.737
1.11213 | 2580.06
1.113175 | 2582.646
1.114147 | 2585.166
1.115148 | 2587.71
1.116007 | 2590.156
1.117088 | 2592.489
1.118002 | 2594.926
1.119037 | 2597.598
1.120036 | 2600.248
1.121061 | 2602.786
1.121974 | 2605.04
1.122863 | 2607.328
1.123925 | 2609.881
1.124919 | 2612.423
1.125934 | 2615.134
1.126873 | 2617.617
1.127846 | 2619.993
1.128867 | 2622.577
1.129685 | 2624.855
1.13066 | 2627.334
1.131702 | 2629.676
1.132728 | 2632.392
1.133544 | 2634.679
1.13458 | 2637.177
1.135605 | 2639.805
1.136651 | 2642.42
1.137617 | 2644.852
1.138546 | 2647.166
1.139482 | 2649.651
1.140498 | 2652.235
1.141484 | 2654.692
1.142431 | 2657.115
1.143491 | 2659.761
1.144467 | 2662.29
1.145522 | 2664.852
1.14635 | 2667.335
1.147266 | 2669.868
1.148232 | 2672.358
1.149204 | 2674.612
1.15011 | 2677.108
1.151058 | 2679.596
1.152061 | 2681.936
1.153088 | 2684.48
1.153895 | 2686.787
1.1549 | 2689.404
1.155955 | 2691.786
1.156965 | 2694.41
1.157845 | 2696.767
1.158831 | 2699.303
1.159832 | 2701.674
1.160744 | 2704.28
1.161745 | 2706.732
1.162724 | 2709.022
1.163659 | 2711.544
1.164535 | 2713.843
1.165543 | 2716.352
1.166508 | 2718.637
1.167537 | 2721.333
1.1684 | 2723.728
1.169475 | 2726.328
1.170513 | 2728.771
1.171464 | 2731.417
1.172391 | 2733.939
1.173344 | 2736.233
1.174407 | 2738.883
1.175341 | 2741.548
1.176337 | 2743.989
1.177385 | 2746.426
1.178176 | 2748.694
1.179242 | 2751.357
1.180304 | 2753.822
1.181325 | 2756.503
1.182158 | 2758.854
1.183101 | 2761.302
1.18421 | 2763.892
1.184979 | 2766.153
1.185891 | 2768.416
1.18683 | 2770.765
1.187845 | 2773.274
1.188719 | 2775.801
1.1896 | 2778.148
1.190647 | 2780.646
1.191658 | 2783.355
1.192564 | 2785.74
1.193537 | 2788.227
1.194504 | 2790.593
1.195495 | 2793.232
1.196487 | 2795.875
1.197451 | 2798.238
1.198488 | 2800.923
1.1993 | 2803.289
1.200295 | 2805.816
1.201369 | 2808.343
1.202234 | 2810.821
1.203136 | 2813.282
1.204097 | 2815.686
1.205022 | 2817.962
1.20597 | 2820.507
1.206923 | 2822.992
1.207921 | 2825.398
1.208851 | 2828.008
1.209762 | 2830.346
1.210755 | 2832.902
1.211768 | 2835.391
1.212648 | 2837.687
1.213569 | 2840.047
1.214524 | 2842.519
1.215483 | 2844.987
1.216424 | 2847.628
1.217402 | 2850.13
1.218378 | 2852.4375
1.219345 | 2854.975
1.220348 | 2857.548
1.221276 | 2859.954
1.222384 | 2862.655
1.223263 | 2865.067
1.22407 | 2867.322
1.225201 | 2869.796
1.226066 | 2872.274
1.227091 | 2874.894
1.228 | 2877.251
1.229009 | 2879.604
1.22987 | 2881.868
1.230646 | 2884.195
1.231669 | 2886.653
1.23267 | 2889.191
1.233545 | 2891.575
1.234489 | 2893.876
1.235521 | 2896.321
1.236428 | 2898.813
1.23739 | 2901.467
1.238358 | 2903.917
1.239324 | 2906.303
1.240324 | 2908.925
1.241179 | 2911.212
1.242184 | 2913.625
1.243178 | 2916.066
1.244102 | 2918.567
1.244961 | 2920.92
1.245964 | 2923.383
1.246978 | 2925.904
1.24793 | 2928.512
1.248875 | 2930.795
1.249791 | 2933.216
1.250709 | 2935.539
1.251542 | 2937.828
1.252473 | 2940.25
1.253551 | 2942.746
1.254418 | 2945.081
1.255285 | 2947.388
1.256447 | 2949.944
1.257358 | 2952.359
1.258324 | 2954.967
1.259392 | 2957.364
1.260346 | 2959.662
1.26132 | 2962.207
1.262315 | 2964.844
1.263334 | 2967.232
1.264339 | 2969.752
1.265223 | 2972.224
1.266135 | 2974.626
1.267041 | 2977.065
1.268095 | 2979.603
1.269095 | 2982.171
1.269947 | 2984.56
1.270986 | 2986.977
1.271977 | 2989.473
1.272953 | 2992.05
1.273943 | 2994.489
1.274905 | 2996.985
1.275992 | 2999.661
1.277018 | 3002.199
1.278043 | 3004.618
1.278854 | 3006.871
1.279775 | 3009.501
1.28073 | 3011.788
1.281693 | 3014.168
1.28271 | 3016.811
1.283712 | 3019.408
1.284698 | 3021.792
1.285564 | 3024.06
1.286428 | 3026.503
1.287533 | 3029.129
1.288509 | 3031.66
1.289531 | 3034.262
1.29047 | 3036.71
1.291487 | 3039.247
1.292551 | 3041.84
1.29337 | 3044.325
1.294373 | 3046.867
1.295399 | 3049.26
1.296392 | 3051.956
1.297274 | 3054.274
1.298318 | 3056.731
1.299353 | 3059.258
1.300321 | 3061.932
1.301272 | 3064.382
1.302248 | 3066.737
1.303212 | 3069.247
1.304228 | 3071.883
1.305257 | 3074.166
1.306261 | 3076.627
1.307139 | 3079.071
1.308033 | 3081.481
1.309037 | 3084.019
1.310037 | 3086.598
1.31103 | 3089.24
1.311951 | 3091.516
1.312869 | 3093.845
1.313777 | 3096.183
1.31458 | 3098.464
1.315456 | 3100.907
1.316633 | 3103.524
1.317558 | 3105.794
1.318315 | 3108.048
1.319488 | 3110.496
1.32048 | 3113.043
1.321415 | 3115.732
1.322388 | 3118.171
1.323466 | 3120.586
1.324393 | 3123.264
1.325254 | 3125.824
1.326443 | 3128.183
1.32742 | 3130.692
1.328246 | 3133.118
1.329326 | 3135.724
1.330348 | 3138.136
1.331308 | 3140.705
1.332251 | 3143.161
1.333334 | 3145.728
1.334343 | 3148.193
1.335114 | 3150.502
1.336128 | 3153.064
1.337121 | 3155.442
1.338134 | 3158.136
1.338995 | 3160.436
1.340099 | 3163.02
1.341029 | 3165.516
1.341911 | 3167.808
1.342798 | 3170.298
1.343711 | 3172.55
1.344671 | 3175.048
1.345738 | 3177.729
1.346721 | 3180.201
1.347708 | 3182.651
1.348604 | 3185.013
1.349501 | 3187.478
1.350484 | 3190.101
1.351518 | 3192.681
1.35251 | 3195.236
1.353439 | 3197.59
1.354565 | 3200.211
1.355569 | 3202.887
1.356397 | 3205.26
1.35739 | 3207.757
1.35837 | 3210.266
1.35944 | 3212.916
1.360503 | 3215.495
1.361507 | 3218.057
1.362514 | 3220.727
1.363444 | 3223.241
1.3644 | 3225.603
1.365378 | 3228.009
1.366384 | 3230.696
1.367387 | 3233.319
1.368432 | 3235.857
1.369264 | 3238.463
1.370116 | 3241.19
1.371137 | 3243.816
1.372184 | 3246.224
1.373118 | 3248.859
1.374133 | 3251.385
1.375111 | 3253.721
1.376039 | 3256.283
1.376909 | 3258.65
1.377939 | 3261.13
1.378915 | 3263.565
1.379856 | 3265.993
1.38074 | 3268.399
1.381778 | 3270.765
1.382789 | 3273.362
1.383575 | 3275.689
1.384538 | 3278.159
1.38555 | 3280.444
1.386534 | 3283.011
1.387527 | 3285.614
1.388537 | 3288.018
1.389578 | 3290.477
1.39041 | 3292.955
1.391312 | 3295.364
1.392336 | 3297.858
1.393288 | 3300.305
1.394225 | 3302.927
1.395164 | 3305.339
1.396291 | 3307.897
1.397121 | 3310.178
1.397945 | 3312.553
1.398971 | 3315.036
1.400008 | 3317.486
1.400825 | 3319.762
1.401889 | 3322.414
1.402866 | 3324.761
1.403802 | 3327.259
1.404607 | 3329.654
1.405573 | 3332.087
1.406558 | 3334.394
1.407528 | 3337.121
1.408381 | 3339.456
1.409406 | 3341.996
1.410492 | 3344.672
1.411376 | 3347.263
1.412381 | 3349.884
1.413477 | 3352.484
1.414434 | 3355.081
1.415351 | 3357.656
1.41639 | 3359.998
1.417405 | 3362.6
1.418223 | 3364.979
1.419246 | 3367.607
1.42024 | 3370.044
1.421166 | 3372.334
1.422017 | 3374.777
1.422994 | 3377.271
1.424101 | 3379.782
1.424998 | 3382.369
1.426028 | 3385.032
1.426998 | 3387.444
1.428004 | 3390.03
1.428902 | 3392.353
1.429908 | 3394.847
1.430968 | 3397.389
1.431877 | 3399.92
1.43271 | 3402.234
1.433768 | 3404.761
1.434721 | 3407.156
1.435557 | 3409.423
1.436571 | 3412.032
1.437577 | 3414.405
1.438427 | 3416.663
1.439275 | 3419.113
1.44017 | 3421.436
1.441213 | 3423.967
1.442129 | 3426.327
1.442982 | 3428.595
1.443926 | 3430.882
1.444874 | 3433.161
1.445884 | 3435.894
1.446678 | 3438.153
1.447701 | 3440.455
1.448713 | 3443.057
1.449531 | 3445.483
1.450631 | 3448.087
1.451627 | 3450.422
1.452494 | 3452.732
1.453267 | 3455.113
1.454224 | 3457.449
1.4553 | 3460.088
1.456293 | 3462.705
1.457317 | 3465.296
1.458293 | 3467.622
1.459311 | 3470.332
1.460178 | 3472.659
1.46119 | 3475.254
1.462247 | 3477.853
1.463202 | 3480.432
1.464116 | 3482.88
1.465249 | 3485.438
1.466248 | 3488.013
1.467048 | 3490.426
1.468073 | 3493.001
1.469121 | 3495.563
1.46997 | 3497.826
1.470896 | 3500.109
1.471887 | 3502.541
1.472854 | 3505.016
1.473796 | 3507.654
1.474721 | 3510.221
1.475745 | 3512.581
1.476765 | 3515.18
1.477535 | 3517.5
1.478632 | 3519.961
1.479772 | 3522.517
1.480656 | 3524.857
1.48157 | 3527.19
1.482514 | 3529.645
1.48346 | 3532.103
1.48438 | 3534.613
1.485389 | 3537.058
1.486394 | 3539.374
1.487187 | 3541.681
1.488071 | 3544.107
1.489038 | 3546.645
1.49007 | 3549.299
1.491014 | 3551.659
1.491817 | 3553.929
1.492845 | 3556.26
1.493778 | 3558.686
1.4945 | 3560.95
1.495582 | 3563.512
1.496586 | 3565.843
1.497582 | 3568.491
1.498478 | 3570.802
1.499534 | 3573.448
1.500595 | 3575.948
1.50143 | 3578.356
1.502261 | 3580.692
1.503391 | 3583.309
1.504346 | 3585.777
1.505205 | 3588.035
1.50621 | 3590.54
1.507192 | 3592.869
1.508244 | 3595.581
1.509088 | 3597.958
1.510134 | 3600.527
1.511117 | 3602.935
1.512111 | 3605.501
1.513039 | 3607.91
1.514125 | 3610.443
1.51517 | 3613.047
1.515932 | 3615.387
1.516924 | 3617.83
1.517989 | 3620.37
1.518845 | 3622.759
1.5197 | 3625.055
1.52073 | 3627.47
1.521652 | 3629.805
1.522583 | 3632.442
1.523567 | 3635.052
1.524634 | 3637.439
1.525583 | 3639.994
1.526405 | 3642.266
1.527451 | 3644.745
1.528498 | 3647.3
1.529342 | 3649.748
1.530211 | 3652.116
1.531151 | 3654.558
1.532101 | 3656.948
1.533096 | 3659.499
1.534073 | 3662.096
1.535062 | 3664.456
1.535894 | 3666.744
1.536761 | 3669.141
1.537744 | 3671.529
1.538766 | 3674.047
1.539674 | 3676.447
1.540628 | 3679.009
1.541744 | 3681.584
1.542716 | 3684.056
1.543498 | 3686.422
1.544498 | 3688.954
1.545554 | 3691.41
1.546532 | 3694.102
1.547421 | 3696.457
1.548497 | 3698.936
1.549501 | 3701.39
1.550251 | 3703.655
1.551251 | 3706.195
1.552208 | 3708.503
1.553222 | 3711.135
1.554117 | 3713.431
1.555113 | 3715.973
1.556188 | 3718.417
1.557061 | 3720.849
1.557931 | 3723.262
1.558928 | 3725.698
1.559826 | 3728.126
1.560877 | 3730.803
1.561878 | 3733.303
1.563027 | 3735.85
1.563839 | 3738.113
1.564697 | 3740.598
1.565521 | 3742.885
1.566637 | 3745.524
1.567512 | 3747.831
1.568444 | 3750.431
1.56954 | 3752.892
1.570498 | 3755.357
1.57132 | 3757.695
1.572325 | 3760.228
1.573324 | 3762.689
1.574305 | 3765.317
1.575355 | 3767.936
1.57643 | 3770.375
1.577388 | 3772.951
1.578165 | 3775.263
1.579114 | 3777.695
1.580102 | 3779.972
1.581106 | 3782.589
1.582074 | 3785.239
1.583051 | 3787.515
1.584148 | 3790.138
1.585057 | 3792.637
1.585939 | 3794.924
1.586893 | 3797.319
1.587872 | 3799.745
1.588821 | 3802.3
1.589747 | 3804.704
1.590762 | 3806.963
1.591562 | 3809.369
1.592424 | 3811.979
1.593408 | 3814.537
1.594523 | 3817.009
1.59539 | 3819.465
1.596214 | 3821.823
1.597342 | 3824.302
1.598261 | 3826.686
1.599111 | 3829.096
1.600084 | 3831.662
1.601102 | 3833.991
1.602087 | 3836.699
1.602967 | 3839.089
1.604021 | 3841.506
1.605057 | 3843.917
1.605851 | 3846.241
1.6068 | 3848.753
1.607944 | 3851.262
1.60892 | 3853.747
1.60973 | 3856.048
1.610784 | 3858.535
1.611804 | 3860.868
1.612666 | 3863.279
1.613582 | 3865.814
1.614553 | 3868.242
1.615566 | 3870.662
1.616365 | 3872.951
1.617149 | 3875.219
1.618157 | 3877.511
1.619161 | 3880.095
1.62001 | 3882.652
1.621051 | 3885.284
1.622065 | 3887.644
1.622946 | 3889.987
1.623779 | 3892.294
1.624837 | 3894.81
1.625955 | 3897.336
1.626785 | 3899.753
1.6276 | 3902.056
1.628591 | 3904.355
1.629602 | 3906.824
1.630458 | 3909.226
1.631298 | 3911.478
1.632484 | 3914.018
1.633409 | 3916.461
1.634164 | 3918.714
1.635234 | 3921.276
1.63639 | 3923.97
1.637272 | 3926.345
1.638155 | 3928.713
1.639187 | 3931.049
1.640296 | 3933.642
1.641102 | 3936.101
1.642034 | 3938.568
1.643137 | 3941.088
1.644121 | 3943.567
1.644964 | 3945.863
1.645993 | 3948.337
1.647021 | 3950.704
1.64793 | 3953.235
1.648784 | 3955.566
1.649965 | 3958.091
1.651048 | 3960.714
1.651948 | 3963.204
1.652955 | 3965.665
1.654024 | 3968.091
1.654997 | 3970.767
1.655877 | 3973.364
1.656853 | 3975.623
1.657824 | 3977.899
1.658755 | 3980.611
1.659797 | 3983.168
1.660808 | 3985.616
1.661781 | 3988.191
1.662731 | 3990.951
1.66378 | 3993.573
1.664793 | 3996.097
1.665745 | 3998.738
1.666759 | 4001.199
1.66772 | 4003.48
1.668789 | 4006.216
1.66956 | 4008.551
1.670622 | 4011.072
1.671563 | 4013.434
1.672429 | 4015.708
1.673311 | 4018.235
1.67455 | 4020.66
1.674095 | 4020.841
1.675793 | 4023.491
1.676734 | 4026.145
1.677535 | 4028.54
1.678367 | 4031.032
1.679188 | 4033.39
1.680172 | 4035.805
1.680565 | 3792.214
1.680646 | 3389.464
1.680535 | 2984.464
1.678496 | 2583.964
1.660796 | 2178.964
1.633418 | 1778.464
1.585985 | 1373.464
1.539947 | 970.7135
1.494955 | 567.9635
1.458508 | 162.9635
1.423457 | 5.463534
1.386836 | 4.47037
1.348994 | 5.450351
1.315163 | 3.58707
1.279762 | 5.494296
1.247152 | 3.481601
1.220994 | 4.224277
1.201202 | 4.971347
1.191392 | 3.600253
1.189071 | 4.707675
1.193109 | 3.584872
1.190548 | 3.540927
1.194816 | 3.230014
1.199611 | 3.785922
1.20408 | 3.779845
1.208287 | 3.019591
1.210554 | 3.771056
1.2059 | 3.065734
1.202652 | 3.632629
1.205864 | 3.051383
1.209723 | 3.429313
1.213036 | 2.827262
1.2149 | 3.082145
1.21242 | 2.699821
1.209881 | 3.108512
1.207908 | 2.905265
1.210291 | 2.970084
1.213757 | 2.673453
1.217702 | 2.640083
1.219163 | 2.803779
1.21756 | 2.474189
1.214312 | 2.629096
1.210738 | 2.671394
1.214596 | 2.518134
1.2178 | 2.400031
1.219315 | 2.594489
1.217326 | 2.385612
1.214547 | 2.528434
1.212247 | 2.281242
1.214518 | 2.378608
1.218638 | 2.180854
1.222213 | 2.28083
1.218273 | 2.249518
1.215908 | 2.107795
1.217962 | 1.992164
1.220818 | 2.009124
1.222594 | 1.991752
1.220431 | 1.932426
1.217881 | 1.869803
1.216137 | 1.779166
1.217738 | 1.723685
1.220746 | 1.695533
1.223002 | 1.71984
1.220291 | 1.56356
1.222035 | 1.524833
1.224269 | 1.58718
1.22585 | 1.549277
1.224313 | 1.549003
1.22185 | 1.489951
1.220084 | 1.482879
1.221701 | 1.4206
1.224165 | 1.444495
1.226203 | 1.447997
1.22417 | 1.374869
1.221707 | 1.357429
1.225464 | 1.367814
1.226925 | 1.336503
1.225485 | 1.305123
1.223479 | 1.266946
1.221899 | 1.270225
1.224609 | 1.224906
1.226418 | 1.197166
1.22317 | 1.183095
1.225956 | 1.151733
1.227482 | 1.137794
1.224923 | 1.078605
1.223234 | 1.102912
1.22506 | 1.068031
1.226858 | 1.050658
1.224207 | 0.9983704
1.227259 | 0.9356625
1.225493 | 0.820718
1.224044 | 0.8067104
1.226412 | 0.8345367
1.228112 | 0.8240997
1.225763 | 0.8554521
1.227508 | 0.8311156
1.224897 | 0.84151
1.22702 | 0.8171169
1.228568 | 0.8066799
1.226464 | 0.7335521
1.228191 | 0.6393787
1.225935 | 0.6148311
1.227875 | 0.6462795
1.229769 | 0.6532878
1.228303 | 0.6672439
1.226453 | 0.6394519
1.228374 | 0.5905627
1.226778 | 0.5103968
1.229278 | 0.538265
1.227641 | 0.5382478
1.229694 | 0.4895475
1.228201 | 0.4546124
1.230105 | 0.4127858
1.228085 | 0.4162713
1.229888 | 0.3361054
1.227909 | 0.339573
1.229601 | 0.3640175
1.228148 | 0.3188019
1.230106 | 0.3430746
1.228083 | 0.3710211
1.229984 | 0.3082273
1.228517 | 0.3291322
1.23019 | 0.3395499
1.228643 | 0.2421836
1.230402 | 0.2556869
1.22942 | 0.2524696
1.22942 | 0.2524696
1.22942 | 0.2524696
1.228903 | 0.2455001
1.228727 | 0.2489505

## Образец3.5
Образец3.5 | Образец3.5
Деформация | Стандартное усилие
% | MPa
0 | 34.21985
7.141581e-06 | 34.18162
1.71429e-05 | 34.20248
2.14217e-05 | 34.31748
0.0001314217 | 34.2966
0.0001371286 | 34.28266
0.0002014286 | 34.59254
0.0006156948 | 35.6166
0.001735666 | 37.56228
0.003158003 | 39.99795
0.004478161 | 42.34683
0.005476794 | 44.72866
0.006560577 | 46.98965
0.007642316 | 49.40884
0.008920921 | 51.75772
0.01014844 | 54.29556
0.01141546 | 56.70376
0.01252172 | 59.12075
0.01365455 | 61.58389
0.01489569 | 63.99649
0.01606554 | 66.25746
0.01736662 | 68.72499
0.01855122 | 71.13759
0.0199068 | 73.66554
0.0210553 | 76.29567
0.0222256 | 78.84889
0.02340951 | 81.12087
0.02470311 | 83.55763
0.02599125 | 85.92409
0.02714996 | 88.42018
0.02835363 | 90.75807
0.02948987 | 93.13991
0.03076847 | 95.61403
0.03202937 | 98.13429
0.03348372 | 100.6952
0.03469216 | 103.0111
0.03589107 | 105.4787
0.03717648 | 108.0319
0.03836381 | 110.4071
0.03958383 | 112.8461
0.04080658 | 115.3378
0.04198096 | 117.6713
0.04311106 | 120.0136
0.04439171 | 122.2811
0.04550274 | 124.7179
0.04666623 | 126.9723
0.04775818 | 129.3915
0.04887535 | 131.7909
0.05011376 | 134.3529
0.05158106 | 136.8194
0.0525756 | 139.1375
0.05396047 | 141.6621
0.05508922 | 144.1077
0.05631945 | 146.6038
0.05750405 | 149.1372
0.05872612 | 151.6904
0.05993252 | 153.9514
0.06112393 | 156.3926
0.06246384 | 158.9085
0.06357828 | 161.3452
0.06465252 | 163.6128
0.0658453 | 166.2385
0.06696655 | 168.794
0.06829829 | 171.2197
0.0694822 | 173.6829
0.07071789 | 176.0713
0.07193247 | 178.6817
0.07308028 | 181.0635
0.07414227 | 183.353
0.07532142 | 185.8623
0.07651964 | 188.2398
0.07759252 | 190.5051
0.07889974 | 193.0045
0.0799011 | 195.3402
0.08111976 | 197.744
0.08228324 | 200.216
0.08329413 | 202.5121
0.08442083 | 204.9796
0.08581456 | 207.4867
0.08697395 | 209.9608
0.08810133 | 212.2438
0.08921713 | 214.496
0.09036494 | 216.88
0.09157951 | 219.4728
0.09270076 | 221.9447
0.09390852 | 224.4584
0.09503999 | 226.7897
0.09634857 | 229.3231
0.09747526 | 231.8258
0.09868711 | 234.2692
0.09966856 | 236.5849
0.1006651 | 238.9162
0.1018552 | 241.3529
0.1029969 | 243.6601
0.1042898 | 246.2748
0.1053041 | 248.5819
0.1064383 | 251.1022
0.1075725 | 253.5829
0.1087639 | 256.068
0.1098197 | 258.5224
0.1111385 | 261.1041
0.1122686 | 263.5739
0.1134778 | 266.0546
0.1144805 | 268.309
0.1156426 | 270.8996
0.1166753 | 273.3012
0.1176712 | 275.56
0.1188708 | 278.0165
0.1201099 | 280.5478
0.1212597 | 283.0021
0.1224185 | 285.5487
0.123554 | 287.8888
0.1245969 | 290.4113
0.1258095 | 293.004
0.1269171 | 295.3793
0.1281269 | 297.8358
0.129353 | 300.3671
0.130494 | 302.9225
0.1316882 | 305.4032
0.1327556 | 307.7389
0.1337965 | 310.1339
0.1348053 | 312.4235
0.1359804 | 314.6888
0.1370499 | 317.2047
0.1383067 | 319.4569
0.1393251 | 321.9816
0.1404586 | 324.3854
0.1416554 | 326.9825
0.1428114 | 329.5731
0.1440607 | 332.0319
0.1452194 | 334.6027
0.1464606 | 337.1295
0.1474769 | 339.4498
0.1485341 | 341.7064
0.1495995 | 344.0553
0.1506152 | 346.3207
0.1517555 | 348.8937
0.1528999 | 351.2601
0.1540314 | 353.6464
0.1551547 | 356.1556
0.1563625 | 358.6979
0.1575096 | 361.2863
0.1585198 | 363.7054
0.1597017 | 366.2433
0.1608951 | 368.6801
0.1619319 | 370.9608
0.1631267 | 373.5734
0.1640879 | 375.8387
0.1653685 | 378.4645
0.1663168 | 380.8683
0.1671839 | 383.2457
0.1683808 | 385.7111
0.1694714 | 388.1984
0.1707697 | 390.7867
0.1718236 | 393.1444
0.1729666 | 395.6625
0.1740265 | 398.2311
0.1751553 | 400.5075
0.1762363 | 402.7684
0.177205 | 405.0382
0.1783842 | 407.4926
0.1795654 | 410.0985
0.1806825 | 412.6298
0.1818698 | 415.2467
0.1828363 | 417.5166
0.1837784 | 419.9314
0.1850223 | 422.2781
0.1862014 | 424.75
0.1874126 | 427.178
0.1883949 | 429.562
0.1896353 | 432.1592
0.1906169 | 434.4597
0.1916632 | 436.8152
0.1927436 | 439.085
0.1938451 | 441.636
0.1950822 | 444.1914
0.1961496 | 446.5733
0.1971564 | 448.8518
0.1978792 | 450.7766
0.1990665 | 453.3277
0.200061 | 455.6106
0.2012572 | 458.0078
0.2023839 | 460.4622
0.2035024 | 462.8352
0.2045481 | 465.2588
0.2056094 | 467.6187
0.2066496 | 469.961
0.2076645 | 472.334
0.2088267 | 474.9553
0.210014 | 477.4031
0.2113239 | 479.9475
0.2122769 | 482.2503
0.2134125 | 484.8342
0.214377 | 487.1172
0.2153893 | 489.3936
0.2164479 | 491.6853
0.2175637 | 494.3067
0.2187639 | 496.6138
0.2200487 | 499.2637
0.221048 | 501.6587
0.2220541 | 503.9439
0.2232299 | 506.5037
0.2243954 | 509.0723
0.2254812 | 511.4805
0.2266025 | 513.9063
0.2277516 | 516.2881
0.228704 | 518.637
0.2297925 | 521.0452
0.2307639 | 523.3413
0.2317584 | 525.7188
0.2330296 | 528.3115
0.2339866 | 530.5681
0.235347 | 533.0906
0.2363279 | 535.4614
0.2374941 | 538.0432
0.2384927 | 540.3196
0.2396453 | 542.8399
0.2406426 | 545.158
0.2417625 | 547.6541
0.2429083 | 549.992
0.2440683 | 552.5122
0.2451528 | 554.8281
0.2461153 | 557.1375
0.2471603 | 559.4424
0.248148 | 561.7869
0.2494184 | 564.3709
0.2506037 | 566.9702
0.2517468 | 569.396
0.2528748 | 571.969
0.2540056 | 574.3662
0.2550581 | 576.926
0.2562658 | 579.5122
0.2573666 | 581.9424
0.2585424 | 584.5417
0.259757 | 587.0268
0.2607243 | 589.3581
0.2617433 | 591.6389
0.2627651 | 593.9988
0.2637753 | 596.3916
0.2648162 | 598.7097
0.2660505 | 601.2959
0.2671052 | 603.7403
0.2682782 | 606.3023
0.2693565 | 608.6556
0.2704751 | 611.2615
0.2716508 | 613.8521
0.2727755 | 616.4273
0.2740037 | 619.0201
0.2749771 | 621.2788
0.2759989 | 623.597
0.276988 | 625.9085
0.2780472 | 628.209
0.2791024 | 630.5887
0.2800922 | 633.0013
0.2813143 | 635.5039
0.2824212 | 638.0044
0.2836855 | 640.5686
0.2846542 | 642.8868
0.2857809 | 645.4378
0.2868224 | 647.7867
0.2877965 | 650.1619
0.2889893 | 652.7371
0.2901569 | 655.2749
0.2913265 | 657.8435
0.2923639 | 660.2386
0.2934484 | 662.5765
0.2944436 | 664.9121
0.2956126 | 667.3863
0.2967195 | 669.823
0.2978081 | 672.128
0.2989865 | 674.6131
0.3000976 | 677.1333
0.301101 | 679.4009
0.3021112 | 681.7168
0.3031514 | 684.013
0.3041657 | 686.3926
0.305167 | 688.7107
0.306197 | 690.9673
0.3074306 | 693.4942
0.3084456 | 695.8958
0.3094184 | 698.1722
0.3104783 | 700.576
0.3114238 | 702.8633
0.3124871 | 705.2715
0.3136608 | 707.6028
0.314748 | 710.189
0.3158209 | 712.5708
0.3168257 | 714.9197
0.3177882 | 717.2818
0.3188795 | 719.6043
0.3198665 | 721.9576
0.3209551 | 724.3372
0.3220348 | 726.6729
0.3230423 | 728.9493
0.3240893 | 731.3201
0.3251969 | 733.8601
0.3261826 | 736.1651
0.3270968 | 738.5315
0.3281744 | 740.8738
0.3292125 | 743.2579
0.330297 | 745.5122
0.3312909 | 747.7644
0.332327 | 750.1485
0.3332813 | 752.4974
0.3343644 | 754.8814
0.3354176 | 757.3072
0.3364468 | 759.5879
0.3374114 | 761.8379
0.3385565 | 764.3582
0.3395368 | 766.6412
0.3406737 | 769.1966
0.3415851 | 771.5323
0.3425912 | 773.8811
0.3435108 | 776.1949
0.3447622 | 778.7723
0.3457465 | 781.031
0.3469161 | 783.648
0.347927 | 786.0979
0.3488766 | 788.3699
0.3499951 | 790.7451
0.3509951 | 793.1709
0.352004 | 795.4319
0.3531565 | 798.0268
0.3542424 | 800.4416
0.3552417 | 802.7949
0.3560857 | 805.0779
0.3571954 | 807.4575
0.3581027 | 809.8987
0.3591722 | 812.2365
0.3603541 | 814.8293
0.3613541 | 817.1342
0.362397 | 819.4106
0.3634133 | 821.8979
0.3644651 | 824.2226
0.3654181 | 826.5737
0.3664508 | 828.9314
0.3675236 | 831.4934
0.368557 | 833.7522
0.3696469 | 836.1626
0.3706326 | 838.4895
0.371621 | 840.8471
0.3726851 | 843.352
0.373651 | 845.8064
0.3746455 | 848.1201
0.3758438 | 850.7173
0.3768812 | 853.0529
0.3779371 | 855.4128
0.3789459 | 857.8166
0.3799309 | 860.1084
0.3808908 | 862.4001
0.3819997 | 865.039
0.3830011 | 867.3088
0.3840365 | 869.5786
0.3851176 | 872.0835
0.3861959 | 874.4565
0.3870951 | 876.7834
0.3881966 | 879.2993
0.3891496 | 881.802
0.3903492 | 884.4057
0.3914009 | 886.7436
0.3923532 | 889.0793
0.3934479 | 891.4919
0.3944827 | 893.9177
0.3954697 | 896.1721
0.3965365 | 898.7231
0.397482 | 901.0061
0.3986311 | 903.5505
0.3996345 | 905.8774
0.4007279 | 908.257
0.4015623 | 910.718
0.4027496 | 913.1723
0.4038007 | 915.7409
0.4048511 | 918.3051
0.405847 | 920.6452
0.4068968 | 922.9985
0.4079254 | 925.2529
0.4088538 | 927.5293
0.4098157 | 929.7837
0.4108368 | 932.082
0.4117271 | 934.455
0.4128382 | 936.8567
0.4138293 | 939.1572
0.41486 | 941.4511
0.4158123 | 943.789
0.4168654 | 946.1862
0.4180118 | 948.7878
0.4190738 | 951.5124
0.4199553 | 953.9953
0.4209941 | 956.5288
0.4219212 | 958.8293
0.4230854 | 961.2002
0.4241549 | 963.8061
0.4251412 | 966.0803
0.4260404 | 968.3457
0.4271099 | 970.6001
0.4280411 | 973.0984
0.4291242 | 975.5769
0.430227 | 978.1323
0.4312768 | 980.4504
0.4322911 | 983.0322
0.4333129 | 985.5437
0.4343442 | 988.0179
0.4353442 | 990.4151
0.4365281 | 992.9991
0.4376071 | 995.4842
0.4386766 | 997.8858
0.4396425 | 1000.237
0.4406677 | 1002.595
0.4416698 | 1004.913
0.4426841 | 1007.314
0.4436997 | 1009.819
0.4447304 | 1012.278
0.445742 | 1014.609
0.4467794 | 1017.129
0.4477563 | 1019.579
0.448821 | 1022.027
0.449744 | 1024.365
0.4507624 | 1026.661
0.4518571 | 1029.203
0.4529865 | 1031.765
0.4539899 | 1034.079
0.4549797 | 1036.547
0.4559538 | 1038.92
0.4570498 | 1041.253
0.4580124 | 1043.622
0.4589899 | 1046.094
0.4600641 | 1048.482
0.4611813 | 1051.137
0.462154 | 1053.393
0.4631254 | 1055.832
0.4639653 | 1058.179
0.4650954 | 1060.565
0.4661608 | 1063.142
0.4671056 | 1065.397
0.4682453 | 1067.99
0.4692684 | 1070.431
0.4703801 | 1072.947
0.4713113 | 1075.313
0.472421 | 1077.792
0.4733468 | 1080.323
0.4745211 | 1082.828
0.4754653 | 1085.08
0.4766669 | 1087.697
0.4776213 | 1090.081
0.4784653 | 1092.423
0.4795082 | 1094.787
0.4805259 | 1097.248
0.4815027 | 1099.628
0.4825497 | 1101.999
0.4837098 | 1104.616
0.4847111 | 1107.092
0.4857595 | 1109.478
0.4868208 | 1111.957
0.487844 | 1114.523
0.4889107 | 1117.011
0.4898882 | 1119.381
0.4910238 | 1121.891
0.4920265 | 1124.299
0.4929781 | 1126.722
0.4939999 | 1129.117
0.4949822 | 1131.466
0.4960081 | 1133.945
0.4970265 | 1136.311
0.4981511 | 1138.825
0.4991797 | 1141.18
0.5001709 | 1143.778
0.501284 | 1146.252
0.5022867 | 1148.724
0.503254 | 1151.163
0.5042513 | 1153.529
0.5051695 | 1155.781
0.506301 | 1158.319
0.5072969 | 1160.721
0.5082226 | 1163.109
0.5092785 | 1165.517
0.5102642 | 1167.921
0.511288 | 1170.31
0.5122185 | 1172.683
0.5133357 | 1175.067
0.5143725 | 1177.611
0.5154017 | 1179.953
0.5163554 | 1182.3
0.5173762 | 1184.643
0.5182536 | 1186.97
0.5192625 | 1189.22
0.5202052 | 1191.575
0.5212379 | 1193.959
0.5222066 | 1196.367
0.5232011 | 1198.705
0.5242148 | 1201.14
0.5252454 | 1203.62
0.5262229 | 1206.103
0.5272583 | 1208.56
0.5283081 | 1210.931
0.5293394 | 1213.401
0.5302965 | 1215.807
0.5313217 | 1218.12
0.5322706 | 1220.52
0.5331337 | 1222.864
0.5342467 | 1225.121
0.5353312 | 1227.749
0.5363244 | 1230.076
0.5373598 | 1232.594
0.5383366 | 1234.98
0.5393877 | 1237.32
0.5404245 | 1239.579
0.5414102 | 1241.93
0.5425376 | 1244.441
0.5435042 | 1246.715
0.5444912 | 1249.034
0.5453754 | 1251.29
0.5463965 | 1253.617
0.5473495 | 1255.957
0.5483271 | 1258.352
0.549327 | 1260.802
0.5503209 | 1263.199
0.5513345 | 1265.588
0.5523911 | 1268.194
0.5534197 | 1270.767
0.5544476 | 1273.274
0.5554408 | 1275.693
0.5564823 | 1278.066
0.557421 | 1280.479
0.558468 | 1282.779
0.5593842 | 1285.141
0.5603931 | 1287.481
0.5613924 | 1289.839
0.5623481 | 1292.227
0.5633495 | 1294.724
0.5643924 | 1297.226
0.5653794 | 1299.54
0.5664918 | 1302.071
0.56753 | 1304.73
0.5685197 | 1307.233
0.5693746 | 1309.509
0.5704421 | 1312.108
0.5715381 | 1314.681
0.5726682 | 1317.278
0.5736982 | 1319.649
0.5745926 | 1322.047
0.5756485 | 1324.424
0.5766594 | 1326.905
0.5776995 | 1329.464
0.5786737 | 1331.967
0.579707 | 1334.371
0.5807356 | 1336.77
0.5817343 | 1339.357
0.5827642 | 1341.914
0.5837281 | 1344.415
0.5847397 | 1346.753
0.5856798 | 1349.011
0.5865898 | 1351.318
0.5876055 | 1353.674
0.5886021 | 1356.111
0.5896062 | 1358.644
0.5906464 | 1361.12
0.5916137 | 1363.498
0.5926123 | 1365.924
0.5935912 | 1368.42
0.5946852 | 1370.876
0.5956627 | 1373.333
0.5966824 | 1375.882
0.5976708 | 1378.321
0.5986395 | 1380.782
0.5995598 | 1383.093
0.6005582 | 1385.352
0.6015228 | 1387.681
0.6025439 | 1390.043
0.6035323 | 1392.528
0.6045452 | 1394.947
0.6055023 | 1397.446
0.6066045 | 1399.957
0.607631 | 1402.545
0.6086787 | 1405.031
0.6096671 | 1407.45
0.6106596 | 1409.862
0.6115622 | 1412.123
0.6125227 | 1414.441
0.6134968 | 1416.942
0.6145452 | 1419.427
0.6155241 | 1421.835
0.6164736 | 1424.232
0.61752 | 1426.667
0.6185744 | 1429.229
0.6195663 | 1431.675
0.6205908 | 1434.19
0.6216167 | 1436.779
0.6226671 | 1439.264
0.6235928 | 1441.556
0.6245669 | 1443.902
0.6255499 | 1446.381
0.6265124 | 1448.813
0.6275192 | 1451.204
0.6284967 | 1453.68
0.6295335 | 1456.192
0.6305451 | 1458.6
0.6315478 | 1460.995
0.6325723 | 1463.568
0.6335982 | 1466.071
0.6346071 | 1468.551
0.6356582 | 1471.083
0.6366602 | 1473.614
0.6375996 | 1475.932
0.6385437 | 1478.197
0.6395621 | 1480.575
0.6405151 | 1483.069
0.641513 | 1485.512
0.6425512 | 1488.142
0.6435628 | 1490.761
0.6446009 | 1493.306
0.6456465 | 1495.876
0.6467296 | 1498.353
0.647714 | 1500.79
0.6487637 | 1503.376
0.6496867 | 1505.872
0.6507153 | 1508.28
0.6516683 | 1510.682
0.6526486 | 1513.101
0.6536547 | 1515.52
0.6546465 | 1518.089
0.6556901 | 1520.55
0.6566853 | 1523.123
0.6575273 | 1525.544
0.6584081 | 1527.869
0.6594053 | 1530.297
0.6604482 | 1532.58
0.6614639 | 1535.144
0.6624108 | 1537.534
0.6633576 | 1539.828
0.6643283 | 1542.146
0.6652956 | 1544.704
0.6662527 | 1547.147
0.667438 | 1549.769
0.668408 | 1552.307
0.6693828 | 1554.924
0.6704298 | 1557.444
0.6714932 | 1560.015
0.6723671 | 1562.276
0.6733842 | 1564.802
0.6745122 | 1567.365
0.6754836 | 1569.796875
0.6764141 | 1572.262
0.6773971 | 1574.565
0.6784107 | 1576.876
0.6793937 | 1579.434
0.6803753 | 1581.972
0.6813494 | 1584.312
0.6824093 | 1586.797
0.6833827 | 1589.484375
0.6844384 | 1592.038
0.685484 | 1594.594
0.6864554 | 1597.191
0.6874309 | 1599.652
0.6884656 | 1601.955
0.6895126 | 1604.504
0.6905194 | 1607
0.6915269 | 1609.504
0.6924711 | 1611.93
0.6934779 | 1614.455
0.6944894 | 1616.969
0.6955003 | 1619.462
0.6965255 | 1621.879
0.6975882 | 1624.602
0.6984111 | 1626.898
0.6994622 | 1629.346
0.7004397 | 1631.725
0.7013927 | 1634.175
0.7023014 | 1636.592
0.7034928 | 1639.157
0.7045064 | 1641.659
0.7054935 | 1644.245
0.7065275 | 1646.623
0.7075132 | 1649.106
0.7085711 | 1651.771
0.7095841 | 1654.381
0.7106208 | 1656.735
0.7116052 | 1659.266
0.7124321 | 1661.569
0.7134383 | 1664.03
0.7145663 | 1666.655
0.7155349 | 1669.167
0.7165336 | 1671.61
0.7175179 | 1673.922
0.718537 | 1676.317
0.719571 | 1679.035
0.7206051 | 1681.531
0.7216569 | 1684.073
0.7227052 | 1686.767
0.7237168 | 1689.384
0.7247052 | 1691.803
0.7257611 | 1694.145
0.7266902 | 1696.694
0.7276882 | 1699.133
0.7286956 | 1701.493
0.7296582 | 1704.009
0.7306793 | 1706.635
0.7316684 | 1709.001
0.7326657 | 1711.361
0.7336595 | 1713.993
0.7347522 | 1716.538
0.7357753 | 1719.089
0.7367896 | 1721.765
0.7377842 | 1724.23
0.7387113 | 1726.544
0.7397985 | 1729.117
0.7407971 | 1731.611
0.7417542 | 1734.129
0.7427869 | 1736.526
0.7437637 | 1739.06
0.7445893 | 1741.318
0.7456227 | 1743.812
0.7466574 | 1746.157
0.747686 | 1748.699
0.7487085 | 1751.226
0.7497412 | 1753.601
0.7506581 | 1756.08
0.7516424 | 1758.499
0.7526097 | 1760.764
0.7535293 | 1763.153
0.7545552 | 1765.684
0.7555709 | 1768.162
0.7565198 | 1770.698
0.7575865 | 1773.159
0.758609 | 1775.844
0.7596151 | 1778.443
0.7606499 | 1780.94
0.7616812 | 1783.411
0.7626771 | 1785.938
0.7636226 | 1788.3
0.7645851 | 1790.702
0.7654898 | 1793.143
0.7665279 | 1795.617
0.7675442 | 1797.959
0.7685081 | 1800.411
0.769551 | 1802.999
0.7705326 | 1805.583
0.7715837 | 1808.064
0.7725639 | 1810.395
0.7737213 | 1812.981
0.7746565 | 1815.352
0.7756054 | 1817.618
0.7765523 | 1819.984
0.7775026 | 1822.515
0.7785039 | 1824.904
0.7795257 | 1827.373
0.7805114 | 1830.023
0.781555 | 1832.508
0.7825393 | 1834.963
0.7835727 | 1837.468
0.7845938 | 1840.166
0.7856054 | 1842.745
0.7866708 | 1845.288
0.7876313 | 1847.887
0.7886299 | 1850.265
0.7897028 | 1852.875
0.790651 | 1855.413
0.7917171 | 1857.887
0.7926837 | 1860.337
0.7937436 | 1862.879
0.7947123 | 1865.465
0.7957716 | 1868.045
0.7968036 | 1870.734
0.7978942 | 1873.415
0.7987722 | 1875.713
0.7997743 | 1878.299
0.8007722 | 1880.811
0.8017027 | 1883.305
0.8026442 | 1885.68
0.8036428 | 1888.064
0.8046755 | 1890.56
0.8056394 | 1893.039
0.8066796 | 1895.588
0.8076857 | 1898.075
0.8085583 | 1900.38
0.8094214 | 1902.687
0.8104711 | 1905.196
0.8114295 | 1907.598
0.8123866 | 1910.072
0.8133614 | 1912.454
0.8142742 | 1914.833
0.815247 | 1917.393
0.8162613 | 1919.993
0.8172551 | 1922.464
0.8182783 | 1924.969
0.8192728 | 1927.523
0.8202953 | 1930.01
0.8213314 | 1932.482
0.8223573 | 1935.086
0.8232095 | 1937.355
0.8241611 | 1939.854
0.8251257 | 1942.126
0.8260555 | 1944.615
0.8270739 | 1947.142
0.8280494 | 1949.557
0.8290255 | 1952.057
0.830031 | 1954.65
0.8310241 | 1957.098
0.8320766 | 1959.561
0.833129 | 1962.2
0.8340337 | 1964.531
0.8350371 | 1967.073
0.8360139 | 1969.585
0.8369696 | 1972.112
0.8379308 | 1974.489
0.8388756 | 1976.829
0.8398783 | 1979.266
0.8408695 | 1981.793
0.8418926 | 1984.309
0.8428756 | 1986.871
0.8439062 | 1989.565
0.8447904 | 1991.819
0.8457523 | 1994.379
0.8468313 | 1996.947
0.8477809 | 1999.428
0.8487795 | 2001.838
0.8497795 | 2004.306
0.8506943 | 2006.743
0.8517004 | 2009.329
0.8526922 | 2011.904
0.8536752 | 2014.359
0.8546895 | 2016.964
0.8557181 | 2019.617
0.8567208 | 2022.159
0.8575948 | 2024.477
0.8584967 | 2026.826
0.8595055 | 2029.443
0.860466 | 2031.88
0.8614442 | 2034.345
0.8623836 | 2036.808
0.8633441 | 2039.223
0.8643509 | 2041.765
0.8653522 | 2044.393
0.8663713 | 2046.992
0.8673979 | 2049.607
0.8684769 | 2052.299
0.8693727 | 2054.599
0.8704054 | 2057.139
0.8714523 | 2059.688
0.872391 | 2062.292
0.8733508 | 2064.707
0.8743038 | 2067.086
0.8753338 | 2069.659
0.8763651 | 2072.202
0.8773822 | 2074.759
0.8783638 | 2077.317
0.8793447 | 2079.835
0.880374 | 2082.414
0.8813964 | 2085.038
0.8824237 | 2087.701
0.8834414 | 2090.208
0.8843542 | 2092.731
0.8852084 | 2095.031
0.886 | 2097.496
0.8868038 | 2099.817
0.8877738 | 2102.236
0.8887683 | 2104.668
0.8897479 | 2107.318
0.8907452 | 2109.775
0.8917724 | 2112.225
0.8926682 | 2114.585
0.8935081 | 2117.039
0.8945681 | 2119.553
0.8955667 | 2121.871
0.896517 | 2124.442
0.8974454 | 2126.894
0.8984025 | 2129.249
0.8993528 | 2131.829
0.9003398 | 2134.468
0.9013439 | 2136.9
0.902348 | 2139.396
0.9032322 | 2141.668
0.9041239 | 2143.927
0.905162 | 2146.412
0.9061804 | 2149.044
0.906991 | 2151.312
0.9079556 | 2153.815
0.909085 | 2156.412
0.9100666 | 2158.956
0.9108527 | 2161.219
0.9118868 | 2163.722
0.9128622 | 2166.216
0.9138425 | 2168.919
0.914867 | 2171.577
0.9159167 | 2174.043
0.9169624 | 2176.64
0.9179481 | 2179.312
0.9190196 | 2181.742
0.9199208 | 2184.108
0.9209085 | 2186.802
0.9218513 | 2189.41
0.9228711 | 2191.724
0.9238213 | 2194.231
0.9246558 | 2196.545
0.9257042 | 2199.177
0.9267232 | 2201.693
0.9275856 | 2204
0.9284637 | 2206.323
0.9294936 | 2208.821
0.9304814 | 2211.306
0.9314814 | 2213.903
0.9323751 | 2216.25
0.9333254 | 2218.623
0.9343242 | 2221.258
0.9353398 | 2223.906
0.9363664 | 2226.424
0.937333 | 2229.012
0.9382956 | 2231.473
0.9391423 | 2233.807
0.9401981 | 2236.329
0.9412662 | 2239.032
0.9422397 | 2241.635
0.9432226 | 2244.033
0.9441423 | 2246.403
0.9451423 | 2249.007
0.9461797 | 2251.501
0.9471422 | 2253.918
0.9481756 | 2256.623
0.9489597 | 2258.926
0.9499821 | 2261.461
0.9510605 | 2263.896
0.9519127 | 2266.214
0.9528071 | 2268.515
0.9538255 | 2270.921
0.9547485 | 2273.269
0.9556456 | 2275.842
0.9566041 | 2278.321
0.9575714 | 2280.672
0.9585836 | 2283.126
0.9595965 | 2285.772
0.9605693 | 2288.286
0.9616163 | 2290.9
0.962491 | 2293.196
0.9633465 | 2295.451
0.9643949 | 2297.934
0.9653268 | 2300.261
0.9663097 | 2302.785
0.9672396 | 2305.316
0.9682266 | 2307.648
0.9691919 | 2310.23
0.9699841 | 2312.512
0.9710638 | 2315.083
0.972104 | 2317.606
0.9730468 | 2320.256
0.9741367 | 2322.8
0.9751523 | 2325.345
0.9762211 | 2328.01
0.9771871 | 2330.583
0.9781551 | 2333.079
0.979074 | 2335.546
0.9800522 | 2338.06
0.981061 | 2340.712
0.9820665 | 2343.123
0.9830365 | 2345.652
0.9838505 | 2348.009
0.9849323 | 2350.646
0.9859125 | 2353.193
0.9868893 | 2355.467
0.9878151 | 2358.049
0.9888607 | 2360.534
0.9898021 | 2362.96
0.990704 | 2365.335
0.9917197 | 2367.802
0.9926455 | 2370.307
0.9937551 | 2372.95
0.9945065 | 2375.209
0.9955221 | 2377.677
0.9966352 | 2379.969
0.9976005 | 2382.553
0.9986522 | 2385.202
0.9995882 | 2387.707
1.000617 | 2390.197
1.00153 | 2392.695
1.002564 | 2395.143
1.003574 | 2397.551
1.004557 | 2400.245
1.005391 | 2402.534
1.006334 | 2405.09
1.007461 | 2407.74
1.008281 | 2410.1
1.009236 | 2412.427
1.010186 | 2415.081
1.011094 | 2417.366
1.012027 | 2419.957
1.013011 | 2422.343
1.013955 | 2424.736
1.014957 | 2427.377
1.015996 | 2429.987
1.016955 | 2432.389
1.017995 | 2435.102
1.018824 | 2437.486
1.019752 | 2439.799
1.020779 | 2442.432
1.021757 | 2445.053
1.022749 | 2447.615
1.023645 | 2449.992
1.024631 | 2452.462
1.025588 | 2455.013
1.026514 | 2457.566
1.027574 | 2460.095
1.028545 | 2462.763
1.029637 | 2465.404
1.030648 | 2467.913
1.031705 | 2470.592
1.032536 | 2473.002
1.03351 | 2475.58
1.034482 | 2477.882
1.035375 | 2480.385
1.036324 | 2482.94
1.037324 | 2485.408
1.038288 | 2488.001
1.039172 | 2490.277
1.04021 | 2492.916
1.04124 | 2495.46
1.042131 | 2497.73
1.043205 | 2500.376
1.044119 | 2502.872
1.04511 | 2505.317
1.046051 | 2507.895
1.047033 | 2510.428
1.048055 | 2512.926
1.049004 | 2515.486
1.049843 | 2517.769
1.050642 | 2520.019
1.051742 | 2522.61
1.052597 | 2524.924
1.053448 | 2527.217
1.054453 | 2529.678
1.055401 | 2532.245
1.056437 | 2534.917
1.05737 | 2537.393
1.058351 | 2539.797
1.059309 | 2542.348
1.060131 | 2544.618
1.061223 | 2547.228
1.062133 | 2549.794
1.063081 | 2552.112
1.063915 | 2554.468
1.065018 | 2557.001
1.065967 | 2559.61
1.066832 | 2561.906
1.067755 | 2564.439
1.068731 | 2566.808
1.0697 | 2569.361
1.070688 | 2571.958
1.071637 | 2574.402
1.072695 | 2577.137
1.073625 | 2579.644
1.074535 | 2582.004
1.07559 | 2584.601
1.076625 | 2587.273
1.077561 | 2589.886
1.078573 | 2592.235
1.079512 | 2594.739
1.080274 | 2597.055
1.081372 | 2599.694
1.0823 | 2602.138
1.083364 | 2604.713
1.084293 | 2607.299
1.085397 | 2609.905
1.086291 | 2612.164
1.087137 | 2614.539
1.088101 | 2617.11
1.089061 | 2619.547
1.090003 | 2621.972
1.090928 | 2624.539
1.091943 | 2627.114
1.092948 | 2629.513
1.09399 | 2632.207
1.094791 | 2634.484
1.095839 | 2637.07
1.096874 | 2639.742
1.097681 | 2642.011
1.098676 | 2644.554
1.099691 | 2646.999
1.100575 | 2649.484
1.101528 | 2651.971
1.102457 | 2654.42
1.103485 | 2656.943
1.10435 | 2659.235
1.105185 | 2661.507
1.106193 | 2664.012
1.10709 | 2666.483
1.107907 | 2669.16
1.108799 | 2671.46
1.109863 | 2673.89
1.110755 | 2676.494
1.111714 | 2679.08
1.112638 | 2681.398
1.113696 | 2683.822
1.114425 | 2686.164
1.115337 | 2688.485
1.116311 | 2690.908
1.117337 | 2693.554
1.118296 | 2696.072
1.11916 | 2698.419
1.120123 | 2700.838
1.121123 | 2703.536
1.121891 | 2705.797
1.122843 | 2708.155
1.123821 | 2710.492
1.124647 | 2712.769
1.125452 | 2715.034
1.126488 | 2717.579
1.127489 | 2720.259
1.128417 | 2722.72
1.129279 | 2725.045
1.130301 | 2727.567
1.1313 | 2730.27
1.132072 | 2732.524
1.133048 | 2734.941
1.13401 | 2737.453
1.134839 | 2739.872
1.135647 | 2742.162
1.136697 | 2744.669
1.137679 | 2747.343
1.138602 | 2749.751
1.13951 | 2752.052
1.140542 | 2754.708
1.141382 | 2757.083
1.142198 | 2759.408
1.143164 | 2761.854
1.144151 | 2764.279
1.144963 | 2766.683
1.1458 | 2768.99
1.146758 | 2771.456
1.147591 | 2773.75
1.148447 | 2776.265
1.149393 | 2778.562
1.150394 | 2781.058
1.151264 | 2783.321
1.152072 | 2785.593
1.152982 | 2787.893
1.153904 | 2790.201
1.154865 | 2792.905
1.155721 | 2795.241
1.15671 | 2797.731
1.157741 | 2800.246
1.158568 | 2802.683
1.159386 | 2804.962
1.16051 | 2807.594
1.161379 | 2809.98
1.162138 | 2812.298
1.163074 | 2814.698
1.16405 | 2817.007
1.165022 | 2819.633
1.165844 | 2821.898
1.166831 | 2824.366
1.167811 | 2826.857
1.168674 | 2829.277
1.169559 | 2831.659
1.170568 | 2834.269
1.171443 | 2836.576
1.172334 | 2839.017
1.173212 | 2841.428
1.174343 | 2844.053
1.175141 | 2846.521
1.176046 | 2848.94
1.176988 | 2851.368
1.177987 | 2853.917
1.178888 | 2856.242
1.179727 | 2858.511
1.180725 | 2861.084
1.181674 | 2863.523
1.18249 | 2865.945
1.183387 | 2868.381
1.184328 | 2870.675
1.18533 | 2873.352
1.186159 | 2875.694
1.18715 | 2878.089
1.188164 | 2880.662
1.189029 | 2883.207
1.189906 | 2885.551
1.190967 | 2888.144
1.191957 | 2890.849
1.19293 | 2893.527
1.193954 | 2895.942
1.19487 | 2898.414
1.195854 | 2901.09
1.19684 | 2903.74
1.197861 | 2906.392
1.198737 | 2908.689
1.199573 | 2910.978
1.200635 | 2913.608
1.201711 | 2916.285
1.202581 | 2918.759
1.20356 | 2921.345
1.204479 | 2923.733
1.205469 | 2926.247
1.206501 | 2928.853
1.207434 | 2931.342
1.208505 | 2934.005
1.209334 | 2936.332
1.210182 | 2938.582
1.211254 | 2941.217
1.212108 | 2943.597
1.212949 | 2945.897
1.21387 | 2948.292
1.214958 | 2950.742
1.215937 | 2953.13
1.216738 | 2955.424
1.217797 | 2957.947
1.218767 | 2960.447
1.219759 | 2963.119
1.220817 | 2965.697
1.221828 | 2968.083
1.222765 | 2970.502
1.223535 | 2972.932
1.224491 | 2975.31
1.225381 | 2977.641
1.226337 | 2980.21
1.227247 | 2982.497
1.22819 | 2985.006
1.229188 | 2987.623
1.230087 | 2990.025
1.230943 | 2992.33
1.232013 | 2994.905
1.233017 | 2997.544
1.233961 | 3000.123
1.234934 | 3002.444
1.235864 | 3004.738
1.236667 | 3007.056
1.237514 | 3009.37
1.238542 | 3011.848
1.23957 | 3014.498
1.240518 | 3017.119
1.24159 | 3019.767
1.242633 | 3022.452
1.243485 | 3024.827
1.244294 | 3027.121
1.245256 | 3029.461
1.246222 | 3031.872
1.247188 | 3034.535
1.248171 | 3037.059
1.249148 | 3039.446
1.250078 | 3041.792
1.250934 | 3044.33
1.251991 | 3047.013
1.253007 | 3049.525
1.254008 | 3052.212
1.254971 | 3054.774
1.255932 | 3057.099
1.256871 | 3059.601
1.257711 | 3061.902
1.2587 | 3064.424
1.259769 | 3066.962
1.260663 | 3069.293
1.26153 | 3071.594
1.262562 | 3074.191
1.263613 | 3076.83
1.264436 | 3079.098
1.265365 | 3081.717
1.26638 | 3084.204
1.267369 | 3086.777
1.268157 | 3089.049
1.269203 | 3091.56
1.270185 | 3094.111
1.270988 | 3096.411
1.271943 | 3098.809
1.272987 | 3101.441
1.273953 | 3103.957
1.274846 | 3106.466
1.275816 | 3108.806
1.276798 | 3111.186
1.277603 | 3113.46
1.278418 | 3115.791
1.279421 | 3118.323
1.280421 | 3120.88
1.281284 | 3123.341
1.282191 | 3125.69
1.283201 | 3128.21
1.284144 | 3130.768
1.284989 | 3133.073
1.285859 | 3135.503
1.286869 | 3137.869
1.287845 | 3140.42
1.288833 | 3143.024
1.289947 | 3145.606
1.290925 | 3148.216
1.29181 | 3150.686
1.292652 | 3153.066
1.293687 | 3155.606
1.294628 | 3158.089
1.295534 | 3160.679
1.296577 | 3163.156
1.297579 | 3165.693
1.298347 | 3168.042
1.29922 | 3170.316
1.300209 | 3172.87
1.301239 | 3175.607
1.302169 | 3178.057
1.303005 | 3180.336
1.30397 | 3182.731
1.304927 | 3185.359
1.305875 | 3187.967
1.306864 | 3190.41
1.307825 | 3193.034
1.308701 | 3195.339
1.309728 | 3197.978
1.31076 | 3200.448
1.311694 | 3202.913
1.31251 | 3205.468
1.313551 | 3208.037
1.314498 | 3210.463
1.315393 | 3212.948
1.316376 | 3215.446
1.317412 | 3217.947
1.318288 | 3220.284
1.319128 | 3222.633
1.320214 | 3225.255
1.321071 | 3227.584
1.321959 | 3229.939
1.32295 | 3232.583
1.323974 | 3234.96
1.324721 | 3237.232
1.325536 | 3239.941
1.326391 | 3242.255
1.327355 | 3244.639
1.328196 | 3246.9
1.32901 | 3249.176
1.330024 | 3251.701
1.331057 | 3254.234
1.331935 | 3256.731
1.33285 | 3259.218
1.333792 | 3261.586
1.334655 | 3263.854
1.335478 | 3266.218
1.336291 | 3268.477
1.337258 | 3270.802
1.338277 | 3273.454
1.339118 | 3275.928
1.339993 | 3278.222
1.340978 | 3280.766
1.341905 | 3283.08
1.342765 | 3285.48
1.343704 | 3287.859
1.344748 | 3290.505
1.345597 | 3292.81
1.346392 | 3295.176
1.347356 | 3297.679
1.348405 | 3300.247
1.349206 | 3302.697
1.350155 | 3305.046
1.351173 | 3307.606
1.352037 | 3310.06
1.352851 | 3312.545
1.353848 | 3314.936
1.354768 | 3317.271
1.355724 | 3319.895
1.356734 | 3322.448
1.357758 | 3324.856
1.358735 | 3327.486
1.35958 | 3329.938
1.360438 | 3332.188
1.361498 | 3334.797
1.362371 | 3337.17
1.363117 | 3339.421875
1.364179 | 3341.685
1.36505 | 3344.001
1.365887 | 3346.372
1.366712 | 3348.708
1.367707 | 3351.168
1.36875 | 3353.717
1.369581 | 3356.139
1.370609 | 3358.797
1.371698 | 3361.329
1.372553 | 3363.647
1.373374 | 3366.101
1.37427 | 3368.479
1.375411 | 3371.065
1.376356 | 3373.712
1.37717 | 3375.987
1.378258 | 3378.461
1.379087 | 3380.755
1.379977 | 3383.306
1.380898 | 3385.619
1.381912 | 3388.078125
1.382758 | 3390.333
1.38355 | 3392.615
1.384542 | 3394.975
1.385497 | 3397.377
1.386335 | 3399.754
1.387151 | 3402.191
1.388164 | 3404.65
1.389177 | 3407.175
1.39006 | 3409.69
1.39095 | 3412.013
1.39199 | 3414.362
1.392893 | 3416.977
1.393684 | 3419.321
1.394617 | 3421.657
1.395597 | 3424.028
1.396457 | 3426.3
1.397275 | 3428.583
1.3983 | 3431.068
1.399275 | 3433.66
1.400177 | 3436.216
1.401069 | 3438.67
1.402051 | 3441.076
1.402995 | 3443.539
1.403909 | 3446.108
1.404905 | 3448.499
1.405897 | 3450.883
1.40673 | 3453.341
1.407591 | 3455.778
1.408581 | 3458.366
1.409627 | 3461.034
1.410533 | 3463.352
1.41152 | 3465.91
1.412448 | 3468.234375
1.413382 | 3470.796
1.414181 | 3473.051
1.415218 | 3475.595
1.416217 | 3478.241
1.417067 | 3480.612
1.417922 | 3482.895
1.418916 | 3485.301
1.419827 | 3487.654
1.420653 | 3490.291
1.421681 | 3492.905
1.422565 | 3495.248
1.423527 | 3497.886
1.424524 | 3500.495
1.425507 | 3503.035
1.426335 | 3505.342
1.427244 | 3507.783
1.428101 | 3510.103
1.429153 | 3512.678
1.429976 | 3514.994
1.430811 | 3517.304
1.431773 | 3519.71
1.432894 | 3522.226
1.433871 | 3524.845
1.434908 | 3527.508
1.435881 | 3530.08
1.436804 | 3532.429
1.437695 | 3534.777
1.438691 | 3537.315
1.43976 | 3539.866
1.440558 | 3542.191
1.441528 | 3544.841
1.442515 | 3547.249
1.443444 | 3549.772
1.444317 | 3552.022
1.445333 | 3554.643
1.44636 | 3557.194
1.447236 | 3559.578
1.448103 | 3562.015
1.449143 | 3564.577
1.450053 | 3566.981
1.450984 | 3569.547
1.451945 | 3572.069
1.45292 | 3574.346
1.453904 | 3576.967
1.454738 | 3579.371
1.45576 | 3582.074
1.4568 | 3584.702
1.457659 | 3587.02
1.458653 | 3589.63
1.45972 | 3592.251
1.460688 | 3594.754
1.461531 | 3597.156
1.462395 | 3599.434
1.463304 | 3601.919
1.464357 | 3604.521
1.465222 | 3606.804
1.466235 | 3609.361
1.467293 | 3611.972
1.46808 | 3614.332
1.468942 | 3616.832
1.469998 | 3619.258
1.470978 | 3621.881
1.471825 | 3624.164
1.47282 | 3626.65
1.473809 | 3629.139
1.474708 | 3631.613
1.475563 | 3634.006
1.476583 | 3636.423
1.477517 | 3638.847
1.478423 | 3641.468
1.479474 | 3644.006
1.480433 | 3646.374
1.481291 | 3648.732
1.482167 | 3651.2
1.483025 | 3653.489
1.484113 | 3656.148
1.485063 | 3658.609
1.48494 | 3655.739
1.482978 | 3654.482
1.480766 | 3653.48
1.482845 | 3652.482
1.484611 | 3656.033
1.48588 | 3659.698
1.486627 | 3662.475
1.487399 | 3665.393
1.488404 | 3668.193
1.489247 | 3670.548
1.490356 | 3673.255
1.491183 | 3675.615
1.491954 | 3367.893
1.491991 | 3001.143
1.491843 | 2634.393
1.485435 | 2265.393
1.461718 | 1898.643
1.408007 | 1531.893
1.328487 | 1165.143
1.235714 | 796.1436
1.147823 | 429.3935
1.072837 | 62.64353
1.019824 | 3.299783
0.9877368 | 4.12156
0.9751809 | 3.65574
0.9674644 | 2.94822
0.9556061 | 4.688455
0.9340694 | 3.941384
0.9101785 | 3.031716
0.8921295 | 4.288552
0.883977 | 3.471169
0.8855546 | 2.814187
0.8835601 | 3.499734
0.8792222 | 3.776589
0.8741214 | 2.616433
0.8697182 | 3.622781
0.8731242 | 3.532693
0.8761759 | 2.675759
0.874552 | 3.208596
0.8697781 | 2.487893
0.8650915 | 2.949319
0.8631406 | 2.870766
0.8666228 | 2.831216
0.8694348 | 2.435708
0.8713858 | 2.139077
0.8681705 | 2.103921
0.864225 | 2.197854
0.8611079 | 2.454934
0.8644485 | 2.183984
0.867849 | 1.797265
0.8635983 | 1.871423
0.859631 | 2.17904
0.8578981 | 1.847253
0.8615275 | 2.071649
0.8643831 | 1.742059
0.8662468 | 1.89367
0.8636453 | 1.707452
0.8598524 | 1.897515
0.8568007 | 1.776666
0.8585364 | 1.849175
0.8622421 | 1.651421
0.865272 | 1.61242
0.8612094 | 1.650323
0.8589315 | 1.664674
0.8607162 | 1.521851
0.8635064 | 1.41034
0.8652175 | 1.535584
0.8626426 | 1.452088
0.8602884 | 1.528443
0.8585663 | 1.403748
0.8623156 | 1.31984
0.8645064 | 1.389054
0.8624791 | 1.389324
0.8605936 | 1.29539
0.8626913 | 1.242793
0.8642935 | 1.253368
0.8626045 | 1.211551
0.8603592 | 1.142062
0.8585936 | 1.065707
0.8619546 | 0.9921677
0.8639382 | 1.023204
0.861971 | 0.9780228
0.8596494 | 0.9016678
0.8581781 | 0.9431412
0.8603552 | 0.8805878
0.8624151 | 0.9187653
0.8638568 | 0.8456375
0.8608923 | 0.7933151
0.8594318 | 0.7932914
0.8615244 | 0.7967761
0.8633119 | 0.8558277
0.8600312 | 0.821159
0.8616957 | 0.7724072
0.863178 | 0.7202221
0.8609928 | 0.6224985
0.8592053 | 0.629468
0.860971 | 0.5980196
0.8627584 | 0.6050577
0.8598265 | 0.6363688
0.8624805 | 0.5737124
0.8606201 | 0.5597735
0.8590003 | 0.552804
0.8611746 | 0.5283938
0.8632128 | 0.4935808
0.8617387 | 0.4205904
0.860094 | 0.3889719
0.8624182 | 0.3819166
0.8607706 | 0.4133639
0.8590431 | 0.4203505
0.8612393 | 0.416883
0.8634681 | 0.409862
0.8612338 | 0.3819842
0.8633019 | 0.4133639
0.8610983 | 0.3472056
0.863056 | 0.2670054
0.861165 | 0.3087697
0.8628884 | 0.3401408
0.8611664 | 0.2983412
0.8631814 | 0.2425856
0.8617154 | 0.1729158
0.8633687 | 0.1937211
0.8612515 | 0.162405
0.8632679 | 0.1449642
0.8618087 | 0.09272141
0.8635506 | 0.05773682
0.8618993 | 0.08568329
0.8615751 | 0.1169943
0.8615751 | 0.1169943
0.8617352 | 0.1066946
0.8623101 | 0.1239981

## Образец3.6
Образец3.6 | Образец3.6
Деформация | Стандартное усилие
% | MPa
0 | 33.74396
1.567815e-05 | 33.70562
1.998103e-05 | 33.72656
2.714285e-05 | 33.79623
0.00014 | 33.8381
0.0001514147 | 33.84871
0.0001799602 | 34.08529
0.0006485485 | 35.2004
0.001992718 | 37.35812
0.003166589 | 39.76962
0.004382524 | 42.20858
0.005441102 | 44.64975
0.006623318 | 47.04477
0.007765684 | 49.4288
0.008882164 | 51.88534
0.01015055 | 54.35067
0.01133175 | 56.8248
0.01255381 | 59.36923
0.01370367 | 61.71371
0.0150211 | 64.06698
0.01626905 | 66.59164
0.01772817 | 68.96469
0.01898634 | 71.47397
0.02033647 | 73.74374
0.02154492 | 76.20467
0.02273837 | 78.45687
0.02408373 | 80.79586
0.02546384 | 83.27767
0.02695497 | 85.76278
0.02809053 | 88.01937
0.02930374 | 90.34847
0.03053398 | 92.84896
0.03197675 | 95.27035
0.03349786 | 97.76644
0.03496652 | 99.49899
0.03633368 | 101.7885
0.03772128 | 104.0649
0.03902372 | 106.5643
0.04030096 | 109.034
0.04152031 | 111.3038
0.04285409 | 113.7515
0.04402506 | 116.007
0.04539563 | 118.3845
0.0465557 | 120.7224
0.04790038 | 123.1284
0.04896237 | 125.4838
0.05027844 | 128.0568
0.05136835 | 130.5244
0.05252843 | 132.9809
0.05386698 | 135.3715
0.05527569 | 137.927
0.05667283 | 140.2198
0.05797118 | 142.5138
0.05922527 | 144.8736
0.06043848 | 147.1983
0.06153384 | 149.5296
0.06281994 | 151.973
0.06407129 | 154.546
0.06538328 | 156.9893
0.06669526 | 159.4986
0.06794798 | 161.9398
0.06909648 | 164.3172
0.0702806 | 166.8707
0.07152174 | 169.4063
0.07289844 | 171.7871
0.07395225 | 174.1359
0.07530238 | 176.4321
0.07637799 | 178.8513
0.07769133 | 181.2814
0.0788916 | 183.6127
0.08002102 | 186.0143
0.08131393 | 188.5302
0.08264567 | 191.0856
0.08387659 | 193.4938
0.0850428 | 195.9372
0.0861225 | 198.2246
0.08724102 | 200.7404
0.08825941 | 203.0278
0.08946853 | 205.4118
0.09080504 | 207.8442
0.0920019 | 210.2678
0.09319535 | 212.6035
0.09442219 | 215.0292
0.09560406 | 217.3078
0.09678662 | 219.7204
0.09791332 | 222.1747
0.09921713 | 224.5654
0.1002355 | 226.8417
0.1015577 | 229.351
0.1027083 | 231.8427
0.1038969 | 234.1564
0.1048138 | 236.4548
0.1058956 | 238.7663
0.1070468 | 241.2228
0.1082552 | 243.4992
0.1094412 | 245.9953
0.1105468 | 248.4387
0.1116742 | 250.7062
0.1127968 | 253.1716
0.1139964 | 255.5446
0.1149841 | 257.9265
0.1163581 | 260.4885
0.1173982 | 262.9692
0.1187123 | 265.3181
0.1198226 | 267.8845
0.1210079 | 270.2751
0.1218696 | 272.5888
0.1229214 | 274.9772
0.1243083 | 277.403
0.1254813 | 279.8771
0.1267265 | 282.2722
0.1277487 | 284.632
0.1287729 | 287.0226
0.1301523 | 289.4594
0.1312252 | 291.8149
0.1323103 | 294.2627
0.1334622 | 296.55
0.1346809 | 299.0878
0.1358757 | 301.4016
0.1370167 | 303.8911
0.138234 | 306.4421
0.1391638 | 308.8569
0.1403879 | 311.153
0.1416638 | 313.6821
0.1429199 | 316.1167
0.1438593 | 318.404
0.1452428 | 320.9177
0.1462993 | 323.4445
0.1476427 | 325.8879
0.1485337 | 328.3444
0.1498865 | 330.8164
0.1510725 | 333.3081
0.1522966 | 335.7097
0.1532789 | 338.0168
0.1543766 | 340.3708
0.1555939 | 342.9174
0.1568296 | 345.5388
0.1579713 | 348.1249
0.1593234 | 350.6672
0.1603984 | 353.027
0.1615537 | 355.3935
0.1627069 | 357.8435
0.1639494 | 360.3461
0.1650836 | 362.9213
0.1662321 | 365.4768
0.1676388 | 367.9871
0.1687389 | 370.4327
0.169961 | 372.9529
0.1712055 | 375.449
0.1724228 | 377.9825
0.1735468 | 380.5972
0.1745107 | 382.8978
0.1755536 | 385.1917
0.1767171 | 387.5823
0.1780352 | 389.9774
0.1791537 | 392.5262
0.1803308 | 394.9124
0.1815236 | 397.4876
0.1826462 | 400.0782
0.1838417 | 402.5743
0.1850583 | 405.189
0.1862136 | 407.5313
0.1875243 | 410.0758
0.1885794 | 412.4136
0.1897545 | 414.9449
0.1908451 | 417.408
0.1919711 | 419.8338
0.1932122 | 422.197
0.1944139 | 424.6162
0.195608 | 427.0507
0.196764 | 429.5952
0.1979513 | 432.1704
0.1989622 | 434.4357
0.2000065 | 436.7165
0.2011414 | 439.2917
0.2022354 | 441.5505
0.2034241 | 443.8269
0.2045324 | 446.4394
0.2056557 | 448.9289
0.2063041 | 450.4099
0.2074356 | 452.9235
0.2085494 | 455.4987
0.2096999 | 457.9575
0.2108961 | 460.2646
0.2120964 | 462.6508
0.2130582 | 464.9184
0.2141951 | 467.5419
0.2154097 | 469.9128
0.2164213 | 472.2067
0.2175861 | 474.6413
0.2187414 | 477.1176
0.2199969 | 479.539
0.2210984 | 482.0834
0.2222625 | 484.5905
0.2232639 | 486.8735
0.2244369 | 489.4663
0.2256011 | 491.8371
0.2268374 | 494.4167
0.2280057 | 496.7722
0.228928 | 499.0375
0.2302495 | 501.571
0.2312782 | 503.8869
0.2324505 | 506.3852
0.2335813 | 508.923
0.2347175 | 511.2763
0.2357979 | 513.5703
0.237 | 515.8464
0.2381499 | 518.3974
0.2393147 | 520.9265
0.2402241 | 523.2073
0.2412881 | 525.5979
0.2425082 | 528.105
0.2437711 | 530.6142
0.2449523 | 532.9741
0.2459884 | 535.3098
0.2472036 | 537.8454
0.2481866 | 540.1042
0.2493739 | 542.6465
0.2505013 | 545.1074
0.2516737 | 547.4848
0.2527929 | 549.8469
0.2539052 | 552.3056
0.2549843 | 554.6391
0.2561341 | 557.2253
0.2573031 | 559.8225
0.258254 | 562.1692
0.2595524 | 564.6741
0.2607887 | 567.1592
0.2619652 | 569.5586
0.2629611 | 572.0261
0.2642083 | 574.4695
0.2652669 | 577.0139
0.2664025 | 579.4814
0.2674413 | 581.8237
0.2686681 | 584.4143
0.2697853 | 586.7764
0.2709351 | 589.0989
0.272038 | 591.6455
0.273115 | 594.0207
0.2740911 | 596.363
0.2753752 | 598.9382
0.276491 | 601.5112
0.277666 | 603.9502
0.2787382 | 606.4573
0.2800911 | 609.0193
0.2811994 | 611.5154
0.2823724 | 614.0796
0.2835093 | 616.5119
0.2846354 | 618.9136
0.2858465 | 621.491
0.2870161 | 624.1145
0.2881885 | 626.615
0.289198 | 629.0188
0.2902382 | 631.3479
0.2912975 | 633.6902
0.2924609 | 636.1929
0.2935563 | 638.6802
0.2947096 | 641.0312
0.295794 | 643.4746
0.2969923 | 645.9971
0.2979364 | 648.3525
0.298997 | 650.6706
0.300138 | 652.9888
0.3013076 | 655.5134
0.3024841 | 658.0952
0.3035208 | 660.4726
0.3046394 | 662.749
0.3056067 | 665.0957
0.3068294 | 667.4643
0.30792 | 669.8132
0.309044 | 672.094
0.3101237 | 674.467
0.3113342 | 677.0159
0.3124077 | 679.5361
0.3136509 | 682.164
0.3146311 | 684.4602
0.3156523 | 686.7344
0.3168566 | 689.1975
0.3180596 | 691.7222
0.3192026 | 694.2732
0.3203157 | 696.6177
0.3214584 | 699.2327
0.3224897 | 701.5925
0.3236137 | 704.137
0.324848 | 706.7034
0.3260156 | 709.1841
0.327068 | 711.6231
0.3281811 | 713.9148
0.3293085 | 716.4307
0.3303834 | 718.7246
0.33138 | 721.0361
0.3324209 | 723.3521
0.3334522 | 725.6856
0.3344726 | 727.9883
0.3355714 | 730.3965
0.3365339 | 732.6641
0.3377103 | 735.1646
0.3386395 | 737.4761
0.3397996 | 740.0183
0.3409467 | 742.5386
0.3421667 | 745.0654
0.3433139 | 747.4846
0.3442968 | 749.8181
0.3452968 | 752.1011
0.3463813 | 754.3599
0.3474085 | 756.6714
0.3484221 | 759.0291
0.34954 | 761.657
0.35079 | 764.2014
0.3519085 | 766.8228
0.3529378 | 769.3584
0.3540584 | 771.9204
0.3552757 | 774.5527
0.3564194 | 777.062
0.3576142 | 779.5361
0.35876 | 782.0674
0.3597641 | 784.3482
0.3607252 | 786.6333
0.3618165 | 788.958
0.3628192 | 791.241
0.3638737 | 793.5525
0.3650256 | 796.0969
0.3660154 | 798.3777
0.367168 | 800.7464
0.3682266 | 803.2842
0.3693751 | 805.8572
0.3703226 | 808.2302
0.3713628 | 810.5725
0.3724997 | 813.0554
0.373655 | 815.6372
0.3748682 | 818.2234
0.3759213 | 820.5349
0.3769568 | 822.8003
0.3779445 | 825.0701
0.3790249 | 827.4717
0.3801468 | 830.0359
0.3812667 | 832.4595
0.3823968 | 834.9336
0.3835024 | 837.3638
0.3844928 | 839.6402
0.3856733 | 842.2813
0.3866597 | 844.617
0.3877197 | 846.9065
0.3888695 | 849.4026
0.3899908 | 852.002
0.391078 | 854.2937
0.3920936 | 856.5943
0.3932741 | 859.1519
0.3942653 | 861.481
0.3952414 | 863.7376
0.3964151 | 866.2249
0.3975112 | 868.7957
0.398644 | 871.3445
0.3996127 | 873.6231
0.4007298 | 875.8862
0.4016385 | 878.1802
0.4026842 | 880.4939
0.4036699 | 882.8472
0.404698 | 885.1013
0.4058881 | 887.7512
0.406978 | 890.0825
0.4080025 | 892.3545
0.4091537 | 894.8923
0.4101108 | 897.1643
0.4112484 | 899.6055
0.4123438 | 902.185
0.4135195 | 904.7668
0.4146782 | 907.3179
0.4157034 | 909.6404
0.4167198 | 911.9475
0.4176925 | 914.3667
0.4187538 | 916.7617
0.4198812 | 919.2182
0.4208826 | 921.499
0.4218437 | 923.7578
0.4231326 | 926.3572
0.4240862 | 928.6335
0.4252395 | 931.1889
0.4263097 | 933.7993
0.4273894 | 936.1196
0.428499 | 938.5849
0.4295263 | 940.8855
0.4305283 | 943.2168
0.4317054 | 945.8249
0.4328566 | 948.4529
0.4338927 | 950.9973
0.4347367 | 953.366
0.4356693 | 955.6753
0.4365869 | 957.9824
0.4377197 | 960.4433
0.4389138 | 963.0185
0.4399622 | 965.5586
0.4410868 | 968.1667
0.442108 | 970.4299
0.4430793 | 972.7151
0.444221 | 975.3232
0.4454567 | 977.9468
0.4464438 | 980.2385
0.4474451 | 982.6401
0.4484928 | 985.0857
0.4495493 | 987.5598
0.4505882 | 989.9834
0.4515514 | 992.2444
0.4526495 | 994.7449
0.453907 | 997.3003
0.4548811 | 999.6755
0.455941 | 1002.249
0.4571222 | 1004.892
0.4582155 | 1007.337
0.4592244 | 1009.754
0.4601597 | 1012.13
0.4614185 | 1014.683
0.4624587 | 1017.091
0.4634355 | 1019.534
0.4644682 | 1022.037
0.4654396 | 1024.423
0.4664852 | 1026.706
0.4675554 | 1029.123
0.4686467 | 1031.586
0.4697625 | 1034.219
0.4709042 | 1036.583
0.471866 | 1038.916
0.472774 | 1041.197
0.4738708 | 1043.612
0.4748776 | 1045.864
0.4758708 | 1048.125
0.4770594 | 1050.727
0.4781194 | 1053.254
0.4792093 | 1055.798
0.4801023 | 1058.088
0.4812209 | 1060.656
0.4823551 | 1063.187
0.4835499 | 1065.785
0.4846337 | 1068.246
0.4856411 | 1070.713
0.4866527 | 1073.031
0.487731 | 1075.391
0.4886894 | 1077.687
0.4897112 | 1080.099
0.4907929 | 1082.525
0.4918345 | 1084.848
0.4928256 | 1087.109
0.4938311 | 1089.526
0.4949932 | 1092.167
0.4959271 | 1094.461
0.4968399 | 1096.763
0.4979925 | 1099.308
0.4990279 | 1101.606
0.5002418 | 1104.23
0.5012234 | 1106.677
0.5022295 | 1109.015
0.5032895 | 1111.386
0.5043787 | 1113.799
0.5053481 | 1116.319
0.5063998 | 1118.686
0.5074775 | 1120.982
0.5083971 | 1123.258
0.5093467 | 1125.6
0.510408 | 1127.956
0.5113671 | 1130.232
0.5123194 | 1132.607
0.5133181 | 1134.904
0.5143616 | 1137.18
0.5155292 | 1139.755
0.5165326 | 1142.133
0.5177199 | 1144.732
0.518737 | 1147.162
0.5197642 | 1149.678
0.5208269 | 1152.071
0.5219808 | 1154.683
0.5231028 | 1157.243
0.5240183 | 1159.561
0.5251463 | 1162.115
0.5263037 | 1164.723
0.5272308 | 1167.054
0.5282887 | 1169.467
0.5293282 | 1171.82
0.5303227 | 1174.114
0.5314351 | 1176.755
0.5325026 | 1179.097
0.5335625 | 1181.44
0.5345462 | 1183.83
0.5355489 | 1186.254
0.5365325 | 1188.554
0.5375114 | 1190.886
0.5386197 | 1193.393
0.5397362 | 1196.016
0.5407328 | 1198.321
0.5417083 | 1200.67
0.5427553 | 1203.001
0.5437137 | 1205.469
0.5447995 | 1207.805
0.5458022 | 1210.087
0.5467961 | 1212.423
0.5478084 | 1214.783
0.5488411 | 1217.145
0.5498383 | 1219.586
0.5508608 | 1221.983
0.5519398 | 1224.502
0.5530856 | 1227.094
0.5542457 | 1229.718
0.5551966 | 1232.005
0.556151 | 1234.372
0.5572082 | 1236.736
0.5582225 | 1239.012
0.5592354 | 1241.291
0.5602606 | 1243.605
0.5613165 | 1245.916
0.5623444 | 1248.331
0.5633281 | 1250.785
0.564358 | 1253.084
0.5654241 | 1255.654
0.5664037 | 1258.074
0.5673893 | 1260.444
0.5685024 | 1263.017
0.5695385 | 1265.272
0.5705051 | 1267.733
0.5715811 | 1270.179
0.5725988 | 1272.662
0.573624 | 1275.013
0.5746117 | 1277.342
0.5756281 | 1279.698
0.5767084 | 1281.996
0.5776594 | 1284.494
0.5786866 | 1286.777
0.579797 | 1289.328
0.580908 | 1291.932
0.5818835 | 1294.384
0.5829169 | 1296.74
0.5838767 | 1299.071
0.5849141 | 1301.404
0.5859339 | 1303.839
0.5869168 | 1306.24
0.5880013 | 1308.919
0.5890456 | 1311.43
0.5900538 | 1313.782
0.5910783 | 1316.242
0.5920905 | 1318.563
0.5930912 | 1320.912
0.5940265 | 1323.212
0.5951927 | 1325.862
0.596177 | 1328.27
0.597177 | 1330.65
0.5981797 | 1333.06
0.599207 | 1335.352
0.6001954 | 1337.8
0.6012608 | 1340.281
0.6022567 | 1342.68
0.603254 | 1345.262
0.6042928 | 1347.65
0.6052928 | 1349.97
0.6061995 | 1352.227
0.6073411 | 1354.791
0.6083568 | 1357.151
0.6093023 | 1359.498
0.6102628 | 1361.75
0.6112825 | 1364.116
0.6122737 | 1366.538
0.613303 | 1368.902
0.6142614 | 1371.154
0.6153234 | 1373.664
0.6163779 | 1376.151
0.617367 | 1378.651
0.618414 | 1381.174
0.6193554 | 1383.457
0.6203513 | 1385.709
0.6214242 | 1388.247
0.6224051 | 1390.541
0.6233683 | 1392.861
0.6243254 | 1395.137
0.625354 | 1397.539
0.6264099 | 1400.064
0.6274208 | 1402.479
0.6283949 | 1404.874
0.6294739 | 1407.229
0.6305039 | 1409.712
0.6315059 | 1412.197
0.6325379 | 1414.612
0.6334827 | 1416.961
0.6344051 | 1419.277
0.6355413 | 1421.83
0.63651 | 1424.17
0.6375365 | 1426.62
0.6385665 | 1429.024
0.6395638 | 1431.346
0.6404868 | 1433.752
0.6415658 | 1436.327
0.6425685 | 1438.848
0.6435256 | 1441.197
0.6447027 | 1443.627
0.6456727 | 1446.055
0.6466121 | 1448.349
0.6476114 | 1450.673
0.6485896 | 1453.016
0.6495426 | 1455.386
0.6504554 | 1457.647
0.6515351 | 1460.071
0.6525051 | 1462.497
0.6535208 | 1464.936
0.6545714 | 1467.36
0.6555599 | 1469.758
0.6566089 | 1472.28
0.6575885 | 1474.75
0.6587213 | 1477.123
0.6596913 | 1479.467
0.6606968 | 1481.939
0.6616395 | 1484.303
0.6627274 | 1486.861
0.6637192 | 1489.263
0.6647233 | 1491.717
0.6657069 | 1494.121
0.6667751 | 1496.487
0.6677553 | 1498.882
0.6687955 | 1501.427
0.6698554 | 1503.962
0.6708554 | 1506.461
0.6718827 | 1508.981
0.6729651 | 1511.42
0.673929 | 1513.703
0.674854 | 1516.087
0.6758425 | 1518.486
0.6768738 | 1520.813
0.6777927 | 1523.351
0.6786987 | 1525.674
0.6797171 | 1528.225
0.6807266 | 1530.514
0.6816612 | 1532.821
0.6827409 | 1535.405
0.6837225 | 1537.842
0.684807 | 1540.274
0.6858281 | 1542.749
0.6867811 | 1545.214
0.6876966 | 1547.563
0.6888554 | 1550.037
0.6898383 | 1552.46
0.690747 | 1554.84
0.69176 | 1557.198
0.6927899 | 1559.595
0.6937579 | 1562.069
0.6947525 | 1564.394
0.6957654 | 1566.705
0.6968185 | 1569.221
0.6978907 | 1571.86
0.6989398 | 1574.266
0.6998853 | 1576.562
0.7008294 | 1579.003
0.7018212 | 1581.324
0.7028839 | 1583.892
0.7040549 | 1586.49
0.7050651 | 1589.01
0.7059799 | 1591.484
0.7070767 | 1594.004
0.7080862 | 1596.553
0.7090474 | 1598.992
0.7100869 | 1601.38
0.711138 | 1603.705
0.7121311 | 1606.214
0.7131257 | 1608.682
0.7141454 | 1610.956
0.7150698 | 1613.283
0.7160555 | 1615.744
0.7170657 | 1618.11
0.7181924 | 1620.635
0.7191481 | 1623.056
0.7202012 | 1625.629
0.7211467 | 1628.013
0.7221985 | 1630.415
0.7231767 | 1632.924
0.7242755 | 1635.416
0.7253354 | 1637.84
0.7263327 | 1640.254
0.7273156 | 1642.667
0.7283994 | 1645.277
0.7294226 | 1647.53
0.730379 | 1649.9
0.7313108 | 1652.385
0.7323538 | 1654.763
0.7333851 | 1657.042
0.734364 | 1659.575
0.7354048 | 1662.13
0.7364764 | 1664.651
0.7374804 | 1667.202
0.7384906 | 1669.694
0.7395314 | 1672.089
0.740637 | 1674.629
0.7415866 | 1676.91
0.742528 | 1679.269
0.7435355 | 1681.629
0.7445689 | 1684.073
0.7455552 | 1686.6
0.746545 | 1689.063
0.74759 | 1691.486
0.7486322 | 1693.934
0.7496499 | 1696.558
0.7506942 | 1699.049
0.7517766 | 1701.534
0.7527466 | 1704.096
0.7537637 | 1706.579
0.7547419 | 1708.886
0.7558413 | 1711.534
0.7568624 | 1713.953
0.7578856 | 1716.353
0.7588311 | 1718.724
0.7598345 | 1721.169
0.7608835 | 1723.67
0.7618454 | 1726.049
0.7629271 | 1728.409
0.763968 | 1730.978
0.764985 | 1733.518
0.7659312 | 1736.007
0.7669468 | 1738.347
0.7678883 | 1740.681
0.7688011 | 1743.049
0.769784 | 1745.341
0.7708126 | 1747.684
0.7717758 | 1750.079
0.7727752 | 1752.443
0.7738181 | 1754.851
0.7748637 | 1757.371
0.7758555 | 1759.951
0.7768766 | 1762.412
0.7778685 | 1764.928
0.7789025 | 1767.444
0.7798398 | 1769.766
0.7807908 | 1772.045
0.7817594 | 1774.404
0.7827724 | 1776.894
0.7837186 | 1779.278
0.7846668 | 1781.59
0.7857267 | 1784.024
0.7867186 | 1786.384
0.7877472 | 1788.808
0.7888112 | 1791.471
0.7898125 | 1793.997
0.7908296 | 1796.41
0.7918711 | 1798.873
0.7928268 | 1801.29
0.7937471 | 1803.58
0.7947471 | 1805.94
0.7957451 | 1808.253
0.7966838 | 1810.525
0.7976729 | 1812.861
0.7987056 | 1815.208
0.7996913 | 1817.587
0.8007253 | 1820.125
0.8017594 | 1822.628
0.8027757 | 1825.043
0.80382 | 1827.567
0.8048057 | 1830.09
0.8057498 | 1832.461
0.806758 | 1834.748
0.8077328 | 1837.117
0.8086681 | 1839.527
0.8096776 | 1841.99
0.8107028 | 1844.616
0.8116428 | 1847.121
0.8127253 | 1849.558
0.8137355 | 1851.871
0.8147464 | 1854.431
0.8158199 | 1857.09
0.8168281 | 1859.502
0.8178553 | 1861.889
0.8187913 | 1864.4
0.8197722 | 1866.826
0.8207225 | 1869.091
0.8217146 | 1871.413
0.8227405 | 1873.946
0.8237268 | 1876.466
0.8247507 | 1878.975
0.82575 | 1881.562
0.8267595 | 1884.106
0.8278317 | 1886.607
0.8289019 | 1889.127
0.8299339 | 1891.726
0.8309427 | 1894.301
0.8319366 | 1896.6
0.8329366 | 1898.986
0.8338542 | 1901.462
0.834848 | 1903.853
0.8358542 | 1906.142
0.8368603 | 1908.643
0.8378569 | 1911.159
0.8388896 | 1913.692
0.8398371 | 1916.254
0.8409427 | 1918.946
0.8419686 | 1921.367
0.8429495 | 1923.751
0.8439447 | 1926.14
0.8449195 | 1928.489
0.8458098 | 1930.772
0.8468037 | 1933.07
0.8477996 | 1935.606
0.8488037 | 1938.176
0.8497941 | 1940.497
0.8507955 | 1942.852
0.8517369 | 1945.379
0.8528234 | 1947.976
0.853867 | 1950.591
0.8548425 | 1953.065
0.855882 | 1955.627
0.8568582 | 1957.963
0.8579583 | 1960.584
0.8589385 | 1963.032
0.8599297 | 1965.376
0.8609208 | 1967.664
0.8618908 | 1970.125
0.8628649 | 1972.724
0.8638895 | 1975.154
0.8648608 | 1977.609
0.8659569 | 1980.25
0.8668411 | 1982.513
0.8678418 | 1985.053
0.8688629 | 1987.536
0.8698724 | 1990.041
0.8707927 | 1992.436
0.8717355 | 1994.69
0.872698 | 1997.024
0.8736851 | 1999.517
0.8746639 | 2002
0.8757423 | 2004.45
0.8766857 | 2007.03
0.8777354 | 2009.653
0.8787627 | 2012.101
0.8797927 | 2014.646
0.8808138 | 2017.302
0.8818294 | 2019.783
0.8827627 | 2022.178
0.8837095 | 2024.67
0.8847082 | 2027.163
0.8856727 | 2029.484
0.8866523 | 2031.85
0.8877231 | 2034.494
0.8887306 | 2037.04
0.8897041 | 2039.442
0.8907667 | 2042.046
0.8916128 | 2044.315
0.8926782 | 2046.866
0.8936727 | 2049.382
0.8946918 | 2051.878
0.8956182 | 2054.243
0.8967381 | 2056.864
0.8977211 | 2059.303
0.8987285 | 2061.913
0.8997285 | 2064.385
0.9007898 | 2066.85
0.9017265 | 2069.366
0.9027783 | 2071.955
0.9038743 | 2074.517
0.9049186 | 2077.114
0.9059377 | 2079.77
0.9069636 | 2082.284
0.9079541 | 2084.62
0.9089071 | 2086.955
0.9098771 | 2089.352
0.9108498 | 2091.824
0.9117013 | 2094.18
0.9125569 | 2096.847
0.9134111 | 2099.28
0.9144104 | 2101.622
0.9153757 | 2103.984
0.916435 | 2106.612
0.9174234 | 2109.115
0.918484 | 2111.609
0.9194438 | 2114.173
0.9204097 | 2116.662
0.9213682 | 2118.928
0.9224738 | 2121.562
0.9234608 | 2124.129
0.9244213 | 2126.666
0.9254642 | 2129.105
0.9264322 | 2131.577
0.9274002 | 2134.163
0.928518 | 2136.673
0.9295371 | 2139.081
0.930614 | 2141.702
0.9315793 | 2144.258
0.9324907 | 2146.512
0.9335023 | 2148.98
0.9344267 | 2151.542
0.9354042 | 2153.941
0.9365384 | 2156.547
0.9375425 | 2159.089
0.9385466 | 2161.713
0.9395384 | 2164.262
0.940597 | 2166.883
0.9415084 | 2169.133
0.9425118 | 2171.651
0.9435622 | 2174.042
0.9445268 | 2176.573
0.9454682 | 2178.983
0.946582 | 2181.569
0.9475465 | 2183.993
0.9485493 | 2186.632
0.9495295 | 2189.159
0.9505295 | 2191.543
0.9514982 | 2194.105
0.9525765 | 2196.764
0.953571 | 2199.271
0.9546426 | 2201.743
0.9555376 | 2204.067
0.9565022 | 2206.715
0.9574368 | 2209.02
0.9584266 | 2211.334
0.9593878 | 2213.834
0.9602842 | 2216.295
0.9613632 | 2218.71
0.9623571 | 2221.224
0.9632937 | 2223.911
0.9644027 | 2226.409
0.9654014 | 2228.883
0.9662937 | 2231.219
0.9673182 | 2233.893
0.9683584 | 2236.385
0.9693441 | 2238.995
0.9702324 | 2241.456
0.9712038 | 2243.778
0.972197 | 2246.086
0.9731452 | 2248.672
0.9742481 | 2251.181
0.9752698 | 2253.565
0.976291 | 2256.072
0.9772978 | 2258.777
0.9781874 | 2261.038
0.9792324 | 2263.576
0.9801969 | 2266.1
0.9812766 | 2268.713
0.9822323 | 2271.13
0.983109 | 2273.481
0.9841697 | 2276.118
0.9851785 | 2278.605
0.9861894 | 2280.963
0.9871737 | 2283.465
0.9881356 | 2285.951
0.9892023 | 2288.505
0.9902118 | 2291.116
0.9911226 | 2293.451
0.9921566 | 2296.037
0.9931266 | 2298.435
0.9940742 | 2300.852
0.9949597 | 2303.28
0.9959836 | 2305.626
0.9969379 | 2308.023
0.9979413 | 2310.669
0.9989767 | 2313.273
0.9999338 | 2315.626
1.000934 | 2318.116
1.001949 | 2320.702
1.003067 | 2323.211
1.004052 | 2325.659
1.004999 | 2328.276
1.006009 | 2330.844
1.006875 | 2333.25
1.007881 | 2335.665
1.00891 | 2338.203
1.009855 | 2340.695
1.010847 | 2343.061
1.011845 | 2345.568
1.012738 | 2347.882
1.013501 | 2350.136
1.01461 | 2352.648
1.015648 | 2355.188
1.016646 | 2357.798
1.017637 | 2360.235
1.0186 | 2362.744
1.019561 | 2365.194
1.020582 | 2367.648
1.021557 | 2370.169
1.022544 | 2372.625
1.023546 | 2375.091
1.024494 | 2377.497
1.025562 | 2379.845
1.026628 | 2382.458
1.027647 | 2385.143
1.028654 | 2387.646
1.029655 | 2390.078
1.030618 | 2392.557
1.031498 | 2394.837
1.032498 | 2397.112
1.033502 | 2399.731
1.034499 | 2402.407
1.035519 | 2404.923
1.036569 | 2407.489
1.03756 | 2410.196
1.038361 | 2412.446
1.039362 | 2414.723
1.040306 | 2417.386
1.041276 | 2419.895
1.042303 | 2422.251
1.043209 | 2424.606
1.044161 | 2427.124
1.045157 | 2429.677
1.046154 | 2432.136
1.047137 | 2434.753
1.048021 | 2437.018
1.049101 | 2439.668
1.050191 | 2442.268
1.051043 | 2444.559
1.051878 | 2446.869
1.052911 | 2449.347
1.053814 | 2451.885
1.054867 | 2454.388
1.055788 | 2456.89
1.056793 | 2459.296
1.057794 | 2461.806
1.058803 | 2464.478
1.059824 | 2467.009
1.060858 | 2469.428
1.061736 | 2471.753
1.062624 | 2474.119
1.063622 | 2476.646
1.064645 | 2479.1
1.065434 | 2481.555
1.066491 | 2484.022
1.067497 | 2486.424
1.068457 | 2488.997
1.069467 | 2491.55
1.07044 | 2493.943
1.071474 | 2496.454
1.072266 | 2498.706
1.073265 | 2501.284
1.074388 | 2503.716
1.075398 | 2506.28
1.076369 | 2508.917
1.077292 | 2511.286
1.078217 | 2513.628
1.079157 | 2516.113
1.080187 | 2518.675
1.081213 | 2521.187
1.082107 | 2523.796875
1.083242 | 2526.46875
1.084242 | 2529.031
1.085314 | 2531.551
1.086319 | 2534.146
1.087337 | 2536.721
1.088317 | 2539.066
1.089225 | 2541.36
1.090185 | 2543.928
1.091172 | 2546.431
1.092193 | 2548.896
1.09315 | 2551.544
1.094153 | 2554.156
1.095249 | 2556.642
1.09624 | 2559.228
1.097101 | 2561.542
1.098167 | 2564.167
1.099158 | 2566.624
1.10012 | 2569.063
1.101094 | 2571.5
1.102028 | 2573.807
1.103018 | 2576.237
1.10399 | 2578.887
1.10502 | 2581.528
1.105941 | 2583.916
1.107058 | 2586.544
1.107941 | 2588.805
1.108951 | 2591.4375
1.110016 | 2594.041
1.110979 | 2596.735
1.111949 | 2599.291
1.112881 | 2601.604
1.11388 | 2603.997
1.114902 | 2606.649
1.115817 | 2609.117
1.116913 | 2611.56
1.117881 | 2614.247
1.118787 | 2616.559
1.119788 | 2618.844
1.120728 | 2621.404
1.121768 | 2624.087
1.122753 | 2626.596
1.12391 | 2629.239
1.12487 | 2631.795
1.125771 | 2634.491
1.126857 | 2636.991
1.127787 | 2639.465
1.12861 | 2641.729
1.129744 | 2644.291
1.130734 | 2646.866
1.131586 | 2649.162
1.132652 | 2651.823
1.133593 | 2654.339
1.134561 | 2656.795
1.135502 | 2659.25
1.136554 | 2661.699
1.137515 | 2664.077
1.138283 | 2666.402
1.139165 | 2668.88
1.140084 | 2671.405
1.141116 | 2673.719
1.142171 | 2676.423
1.143042 | 2678.772
1.144056 | 2681.222
1.14507 | 2683.659
1.145923 | 2686.302
1.146932 | 2688.796
1.147877 | 2691.112
1.148889 | 2693.628
1.149846 | 2696.179
1.150859 | 2698.668
1.151824 | 2701.178
1.152725 | 2703.549
1.153626 | 2705.867
1.154567 | 2708.317
1.15567 | 2710.796
1.156497 | 2713.046
1.15743 | 2715.417
1.158539 | 2717.972
1.159528 | 2720.703
1.160345 | 2723.085
1.161371 | 2725.601
1.16235 | 2727.992
1.163318 | 2730.622
1.16414 | 2732.896
1.165265 | 2735.57
1.166307 | 2738.299
1.167139 | 2740.611
1.168125 | 2743.091
1.169068 | 2745.427
1.170049 | 2747.976
1.170972 | 2750.448
1.171961 | 2752.773
1.172972 | 2755.295
1.173834 | 2757.701
1.174705 | 2760.032
1.175691 | 2762.522
1.176803 | 2765.218
1.17758 | 2767.677
1.178645 | 2770.157
1.17956 | 2772.524
1.180547 | 2775.178
1.181507 | 2777.694
1.18254 | 2780.115
1.183523 | 2782.587
1.184368 | 2784.927
1.185389 | 2787.503
1.186478 | 2790.15
1.187324 | 2792.587
1.188191 | 2794.894
1.189271 | 2797.496
1.190209 | 2799.992
1.191177 | 2802.556
1.19217 | 2805.074
1.193164 | 2807.449
1.194147 | 2810.099
1.194974 | 2812.411
1.196009 | 2814.938
1.197027 | 2817.46
1.197885 | 2819.752
1.198961 | 2822.34
1.199941 | 2824.77
1.200855 | 2827.343
1.201817 | 2829.956
1.202792 | 2832.274
1.203711 | 2834.581
1.204757 | 2837.159
1.205566 | 2839.413
1.20654 | 2841.795
1.20758 | 2844.256
1.20848 | 2846.666
1.209301 | 2849.026
1.210368 | 2851.581
1.211363 | 2854.029
1.212251 | 2856.431
1.213216 | 2858.769
1.214215 | 2861.124
1.215174 | 2863.851
1.215997 | 2866.147
1.217003 | 2868.665
1.218019 | 2871.188
1.219034 | 2873.864
1.220093 | 2876.492
1.221115 | 2879.045
1.221912 | 2881.411
1.222925 | 2884.026
1.223835 | 2886.336
1.224807 | 2888.812
1.225801 | 2891.398
1.226788 | 2893.98
1.227875 | 2896.41
1.228841 | 2899.115
1.229737 | 2901.512
1.230781 | 2904.127
1.231827 | 2906.81
1.232774 | 2909.358
1.233709 | 2911.789
1.234672 | 2914.144
1.235658 | 2916.807
1.236521 | 2919.103
1.237514 | 2921.646
1.238517 | 2924.221
1.239528 | 2926.852
1.240608 | 2929.425
1.241648 | 2932.064
1.242526 | 2934.36
1.243472 | 2936.992
1.244421 | 2939.37
1.245391 | 2941.756
1.246338 | 2944.342
1.247387 | 2946.986
1.2484 | 2949.376
1.249385 | 2951.74
1.250467 | 2954.41
1.251529 | 2957.051
1.252588 | 2959.611
1.253406 | 2961.876
1.254421 | 2964.434
1.255498 | 2966.93
1.256463 | 2969.349
1.257314 | 2971.667
1.258272 | 2974.262
1.259257 | 2976.699
1.260327 | 2979.283
1.26116 | 2981.586
1.262191 | 2984.148
1.263258 | 2986.857
1.264117 | 2989.171
1.265037 | 2991.619
1.266098 | 2994.194
1.267115 | 2996.668
1.268091 | 2999.283
1.269081 | 3001.724
1.27008 | 3004.033
1.271072 | 3006.749
1.271912 | 3009.122
1.272994 | 3011.765
1.274053 | 3014.4
1.274977 | 3016.999
1.275948 | 3019.284
1.27704 | 3021.919
1.277989 | 3024.446
1.278821 | 3026.724
1.279839 | 3029.245
1.280808 | 3031.747
1.281664 | 3034.048
1.282619 | 3036.346
1.283613 | 3038.719
1.284651 | 3041.275
1.285501 | 3043.584
1.286418 | 3045.99
1.287348 | 3048.26
1.28835 | 3050.668
1.289127 | 3052.929
1.290165 | 3055.418
1.291166 | 3057.952
1.292024 | 3060.211
1.292896 | 3062.491
1.29393 | 3065.108
1.295004 | 3067.688
1.295951 | 3070.327
1.296895 | 3072.687
1.298101 | 3075.31
1.299028 | 3077.837
1.300041 | 3080.5
1.301028 | 3082.908
1.302057 | 3085.481
1.302942 | 3087.764
1.303965 | 3090.386
1.305028 | 3092.906
1.30604 | 3095.545
1.306998 | 3098.061
1.308077 | 3100.68
1.309078 | 3103.108
1.310072 | 3105.67
1.311029 | 3108.17
1.31207 | 3110.662
1.312992 | 3112.938
1.313867 | 3115.298
1.31489 | 3117.968
1.315944 | 3120.453
1.316925 | 3122.98
1.317873 | 3125.43
1.318982 | 3127.904
1.319997 | 3130.565
1.320831 | 3132.931
1.321871 | 3135.476
1.322868 | 3137.862
1.323876 | 3140.517
1.324755 | 3142.819
1.325852 | 3145.28
1.326771 | 3147.658
1.327747 | 3150.299
1.32869 | 3152.727
1.329654 | 3155.102
1.330598 | 3157.675
1.331623 | 3160.217
1.33262 | 3162.61
1.333588 | 3165.01
1.334457 | 3167.365
1.33537 | 3169.764
1.336374 | 3172.392
1.337378 | 3174.853
1.338263 | 3177.22
1.33918 | 3179.558
1.340353 | 3182.197
1.34134 | 3184.89
1.342216 | 3187.195
1.34321 | 3189.645
1.344236 | 3192.161
1.345152 | 3194.497
1.346163 | 3197.14
1.347152 | 3199.395
1.348088 | 3201.792
1.349041 | 3204.358
1.350041 | 3206.85
1.350986 | 3209.394
1.352018 | 3211.921
1.353013 | 3214.47
1.353957 | 3216.808
1.355027 | 3219.464
1.355954 | 3221.936
1.356973 | 3224.536
1.357943 | 3226.882
1.358844 | 3229.277
1.359832 | 3231.828
1.360821 | 3234.166
1.361828 | 3236.829
1.362655 | 3239.506
1.36352 | 3241.848
1.364579 | 3244.267
1.365463 | 3246.554
1.366325 | 3248.879
1.367329 | 3251.371
1.36844 | 3253.867
1.369316 | 3256.44
1.370164 | 3258.734
1.371233 | 3261.195
1.372186 | 3263.715
1.373051 | 3265.98
1.374124 | 3268.67
1.375175 | 3271.221
1.376051 | 3273.561
1.37692 | 3275.998
1.377894 | 3278.518
1.378859 | 3280.808
1.379861 | 3283.348
1.380798 | 3285.833
1.381798 | 3288.138
1.382838 | 3290.678
1.383635 | 3292.996
1.384499 | 3295.283
1.385365 | 3297.535
1.386453 | 3300.201
1.387268 | 3302.466
1.38814 | 3304.865
1.38925 | 3307.326
1.39022 | 3310.049
1.391075 | 3312.428
1.392051 | 3314.848
1.39306 | 3317.385
1.393946 | 3319.646
1.394961 | 3322.265625
1.396008 | 3324.705
1.397032 | 3327.333
1.397894 | 3329.971
1.39883 | 3332.279
1.399864 | 3334.663
1.40066 | 3336.926
1.401673 | 3339.56
1.402673 | 3341.916
1.403704 | 3344.552
1.404624 | 3346.963
1.405505 | 3349.255
1.406516 | 3351.666
1.407461 | 3353.96
1.408361 | 3356.456
1.409391 | 3358.763
1.410358 | 3361.046
1.411177 | 3363.329
1.412038 | 3365.708
1.413034 | 3368.198
1.414055 | 3370.791
1.414941 | 3373.115
1.415995 | 3375.787
1.416965 | 3378.037
1.417871 | 3380.426
1.41869 | 3382.691
1.419695 | 3385.211
1.420646 | 3387.71
1.421689 | 3390.377
1.422678 | 3392.897
1.423753 | 3395.347
1.424798 | 3398.045
1.425664 | 3400.399
1.426586 | 3402.89
1.427723 | 3405.472
1.428708 | 3408.017
1.429677 | 3410.642
1.430689 | 3412.932
1.431718 | 3415.364
1.432608 | 3417.885
1.433528 | 3420.251
1.434561 | 3422.824
1.435578 | 3425.546
1.436538 | 3428.179
1.437641 | 3430.772
1.438655 | 3433.197
1.439494 | 3435.48
1.440477 | 3438.091
1.441454 | 3440.523
1.442491 | 3443.127
1.443383 | 3445.414
1.444437 | 3448.005
1.445439 | 3450.367
1.446332 | 3452.94
1.447211 | 3455.447
1.448231 | 3457.928
1.449161 | 3460.402
1.450195 | 3462.915
1.451208 | 3465.376
1.452259 | 3467.782
1.453146 | 3470.186
1.45399 | 3472.629
1.454973 | 3475.174
1.455887 | 3477.58
1.456824 | 3479.94
1.45784 | 3482.473
1.458955 | 3485.084
1.459829 | 3487.338
1.46068 | 3489.953
1.461584 | 3492.293
1.462633 | 3494.927
1.463617 | 3497.568
1.464591 | 3499.915
1.465684 | 3502.512
1.466637 | 3505.094
1.467501 | 3507.496
1.46849 | 3510.11
1.469504 | 3512.703
1.470357 | 3515.067
1.471267 | 3517.368
1.472227 | 3519.765
1.473374 | 3522.391
1.474334 | 3524.962
1.475301 | 3527.515
1.476317 | 3529.991
1.477308 | 3532.595
1.478174 | 3534.929
1.479218 | 3537.444
1.480272 | 3539.943
1.481177 | 3542.461
1.482011 | 3544.744
1.482942 | 3547.046
1.483887 | 3549.446
1.484885 | 3551.962
1.485925 | 3554.385
1.486878 | 3556.67
1.487771 | 3558.989
1.488667 | 3561.39
1.48971 | 3563.852
1.490744 | 3566.41
1.491757 | 3568.996
1.492674 | 3571.411
1.493818 | 3573.953
1.494788 | 3576.601
1.495692 | 3579.066
1.496694 | 3581.558
1.497647 | 3583.948
1.498538 | 3586.212
1.499416 | 3588.615
1.500437 | 3591.105
1.501335 | 3593.416
1.502264 | 3595.996
1.50327 | 3598.499
1.50421 | 3600.795
1.505236 | 3603.218
1.506314 | 3605.805
1.507307 | 3608.088
1.50833 | 3610.366
1.509314 | 3612.922
1.510258 | 3615.56
1.511162 | 3617.909
1.512178 | 3620.298
1.513159 | 3622.789
1.514153 | 3625.395
1.515206 | 3627.801
1.516231 | 3630.407
1.517076 | 3632.708
1.518101 | 3635.257
1.519097 | 3637.718
1.520061 | 3640.067
1.520947 | 3642.426
1.522149 | 3644.923
1.52314 | 3647.359
1.524014 | 3649.809
1.524905 | 3652.187
1.525944 | 3654.718
1.526992 | 3657.372
1.527968 | 3659.917
1.528866 | 3662.167
1.529835 | 3664.439
1.530645 | 3666.708
1.531512 | 3669.022
1.532494 | 3671.389
1.533565 | 3673.988
1.534444 | 3676.387
1.535421 | 3678.916
1.536574 | 3681.507
1.537498 | 3684.04
1.538322 | 3686.381
1.539328 | 3688.872
1.540375 | 3691.412
1.541224 | 3693.713
1.542133 | 3696
1.543219 | 3698.586
1.544227 | 3701.118
1.545034 | 3703.48
1.546056 | 3706.039
1.547176 | 3708.667
1.548164 | 3711.155
1.54919 | 3713.741
1.550163 | 3716.008
1.551195 | 3718.406
1.552097 | 3720.897
1.552943 | 3723.352
1.554061 | 3725.934
1.554922 | 3728.186
1.555913 | 3730.728
1.556819 | 3733.079
1.557981 | 3735.355
1.559063 | 3737.671
1.559902 | 3740.073
1.560926 | 3742.602
1.561926 | 3745.12
1.562854 | 3747.517
1.563741 | 3749.8
1.564851 | 3752.334
1.565795 | 3754.865
1.56662 | 3757.148
1.567546 | 3759.512
1.56841 | 3761.861
1.569364 | 3764.265
1.570152 | 3766.515
1.571043 | 3768.804
1.570584 | 3769.91
1.571969 | 3772.35
1.572638 | 3774.986
1.573302 | 3777.575
1.573804 | 3779.84
1.573803 | 3524.465
1.573793 | 3146.465
1.573732 | 2768.465
1.574241 | 2392.715
1.57738 | 2012.465
1.583048 | 1636.715
1.588628 | 1258.715
1.586099 | 880.7151
1.574677 | 502.7151
1.567266 | 124.7151
1.573238 | 3.777591
1.588846 | 3.823459
1.606982 | 4.348605
1.62381 | 3.755344
1.644475 | 5.205539
1.666273 | 3.614719
1.684235 | 3.269748
1.69775 | 4.500217
1.706164 | 3.173068
1.707614 | 3.801486
1.709089 | 3.294467
1.7048 | 2.75394
1.700332 | 2.913242
1.696299 | 3.3483
1.693008 | 2.407871
1.691209 | 2.913242
1.694779 | 2.269752
1.697122 | 2.863014
1.695243 | 2.248878
1.692508 | 2.80918
1.690535 | 2.25547
1.693502 | 1.996398
1.695856 | 2.286437
1.697687 | 2.324615
1.693796 | 2.109283
1.690875 | 1.896148
1.694821 | 1.913451
1.697786 | 2.090331
1.695099 | 1.913554
1.692984 | 1.645488
1.694469 | 1.648784
1.697412 | 1.86082
1.699843 | 1.669658
1.698083 | 1.767024
1.694944 | 1.5451
1.692415 | 1.630794
1.69417 | 1.456935
1.696862 | 1.558009
1.699325 | 1.505824
1.697859 | 1.411891
1.695636 | 1.397678
1.699189 | 1.352359
1.700911 | 1.216678
1.699307 | 1.247989
1.696756 | 1.167789
1.694751 | 1.24744
1.698082 | 1.219905
1.70024 | 1.108394
1.697358 | 1.087451
1.69592 | 1.090936
1.698285 | 1.035043
1.700704 | 0.9899991
1.70223 | 0.9202359
1.700631 | 0.9063656
1.69856 | 0.8992589
1.696903 | 0.8818181
1.699549 | 0.8190758
1.701783 | 0.7843316
1.698666 | 0.8469365
1.701252 | 0.8227183
1.702703 | 0.8155943
1.700196 | 0.7667856
1.698106 | 0.6935892
1.70064 | 0.6519442
1.702624 | 0.6517607
1.699888 | 0.6552393
1.701812 | 0.6308977
1.703404 | 0.6169588
1.701425 | 0.6134191
1.699769 | 0.6169038
1.701572 | 0.5472093
1.703218 | 0.547193
1.700671 | 0.4880041
1.703049 | 0.435613
1.70471 | 0.3905347
1.702312 | 0.3485807
1.700307 | 0.348512
1.70219 | 0.3380407
1.704244 | 0.3311399
1.701872 | 0.3380388
1.7038 | 0.3380731
1.705274 | 0.3275846
1.70304 | 0.2928564
1.701198 | 0.2857839
1.702656 | 0.2439672
1.70483 | 0.2542669
1.70255 | 0.1986486
1.70444 | 0.2230245
1.702377 | 0.1812422
1.70447 | 0.1289884
1.703 | 0.160248
1.704629 | 0.1219503
1.702689 | 0.1429445
1.705154 | 0.1742899
1.703602 | 0.1429949
1.70589 | 0.1359053
1.703954 | 0.07673365
1.705665 | 0.04878718
1.704047 | -0.02094167
1.706083 | -0.0696935
1.704368 | -0.1046073
1.706004 | -0.1080964
1.704518 | -8.703009e-05
1.706682 | -0.04883886
1.704949 | -0.05230642
1.706718 | -0.05924154
1.705181 | -0.07326627
1.707017 | -0.1184475
1.706508 | -0.06638265
1.706508 | -0.06638265
1.705851 | -0.06279493
1.705448 | -0.0454228

## Образец3.7
Образец3.7 | Образец3.7
Деформация | Стандартное усилие
% | MPa
0 | 32.30656
1.447532e-06 | 32.28216
1.429546e-05 | 32.39365
3.573089e-05 | 32.35536
7.715529e-05 | 32.31354
0.0001271336 | 32.38671
0.0001457175 | 32.55396
0.0006285378 | 33.30336
0.002117632 | 35.40835
0.00324978 | 37.28371
0.004550864 | 39.51064
0.005930967 | 41.76284
0.007266792 | 44.21938
0.008589675 | 46.53091
0.01002564 | 48.76772
0.011418 | 51.21548
0.0128526 | 53.64346
0.01428175 | 55.82314
0.01566389 | 58.33681
0.01697656 | 60.76919
0.01840094 | 63.08401
0.01991115 | 65.45705
0.02126809 | 67.78945
0.02268142 | 70.20654
0.02417664 | 72.65869
0.02563917 | 75.12512
0.02685851 | 77.58057
0.02826246 | 79.97668
0.02973452 | 82.2146
0.03109691 | 84.73267
0.03239936 | 86.98376
0.0337311 | 89.42712
0.03511665 | 91.74524
0.03632101 | 94.08752
0.03771541 | 96.49683
0.03903557 | 98.76221
0.04045382 | 101.0968
0.04173379 | 103.3633
0.04304237 | 105.6792
0.04429849 | 108.1764
0.04551715 | 110.4374
0.04669562 | 112.694
0.04799602 | 115.2802
0.0493482 | 117.8202
0.05074397 | 120.3624
0.05209274 | 122.764
0.05329845 | 125.1151
0.05466493 | 127.598
0.05586656 | 130.1139
0.05700688 | 132.4562
0.05838699 | 134.8336
0.05971191 | 137.1122
0.06105523 | 139.5402
0.0623822 | 142.1055
0.06372824 | 144.6521
0.06489377 | 146.9592
0.06604703 | 149.2642
0.06729226 | 151.5999
0.06855384 | 153.8587
0.06972481 | 156.3086
0.07114238 | 158.8003
0.07228679 | 161.1602
0.07356063 | 163.7222
0.07468528 | 166.1436
0.0758038 | 168.554
0.07718391 | 170.893
0.0784666 | 173.4495
0.07989507 | 175.9214
0.08104765 | 178.3626
0.08237666 | 180.9334
0.08357557 | 183.3657
0.08474518 | 185.7476
0.08600199 | 188.1777
0.08729285 | 190.6925
0.08848086 | 192.9689
0.08972949 | 195.5111
0.09099992 | 198.038
0.09215455 | 200.4769
0.09325536 | 202.9071
0.09439568 | 205.2384
0.09578805 | 207.6752
0.09692701 | 210.046
0.09824444 | 212.5905
0.09943994 | 215.1107
0.1006232 | 217.587
0.1018623 | 220.0809
0.1029495 | 222.5243
0.1041552 | 224.8007
0.1052693 | 227.1666
0.1065138 | 229.6891
0.1075908 | 232.117
0.1088428 | 234.444
0.1098497 | 236.7203
0.1109695 | 239.2867
0.1121208 | 241.6004
0.1133272 | 243.9295
0.1145097 | 246.4476
0.1157263 | 248.9767
0.1169457 | 251.4332
0.1181412 | 253.8941
0.1192795 | 256.41
0.1204157 | 258.8578
0.1215655 | 261.3802
0.1228339 | 263.8104
0.124024 | 266.4317
0.1252978 | 268.9586
0.1263925 | 271.4613
0.127447 | 273.7992
0.128464 | 276.069
0.1296854 | 278.3497
0.1308789 | 280.7601
0.1320417 | 283.2628
0.13309 | 285.5611
0.1342242 | 287.9408
0.1354238 | 290.4237
0.1364824 | 292.8077
0.1376561 | 295.183
0.1386929 | 297.4418
0.1399463 | 299.9554
0.1411411 | 302.4713
0.1423257 | 304.8883
0.1434892 | 307.5404
0.1445171 | 309.8607
0.1455225 | 312.1195
0.1467855 | 314.4903
0.1479871 | 317.0348
0.1491513 | 319.4606
0.1502814 | 321.9017
0.1513399 | 324.2396
0.1525021 | 326.7709
0.1536226 | 329.3043
0.1547895 | 331.6004
0.1559687 | 334.0768
0.1571866 | 336.5091
0.1581737 | 338.7679
0.1592711 | 341.0816
0.1602752 | 343.4767
0.1613351 | 345.8299
0.1623923 | 348.1656
0.1635912 | 350.5628
0.1647547 | 353.048
0.1658855 | 355.5133
0.1670449 | 357.9808
0.1681689 | 360.4132
0.1692084 | 362.7093
0.1701777 | 364.9725
0.1713712 | 367.317
0.1725108 | 369.8197
0.1737084 | 372.3575
0.1747097 | 374.6734
0.1759611 | 377.2003
0.176927 | 379.6195
0.1780026 | 382.1551
0.1789754 | 384.4183
0.1800639 | 386.6881
0.1812288 | 389.0633
0.1823398 | 391.3221
0.1834829 | 393.8468
0.1846 | 396.3517
0.1857642 | 398.9313
0.1867485 | 401.2054
0.1879651 | 403.7103
0.1891194 | 406.3176
0.1903224 | 408.7434
0.191368 | 411.156
0.1923782 | 413.4433
0.1933605 | 415.8054
0.1944743 | 418.4311
0.195761 | 420.9646
0.1969109 | 423.3354
0.1981623 | 425.9304
0.1992024 | 428.2287
0.2003421 | 430.7907
0.2013339 | 433.0847
0.2023666 | 435.3457
0.2033966 | 437.6924
0.2044156 | 439.9511
0.2056357 | 442.5044
0.2068823 | 444.9807
0.2076394 | 447.2483
0.2088785 | 449.6125
0.2093553 | 450.7837
0.2103655 | 453.4006
0.2115699 | 455.8374
0.2126871 | 458.2192
0.2138253 | 460.634
0.2150542 | 463.1784
0.2161727 | 465.6943
0.2173485 | 468.2453
0.2183955 | 470.581
0.2193825 | 472.9453
0.2206557 | 475.5732
0.2218423 | 478.1528
0.2230453 | 480.7148
0.2239711 | 483.0329
0.2250753 | 485.4653
0.2261843 | 488.0647
0.2272279 | 490.3542
0.2283226 | 492.7888
0.2295221 | 495.3091
0.2307367 | 497.759
0.2316025 | 500.1496
0.2328471 | 502.5095
0.2339322 | 505.1023
0.2350473 | 507.4973
0.2360569 | 509.833
0.2372088 | 512.4082
0.2383171 | 514.7395
0.239394 | 517.3169
0.2406222 | 519.8965
0.2414996 | 522.2409
0.2426127 | 524.5964
0.2437639 | 527.1386
0.2449281 | 529.5403
0.2461283 | 532.0979
0.2473143 | 534.7236
0.2484097 | 537.0066
0.2494178 | 539.3664
0.2504567 | 541.7527
0.2514383 | 544.1037
0.2526951 | 546.5537
0.2537897 | 549.1113
0.2549655 | 551.4228
0.2558803 | 553.7168
0.2569512 | 556.0085
0.2579512 | 558.3508
0.2590765 | 560.9304
0.2600268 | 563.1936
0.2613183 | 565.727
0.2625016 | 568.2297
0.263413 | 570.5478
0.264554 | 572.8088
0.2655356 | 575.1247
0.2665928 | 577.4604
0.267697 | 580.0312
0.2688013 | 582.3669
0.2698898 | 584.852
0.2710771 | 587.3591
0.2720386 | 589.6359
0.2731994 | 592.2287
0.2741653 | 594.5314
0.2752157 | 596.8429
0.276354 | 599.3412
0.2773601 | 601.6176
0.2785965 | 604.2082
0.2796251 | 606.5153
0.2808274 | 609.0004
0.2819827 | 611.58
0.2830719 | 614.0871
0.2842054 | 616.5985
0.2853212 | 619.0946
0.2864384 | 621.6457
0.2874779 | 623.9682
0.2886223 | 626.506
0.2896318 | 628.8087
0.2906114 | 631.1576
0.2916557 | 633.4933
0.2928294 | 635.9938
0.2938839 | 638.3251
0.2950153 | 640.9574
0.2961366 | 643.2404
0.2972497 | 645.7035
0.2981856 | 648.0458
0.2991413 | 650.3178
0.3002885 | 652.6776
0.3014199 | 655.2331
0.3026202 | 657.7313
0.3036257 | 660.0604
0.3047885 | 662.6708
0.3058212 | 664.9296
0.3070037 | 667.4982
0.3081897 | 669.924
0.3094185 | 672.4838
0.3103927 | 674.7558
0.3114506 | 677.0805
0.312518 | 679.6469
0.3136311 | 682.0683
0.314738 | 684.5578
0.3157339 | 686.8429
0.3167441 | 689.1171
0.3179137 | 691.6395
0.3191017 | 694.2301
0.3200799 | 696.6735
0.3211814 | 698.9982
0.3221385 | 701.4372
0.3231746 | 703.8915
0.3244239 | 706.4601
0.3255711 | 709.0814
0.32671 | 711.5358
0.3278837 | 714.1352
0.3289498 | 716.6598
0.3301337 | 719.2064
0.3310956 | 721.4696
0.3321283 | 723.746
0.3331242 | 726.1234
0.3341426 | 728.4613
0.3351037 | 730.7553
0.336227 | 733.1569
0.3372256 | 735.6112
0.3383026 | 738.1579
0.3393585 | 740.5749
0.3405594 | 743.1544
0.3416868 | 745.6483
0.3428142 | 748.1378
0.3437542 | 750.3966
0.3449082 | 752.9872
0.3459238 | 755.3141
0.3468768 | 757.7201
0.3479586 | 760.0734
0.3489851 | 762.3629
0.3501057 | 764.9315
0.3511656 | 767.3771
0.3522038 | 769.693
0.3532051 | 772.1803
0.3542753 | 774.6588
0.3553965 | 777.1593
0.3565218 | 779.6163
0.3575954 | 782.1541
0.3587568 | 784.67
0.3598386 | 787.2188
0.3608999 | 789.4688
0.3618338 | 791.8089
0.3628794 | 794.1292
0.3638542 | 796.4122
0.3648924 | 798.6995
0.3660742 | 801.3143
0.3671199 | 803.7598
0.3681355 | 806.1592
0.3691519 | 808.6509
0.3701342 | 811.0306
0.3712098 | 813.4234
0.3722908 | 815.8492
0.3734999 | 818.4244
0.3744427 | 820.7425
0.3754584 | 823.0782
0.3764652 | 825.3546
0.3774311 | 827.6793
0.3784768 | 830.0479
0.3796852 | 832.6605
0.3806907 | 835.0511
0.3817751 | 837.3956
0.3827581 | 839.806
0.3837683 | 842.1636
0.3847465 | 844.4971
0.3858711 | 847.0943
0.3869399 | 849.5333
0.3881157 | 852.0645
0.3892955 | 854.6287
0.3902764 | 856.9688
0.3913296 | 859.2584
0.3923037 | 861.5611
0.3932512 | 863.8946
0.3943057 | 866.3028
0.3953452 | 868.6275
0.396384 | 870.9412
0.3974263 | 873.2769
0.3984283 | 875.6236
0.3995353 | 878.2581
0.4005257 | 880.6488
0.4014555 | 882.9427
0.4026081 | 885.5355
0.4037723 | 888.1151
0.4049024 | 890.7122
0.4059651 | 893.138
0.4069651 | 895.3968
0.4079467 | 897.794
0.4090182 | 900.2374
0.4100291 | 902.595
0.411059 | 904.9197
0.4121224 | 907.3389
0.4131367 | 909.6636
0.4142552 | 912.2696
0.415198 | 914.557
0.4163043 | 917.1497
0.417294 | 919.5382
0.418341 | 921.8343
0.4194657 | 924.4688
0.4204698 | 926.7869
0.42151 | 929.1116
0.4225243 | 931.5374
0.4235481 | 934.106
0.4246469 | 936.6197
0.4258669 | 939.2059
0.4268941 | 941.5416
0.4278853 | 943.897
0.4288614 | 946.2239
0.4299152 | 948.7508
0.4309799 | 951.1942
0.4317408 | 953.5145
0.4325842 | 955.837
0.4336741 | 958.2562
0.4348042 | 960.6644
0.4357708 | 963.0506
0.4368382 | 965.5709
0.4378355 | 967.9483
0.4388736 | 970.2708
0.439928 | 972.7245
0.4409526 | 975.1085
0.4418354 | 977.3695
0.4430779 | 979.8414
0.4439355 | 982.2364
0.4449553 | 984.537
0.4459226 | 986.921
0.4468926 | 989.2831
0.4478878 | 991.5397
0.4488878 | 993.8424
0.4500397 | 996.3671
0.4510152 | 998.8192
0.4521616 | 1001.326
0.4531337 | 1003.728
0.4541153 | 1006.149
0.4552284 | 1008.621
0.4562822 | 1011.232
0.4574436 | 1013.767
0.458539 | 1016.378
0.4594845 | 1018.797
0.4604109 | 1021.205
0.4615042 | 1023.659
0.4624654 | 1026.046
0.4635254 | 1028.381
0.4645185 | 1030.686
0.4656875 | 1033.239
0.4667413 | 1035.76
0.467697 | 1038.177
0.4687651 | 1040.55
0.4697242 | 1042.958
0.4707365 | 1045.349
0.4717297 | 1047.684
0.4728114 | 1050.024
0.4738066 | 1052.38
0.4747726 | 1054.806
0.4758094 | 1057.201
0.4767869 | 1059.615
0.477808 | 1062.081
0.4788237 | 1064.366
0.4798087 | 1066.677
0.4809824 | 1069.264
0.4820641 | 1071.784
0.4830995 | 1074.317
0.4841424 | 1076.706
0.4851084 | 1079.013
0.4861799 | 1081.595
0.4871669 | 1083.893
0.4883304 | 1086.42
0.4892814 | 1088.821
0.4903052 | 1091.201
0.4913154 | 1093.603
0.4922957 | 1096.033
0.4932957 | 1098.476
0.4943978 | 1100.86
0.4953781 | 1103.174
0.4964687 | 1105.573
0.4974544 | 1108.01
0.4984155 | 1110.425
0.499547 | 1113
0.5005627 | 1115.325
0.5015013 | 1117.599
0.5024489 | 1119.926
0.5036199 | 1122.554
0.5046294 | 1125.048
0.505703 | 1127.498
0.5067125 | 1129.978
0.5076893 | 1132.426
0.5088038 | 1134.876
0.5097779 | 1137.357
0.5108453 | 1139.728
0.5119284 | 1142.211
0.5129318 | 1144.529
0.5138555 | 1146.807
0.5148337 | 1149.108
0.5158099 | 1151.468
0.5168337 | 1153.781
0.5177853 | 1156.104
0.5188153 | 1158.365
0.5197983 | 1160.819
0.5207758 | 1163.227
0.5218228 | 1165.658
0.5228782 | 1168.16
0.5239211 | 1170.597
0.5248754 | 1173.029
0.5259524 | 1175.33
0.5269933 | 1177.659
0.5279558 | 1180.17
0.5290185 | 1182.482
0.529951 | 1184.824
0.5309265 | 1187.147
0.5319108 | 1189.447
0.5329122 | 1191.803
0.5339926 | 1194.209
0.5348713 | 1196.623
0.5359496 | 1198.953
0.5369823 | 1201.277
0.5379714 | 1203.835
0.5390041 | 1206.254
0.5400137 | 1208.585
0.5410239 | 1210.921
0.5419884 | 1213.309
0.5431397 | 1215.819
0.5439666 | 1218.102
0.5450463 | 1220.521
0.5460266 | 1222.931
0.5469155 | 1225.254
0.5480695 | 1227.583
0.5490865 | 1229.886
0.5500667 | 1232.375
0.5510599 | 1234.812
0.5521042 | 1237.132
0.5530851 | 1239.413
0.5541124 | 1241.804
0.5551628 | 1244.113
0.5562847 | 1246.627
0.5572125 | 1248.949
0.5581757 | 1251.298
0.5591471 | 1253.577
0.5601655 | 1255.912
0.5611484 | 1258.32
0.5621696 | 1260.786
0.5630939 | 1263.207
0.5641852 | 1265.578
0.5651934 | 1268.061
0.5661055 | 1270.572
0.5671797 | 1272.93
0.5681654 | 1275.457
0.5693085 | 1277.997
0.5703855 | 1280.566
0.5715169 | 1283.097
0.5724869 | 1285.446
0.5734781 | 1287.937
0.5745026 | 1290.267
0.5754542 | 1292.631
0.576551 | 1295.158
0.577521 | 1297.489
0.5785353 | 1299.82
0.5795366 | 1302.378
0.5805509 | 1304.933
0.58163 | 1307.544
0.5825795 | 1310.068
0.5836477 | 1312.49
0.5847812 | 1315.056
0.5858854 | 1317.677
0.5868295 | 1320.057
0.5878391 | 1322.373
0.58882 | 1324.724
0.5897239 | 1327.141
0.5908854 | 1329.681
0.5918213 | 1332.142
0.592882 | 1334.583
0.5939685 | 1337.077
0.5950107 | 1339.714
0.5960802 | 1342.223
0.5970454 | 1344.721
0.5980938 | 1347.127
0.599181 | 1349.744
0.6001476 | 1352.023
0.6011156 | 1354.332
0.6020938 | 1356.824
0.6031353 | 1359.204
0.604136 | 1361.568
0.6051067 | 1364.055
0.6061743 | 1366.549
0.6071225 | 1369.002
0.6082642 | 1371.445
0.6091327 | 1374.007
0.6103657 | 1376.516
0.611303 | 1378.863
0.6121886 | 1381.278
0.6131668 | 1383.572
0.614036 | 1385.841
0.6151565 | 1388.118
0.6160353 | 1390.401
0.6170741 | 1392.886
0.618117 | 1395.281
0.6190693 | 1397.636
0.6200809 | 1400.075
0.6210673 | 1402.613
0.622181 | 1405.092
0.6229896 | 1407.557
0.6243145 | 1410.227
0.6252498 | 1412.554
0.625944 | 1414.896
0.6271783 | 1417.385
0.6281851 | 1419.989
0.6292008 | 1422.356
0.6300727 | 1424.621
0.6312069 | 1427.075
0.6322055 | 1429.508
0.6330502 | 1431.883
0.6342539 | 1434.412
0.6352368 | 1436.836
0.6362852 | 1439.257
0.6370808 | 1441.788
0.6383356 | 1444.28
0.6393554 | 1446.73
0.6400284 | 1449.03
0.6412395 | 1451.45
0.6421823 | 1453.807
0.6430989 | 1456.305
0.644058 | 1458.72
0.6451826 | 1461.056
0.6462228 | 1463.464
0.6469871 | 1465.883
0.6482167 | 1468.327
0.6492228 | 1470.829
0.6502487 | 1473.413
0.6512671 | 1475.89
0.6522582 | 1478.195
0.6532698 | 1480.649
0.6540225 | 1483.092
0.6552098 | 1485.494
0.6561826 | 1487.88
0.6570566 | 1490.477
0.6582098 | 1492.91
0.6590784 | 1495.162
0.6602282 | 1497.55
0.6611724 | 1500.014
0.6621451 | 1502.474
0.663282 | 1505.078
0.6642527 | 1507.631
0.6652895 | 1510.119
0.6662738 | 1512.56
0.6672827 | 1514.94
0.6682452 | 1517.313
0.6691866 | 1519.582
0.6702479 | 1521.977
0.671141 | 1524.636
0.6720449 | 1526.976
0.6729938 | 1529.391
0.6741812 | 1532.041
0.6752479 | 1534.629
0.6762425 | 1537.244
0.6773651 | 1539.74
0.6783637 | 1542.333
0.6794025 | 1544.95
0.6803766 | 1547.369
0.6815551 | 1549.96
0.6824781 | 1552.41
0.6834441 | 1555.044
0.6844985 | 1557.426
0.6854965 | 1559.709
0.686444 | 1562.214
0.6875183 | 1564.681
0.6884938 | 1566.958
0.6894863 | 1569.381
0.6903694 | 1571.635
0.6913837 | 1574.243
0.6924096 | 1576.652
0.6934436 | 1579.26
0.6944252 | 1581.67
0.6955226 | 1584.283
0.6966453 | 1586.928
0.6976282 | 1589.503
0.6985655 | 1591.991
0.6995996 | 1594.511
0.7005683 | 1596.978
0.7015717 | 1599.413
0.7025717 | 1601.828
0.7036227 | 1604.181
0.7046336 | 1606.745
0.70568 | 1609.312
0.7066827 | 1611.709
0.7076799 | 1614.271
0.7085485 | 1616.785
0.7096166 | 1619.092
0.7106942 | 1621.667
0.7116942 | 1624.126
0.712667 | 1626.67
0.7136452 | 1629.12
0.7146697 | 1631.616
0.7157038 | 1634.196
0.7166854 | 1636.6
0.7178053 | 1638.929
0.7187971 | 1641.484
0.7197324 | 1643.93
0.7208169 | 1646.318
0.7217971 | 1648.702
0.7227072 | 1651.139
0.7236813 | 1653.507
0.7246465 | 1655.801
0.7256499 | 1658.148
0.7265927 | 1660.706
0.7276867 | 1663.239
0.7286561 | 1665.667
0.7296499 | 1668.154
0.7306608 | 1670.637
0.7316424 | 1673.048
0.7327173 | 1675.548
0.733797 | 1678.26
0.7347439 | 1680.657
0.7357541 | 1682.962
0.7366955 | 1685.381
0.737654 | 1687.796
0.7386608 | 1690.222
0.7396308 | 1692.502
0.7406056 | 1695.073
0.7416437 | 1697.686
0.7426812 | 1700.153
0.7436628 | 1702.592
0.7447078 | 1705.192
0.7458024 | 1707.782
0.74678 | 1710.129
0.7477997 | 1712.603
0.7488208 | 1715.029
0.7497425 | 1717.358
0.7506723 | 1719.724
0.7516771 | 1722.227
0.7526553 | 1724.782
0.7536668 | 1727.276
0.7547397 | 1729.702
0.7556655 | 1732.257
0.7567554 | 1734.85
0.7577813 | 1737.269
0.7588657 | 1739.93
0.7598753 | 1742.593
0.7608841 | 1745.037
0.7619366 | 1747.507
0.7629011 | 1749.913
0.7638657 | 1752.184
0.7648112 | 1754.601
0.7657915 | 1757.104
0.7668521 | 1759.627
0.7677329 | 1761.951
0.7688466 | 1764.36
0.7698364 | 1766.985
0.7708398 | 1769.477
0.7718057 | 1771.872
0.7728977 | 1774.43
0.7737429 | 1776.765
0.7747722 | 1779.302
0.7757769 | 1781.627
0.7767265 | 1784.002
0.7775514 | 1786.303
0.7786713 | 1788.63
0.7795882 | 1791.106
0.7805548 | 1793.6
0.7815882 | 1795.971
0.7826236 | 1798.41
0.7835596 | 1800.939
0.7845998 | 1803.444
0.7856311 | 1805.975
0.7866713 | 1808.39
0.7877394 | 1810.785
0.788738 | 1813.186
0.7896508 | 1815.542
0.7905854 | 1817.816
0.7915384 | 1820.209
0.7925269 | 1822.668
0.793535 | 1824.995
0.7945466 | 1827.42
0.7955371 | 1830.022
0.7965316 | 1832.551
0.7975527 | 1834.975
0.7985125 | 1837.543
0.799597 | 1840.07
0.8006297 | 1842.595
0.8014785 | 1844.856
0.8024996 | 1847.404
0.8034396 | 1849.808
0.8043783 | 1852.166
0.8053 | 1854.445
0.806364 | 1856.971
0.8073551 | 1859.419
0.8083326 | 1861.702
0.8093429 | 1864.266
0.8102781 | 1866.881
0.8113476 | 1869.364
0.8123585 | 1871.867
0.8133571 | 1874.508
0.8144511 | 1877.116
0.815131 | 1879.381
0.8163026 | 1882.047
0.8172366 | 1884.382
0.8180806 | 1886.67
0.8191425 | 1889.023
0.8200983 | 1891.6
0.8211868 | 1894.178
0.8221671 | 1896.581
0.8231309 | 1899.014
0.8241698 | 1901.657
0.8251541 | 1904.281
0.8262433 | 1906.733
0.8271738 | 1909.356
0.8281663 | 1911.668
0.82912 | 1914.155
0.8299579 | 1916.638
0.831088 | 1919.136
0.8319538 | 1921.452
0.8330369 | 1923.867
0.8340328 | 1926.341
0.8350185 | 1928.813
0.8360239 | 1931.281
0.836964 | 1933.772
0.8380096 | 1936.416
0.8389258 | 1938.725
0.8400123 | 1941.355
0.8410539 | 1943.902
0.8420437 | 1946.596
0.8430866 | 1949.138
0.8440123 | 1951.594
0.8450028 | 1954.044
0.8459953 | 1956.437
0.8469742 | 1958.817
0.8479755 | 1961.271
0.8489769 | 1963.794
0.8499871 | 1966.321
0.8510007 | 1968.79
0.8520457 | 1971.42
0.852872 | 1973.708
0.8538781 | 1976.195
0.8549496 | 1978.715
0.8559196 | 1981.282
0.856798 | 1983.687
0.8578212 | 1986.014
0.8587653 | 1988.409
0.859721 | 1990.881
0.8607571 | 1993.368
0.861704 | 1995.84
0.8627224 | 1998.389
0.8637251 | 2000.898
0.8647469 | 2003.401
0.8657973 | 2006.009
0.8665848 | 2008.365
0.8676638 | 2010.957
0.8686543 | 2013.346
0.8696611 | 2015.842
0.870548 | 2018.285
0.8715555 | 2020.683
0.872518 | 2023.126
0.8734553 | 2025.785
0.8744424 | 2028.303
0.8754812 | 2030.764
0.8765023 | 2033.308
0.8775057 | 2035.96
0.8785827 | 2038.57
0.8796392 | 2041.108
0.8803994 | 2043.374
0.8814423 | 2045.887
0.8824655 | 2048.28
0.8833694 | 2050.649
0.8843143 | 2053.143
0.885351 | 2055.608
0.8863 | 2058.045
0.8872461 | 2060.774
0.8883122 | 2063.415
0.8893258 | 2065.891
0.8903708 | 2068.477
0.8913837 | 2071.055
0.892381 | 2073.551
0.8933973 | 2076.177
0.8944239 | 2078.842
0.8954641 | 2081.314
0.8964212 | 2083.704
0.8973094 | 2086.113
0.8982829 | 2088.525
0.8993626 | 2091.039
0.9003292 | 2093.645
0.9011153 | 2096.282
0.9019967 | 2098.894
0.9030002 | 2101.395
0.9040029 | 2103.807
0.9049123 | 2106.075
0.9057426 | 2108.351
0.9067883 | 2110.795
0.9077883 | 2113.262
0.9087951 | 2115.912
0.9096643 | 2118.349
0.9107086 | 2120.656
0.9117106 | 2123.315
0.9124313 | 2125.571
0.9135199 | 2128.015
0.9145641 | 2130.458
0.9155566 | 2133.051
0.9165382 | 2135.698
0.9176677 | 2138.247
0.9187085 | 2140.888
0.9196608 | 2143.562
0.9207671 | 2145.968
0.9217051 | 2148.262
0.9226806 | 2150.923
0.9236595 | 2153.461
0.9246581 | 2155.814
0.9256438 | 2158.299
0.9264067 | 2160.571
0.9275103 | 2163.158
0.9285225 | 2165.627
0.9294646 | 2168.332
0.9303652 | 2170.591
0.9313597 | 2172.953
0.9323781 | 2175.41
0.9332309 | 2177.686
0.9342609 | 2180.206
0.9351751 | 2182.505
0.936124 | 2184.95
0.9370654 | 2187.541
0.9380225 | 2189.944
0.9390661 | 2192.403
0.9401043 | 2195.032
0.9409837 | 2197.625
0.9420689 | 2200.129
0.94309 | 2202.782
0.943964 | 2205.032
0.9449912 | 2207.558
0.9460239 | 2209.938
0.9469626 | 2212.406
0.9478951 | 2214.889
0.9488699 | 2217.257
0.9498168 | 2219.67
0.950797 | 2222.381
0.9518222 | 2225.02
0.9528141 | 2227.387
0.9538413 | 2229.911
0.9546655 | 2232.214
0.9555157 | 2234.471
0.9565824 | 2236.986
0.957592 | 2239.636
0.9584823 | 2241.939
0.9594421 | 2244.435
0.9603998 | 2246.817
0.961378 | 2249.285
0.9623419387 | 2251.717
0.9632983 | 2254.09
0.9642942 | 2256.665
0.9651519 | 2259.023
0.9661055 | 2261.525
0.9671682 | 2263.934
0.9681655 | 2266.586
0.9691696 | 2269.229
0.9702527 | 2271.747
0.9712969 | 2274.404
0.9721927 | 2277.04
0.9732465 | 2279.466
0.9741913 | 2281.725
0.9751764 | 2284.188
0.9761116 | 2286.737
0.9771355 | 2289.158
0.9780769 | 2291.696
0.9789645 | 2293.948
0.979991 | 2296.565
0.9810428 | 2299.039
0.982081 | 2301.731
0.9830939 | 2304.412
0.9840796 | 2306.859
0.9850796 | 2309.347
0.9859127 | 2311.619
0.9868371 | 2314.06
0.9878228 | 2316.426
0.9888084 | 2318.907
0.9897614 | 2321.52
0.9908282 | 2324.029
0.9918234 | 2326.615
0.9928909 | 2329.274
0.9939242 | 2331.908
0.99482 | 2334.233
0.9956729 | 2336.518
0.9966708 | 2339.146
0.9977151 | 2341.649
0.9986626 | 2343.967
0.9995925 | 2346.562
1.000478 | 2348.902
1.001453 | 2351.389
1.002435 | 2353.756
1.003475 | 2356.335
1.004477 | 2358.889
1.00549 | 2361.422
1.006454 | 2364.098
1.007376 | 2366.41
1.008225 | 2368.682
1.009257 | 2371.261
1.010198 | 2373.711
1.01115 | 2376.179
1.012106 | 2378.528
1.013125 | 2380.78
1.014058 | 2383.241
1.015018 | 2385.653
1.016045 | 2388.026
1.017073 | 2390.628
1.018026 | 2393.28
1.019088 | 2395.737
1.020113 | 2398.305
1.020966 | 2400.663
1.021954 | 2403.293
1.022924 | 2405.569
1.023818 | 2408.017
1.024817 | 2410.533
1.025839 | 2413.023
1.02682 | 2415.539
1.027807 | 2418.125
1.028847 | 2420.656
1.029833 | 2423.108
1.030827 | 2425.776
1.031745 | 2428.083
1.032734 | 2430.581
1.033771 | 2433.04
1.034604 | 2435.312
1.035536 | 2437.927
1.03648 | 2440.335
1.037486 | 2442.73
1.038461 | 2445.345
1.039455 | 2447.979
1.040433 | 2450.517
1.041488 | 2453.13
1.04229 | 2455.399
1.043347 | 2457.966
1.044388 | 2460.53
1.045241 | 2462.87
1.046066 | 2465.138
1.047057 | 2467.515
1.048 | 2469.917
1.04891 | 2472.56
1.049968 | 2475.096
1.050891 | 2477.55
1.051873 | 2480.16
1.05282 | 2482.527
1.053792 | 2485.104
1.054819 | 2487.673
1.055678 | 2490.028
1.056711 | 2492.636
1.057733 | 2495.234
1.058734 | 2497.826
1.05973 | 2500.432
1.06061 | 2502.766
1.06163 | 2505.216
1.062614 | 2507.94
1.063602 | 2510.535
1.064644 | 2513.064
1.065657 | 2515.708
1.066476 | 2517.962
1.06741 | 2520.322
1.068451 | 2522.967
1.069334 | 2525.275
1.070178 | 2527.544
1.071196 | 2530.049
1.072091 | 2532.519
1.073058 | 2535.063
1.074095 | 2537.489
1.075095 | 2539.875
1.076052 | 2542.563
1.076891 | 2544.815
1.077912 | 2547.372
1.078928 | 2549.976
1.079792 | 2552.299
1.080862 | 2554.962
1.081867 | 2557.453
1.08282 | 2560.092
1.083792 | 2562.716
1.084723 | 2565.008
1.085727 | 2567.401
1.086696 | 2569.995
1.087694 | 2572.588
1.088689 | 2575.001
1.089704 | 2577.677
1.09056 | 2579.984
1.091588 | 2582.535
1.0926 | 2585.187
1.093471 | 2587.437
1.094384 | 2589.973
1.095349 | 2592.32
1.09631 | 2594.767
1.097268 | 2597.448
1.098267 | 2600.052
1.099247 | 2602.436
1.100264 | 2605.101
1.101248 | 2607.777
1.102314 | 2610.278
1.103379 | 2612.919
1.10422 | 2615.314
1.105091 | 2617.593
1.106093 | 2620.038
1.106976 | 2622.478
1.107993 | 2625.067
1.108904 | 2627.451
1.109917 | 2629.934
1.110806 | 2632.3
1.11161 | 2634.596
1.112619 | 2637.134
1.113602 | 2639.665
1.114674 | 2642.32
1.115707 | 2644.906
1.116775 | 2647.569
1.117705 | 2650.232
1.118669 | 2652.743
1.119623 | 2655.171
1.120596 | 2657.626
1.121545 | 2660.289
1.12261 | 2662.84
1.123644 | 2665.499
1.124457 | 2667.975
1.125291 | 2670.359
1.126347 | 2672.822
1.12741 | 2675.375
1.128222 | 2677.667
1.129277 | 2680.236
1.130215 | 2682.611
1.131158 | 2685.067
1.132121 | 2687.695
1.133097 | 2690.163
1.134053 | 2692.51
1.134903 | 2694.858
1.135821 | 2697.308
1.136834 | 2699.851
1.13771 | 2702.118
1.138664 | 2704.614
1.13951 | 2706.902
1.140541 | 2709.305
1.141524 | 2711.83
1.14244 | 2714.403
1.143427 | 2716.807
1.144444 | 2719.338
1.14526 | 2721.59
1.146108 | 2723.9
1.147123 | 2726.473
1.148095 | 2728.997
1.148924 | 2731.373
1.14983 | 2733.649
1.150881 | 2736.143
1.151687 | 2738.421
1.15243 | 2740.742
1.153448 | 2743.159
1.154397 | 2745.479
1.155317 | 2748.01
1.156361 | 2750.59
1.157296 | 2752.939
1.158328 | 2755.514
1.159158 | 2757.927
1.160068 | 2760.291
1.161097 | 2762.776
1.16196 | 2765.037
1.162831 | 2767.443
1.163715 | 2769.882
1.164627 | 2772.136
1.165603 | 2774.681
1.166447 | 2776.992
1.167373 | 2779.436
1.16845 | 2781.945
1.169226 | 2784.309
1.170223 | 2786.996
1.171315 | 2789.53
1.172189 | 2791.804
1.172984 | 2794.28
1.173847 | 2796.53
1.174853 | 2798.956
1.175753 | 2801.518
1.176781 | 2804.188
1.177743 | 2806.649
1.178738 | 2809.314
1.179569 | 2811.667
1.180587 | 2814.267
1.181562 | 2816.743
1.182431 | 2819.057
1.183339 | 2821.487
1.184388 | 2824.075
1.185347 | 2826.635
1.186141 | 2828.885
1.187127 | 2831.517
1.187969 | 2833.926
1.189077 | 2836.51
1.189897 | 2838.81
1.190875 | 2841.378
1.19194 | 2843.957
1.192803 | 2846.418
1.193683 | 2848.857
1.194744 | 2851.489
1.195735 | 2854.058
1.196651 | 2856.583
1.197606 | 2858.936
1.198562 | 2861.34
1.19943 | 2863.594
1.200255 | 2865.958
1.201228 | 2868.538
1.202297 | 2871.107
1.203181 | 2873.519
1.204008 | 2875.815
1.205105 | 2878.388
1.205995 | 2880.744
1.206768 | 2883.117
1.20774 | 2885.617
1.208745 | 2888.122
1.209712 | 2890.741
1.210732 | 2893.297
1.211731 | 2895.712
1.212732 | 2898.263
1.213531 | 2900.592
1.214589 | 2903.275
1.215469 | 2905.615
1.216356 | 2907.915
1.217343 | 2910.532
1.218258 | 2912.94
1.219159 | 2915.272
1.220153 | 2917.95
1.220957 | 2920.215
1.221916 | 2922.707
1.222949 | 2925.23
1.223789 | 2927.535
1.224635 | 2929.796
1.225654 | 2932.487
1.226575 | 2934.781
1.227383 | 2937.06
1.228334 | 2939.657
1.229285 | 2942.094
1.230245 | 2944.592
1.231204 | 2947.112
1.232231 | 2949.505
1.233227 | 2951.926
1.234024 | 2954.185
1.234949 | 2956.468
1.235994 | 2959.085
1.236991 | 2961.783
1.237844 | 2964.095
1.238778 | 2966.49
1.239798 | 2968.817
1.240704 | 2971.504
1.24156 | 2973.82
1.242581 | 2976.353
1.243575 | 2978.926
1.244571 | 2981.609
1.245551 | 2984.294
1.246509 | 2986.544
1.247344 | 2988.944
1.248348 | 2991.591
1.249318 | 2993.96
1.250197 | 2996.335
1.251199 | 2998.878
1.252187 | 3001.352
1.253193 | 3003.716
1.254049 | 3005.977
1.254932 | 3008.383
1.255924 | 3010.971
1.256998 | 3013.615
1.257918 | 3015.985
1.25882 | 3018.591
1.259823 | 3020.916
1.260728 | 3023.406
1.261579 | 3025.66
1.262578 | 3028.187
1.263547 | 3030.676
1.264468 | 3032.953
1.265276 | 3035.271
1.266381 | 3037.835
1.267477 | 3040.41
1.268289 | 3042.788
1.269152 | 3045.172
1.270095 | 3047.584
1.271034 | 3049.984
1.272011 | 3052.596
1.273039 | 3055.169
1.274037 | 3057.61
1.274812 | 3059.878
1.275658 | 3062.2
1.276754 | 3064.771
1.277797 | 3067.392
1.278769 | 3070.071
1.279697 | 3072.587
1.280838 | 3075.184
1.281789 | 3077.854
1.28264 | 3080.207
1.283607 | 3082.688
1.284614 | 3085.19
1.2855 | 3087.471
1.286491 | 3090.141
1.287554 | 3092.65
1.288605 | 3095.296
1.289532 | 3097.954
1.290455 | 3100.312
1.291419 | 3102.67
1.292445 | 3105.232
1.293397 | 3107.767
1.294374 | 3110.145
1.29544 | 3112.838
1.296335 | 3115.354
1.297174 | 3117.661
1.298251 | 3120.263
1.299213 | 3122.825
1.300128 | 3125.233
1.301068 | 3127.492
1.302043 | 3129.944
1.302887 | 3132.245
1.303936 | 3134.89
1.304951 | 3137.384
1.305938 | 3139.973
1.306847 | 3142.277
1.30788 | 3144.815
1.308807 | 3147.23
1.30967 | 3149.502
1.310645 | 3152.097
1.311577 | 3154.387
1.312547 | 3156.927
1.313557 | 3159.566
1.314598 | 3162.114
1.315621 | 3164.575
1.316504 | 3166.99
1.317377 | 3169.409
1.318399 | 3172.024
1.319412 | 3174.527
1.320338 | 3176.979
1.321256 | 3179.44
1.322252 | 3181.782
1.323261 | 3184.428
1.324079 | 3186.84
1.324972 | 3189.106
1.326081 | 3191.773
1.326967 | 3194.111
1.327811 | 3196.436
1.328834 | 3198.978
1.329764 | 3201.368
1.33068 | 3204.038
1.331681 | 3206.534
1.332709 | 3208.962
1.333672 | 3211.612
1.334519 | 3213.884
1.335583 | 3216.404
1.336568 | 3219.019
1.337496 | 3221.528
1.33834 | 3223.818
1.33927 | 3226.202
1.340164 | 3228.65
1.341161 | 3231.139
1.342145 | 3233.62
1.343101 | 3236.103
1.343943 | 3238.713
1.344811 | 3241.313
1.345851 | 3243.916
1.346881 | 3246.61
1.347718 | 3248.867
1.348645 | 3251.222
1.349701 | 3253.822
1.35073 | 3256.493
1.351523 | 3258.86
1.352494 | 3261.295
1.353535 | 3263.83
1.354459 | 3266.269
1.355424 | 3268.932
1.356482 | 3271.38
1.357463 | 3274.016
1.35836 | 3276.646
1.359346 | 3279.096
1.360385 | 3281.627
1.361367 | 3284.242
1.362355 | 3286.775
1.363405 | 3289.232
1.364296 | 3291.567
1.3652 | 3294.05
1.366127 | 3296.603
1.367085 | 3298.93
1.368053 | 3301.55
1.369023 | 3304.195
1.370026 | 3306.564
1.370889 | 3308.86
1.371735 | 3311.363
1.372804 | 3314.054
1.373855 | 3316.629
1.374675 | 3318.908
1.375686 | 3321.527
1.376758 | 3324.074
1.377728 | 3326.535
1.378561 | 3328.925
1.379365 | 3331.217
1.380385 | 3333.696
1.381256 | 3336.038
1.382169 | 3338.589
1.383237 | 3341.23
1.384261 | 3343.719
1.385055 | 3346.097
1.385854 | 3348.4
1.386833 | 3350.729
1.387786 | 3353.234
1.388684 | 3355.545
1.389671 | 3358.188
1.390683 | 3360.561
1.391568 | 3362.965
1.392465 | 3365.549
1.393404 | 3368.081
1.394321 | 3370.425
1.395264 | 3373.009
1.396211 | 3375.562
1.397217 | 3377.955
1.398203 | 3380.596
1.399062 | 3383.029
1.39992 | 3385.336
1.40101 | 3387.847
1.40193 | 3390.299
1.402809 | 3392.699
1.403933 | 3395.267
1.404857 | 3397.634
1.405655 | 3399.987
1.406582 | 3402.371
1.407644 | 3404.832
1.408698 | 3407.412
1.409446 | 3409.934
1.410388 | 3412.27
1.411508 | 3414.845
1.412393 | 3417.205
1.41336 | 3419.89
1.414371 | 3422.377
1.415323 | 3424.812
1.416239 | 3427.442
1.417223 | 3429.701
1.418101 | 3431.984
1.41909 | 3434.473
1.41999 | 3437.018
1.420858 | 3439.371
1.421788 | 3441.72
1.422658 | 3444.02
1.42357 | 3446.536
1.424528 | 3448.878
1.425476 | 3451.315
1.426341 | 3453.783
1.427238 | 3456.165
1.428083 | 3458.436
1.429106 | 3460.926
1.429947 | 3463.24
1.430602 | 3465.474
1.432 | 3467.902
1.43296 | 3470.59
1.434033 | 3473.288
1.434708 | 3475.649
1.435361 | 3473.291
1.432969 | 3469.327
1.431105 | 3466.866
1.429868 | 3453.366
1.428844 | 3400.21
1.427825 | 3347.898
1.425198 | 3294.741
1.414778 | 3242.148
1.401525 | 3190.116
1.390277 | 3137.523
1.385787 | 3085.21
1.384174 | 3032.616
1.38255 | 2980.023
1.381874 | 2938.398
1.381266 | 2935.814
1.380144 | 2932.298
1.37889 | 2929.714
1.377762 | 2926.866
1.37682 | 2924.036
1.376127 | 2921.673
1.375533 | 2831.11
1.374915 | 2534.11
1.37422 | 2243.86
1.374329 | 1951.36
1.376204 | 1661.11
1.371474 | 1370.86
1.366591 | 1076.11
1.357915 | 785.8604
1.356302 | 495.6104
1.355076 | 203.1104
1.355588 | 1.735422
1.35634 | 5.321359
1.354608 | 4.017283
1.354424 | 3.068064
1.353854 | 2.38904
1.353774 | 2.057802
1.353623 | 1.720316
1.35334 | 1.501139
1.353347 | 1.215391
1.35336 | 1.051523
1.353226 | 0.9886265
1.353046 | 0.8492546
1.353136 | 0.6436043
1.353096 | 0.5495076
1.352999 | 0.4484786
1.352923 | 0.3090209
1.352973 | 0.2984283
1.35298 | 0.2915618
1.35282 | 0.18702
1.352919 | 0.1730983
1.352919 | 0.1730983
1.352903 | 0.1730591
1.35285 | 0.1765439

## Образец3.8
Образец3.8 | Образец3.8
Деформация | Стандартное усилие
% | MPa
0 | 32.76382
2.859638e-05 | 32.69763
3.570321e-05 | 32.69411
7.416118e-05 | 32.74985
0.0001214156 | 32.71156
0.0001170664 | 32.74636
0.0002599203 | 32.81248
0.000612386 | 33.64552
0.001805416 | 35.65657
0.003002362 | 37.95381
0.004284373 | 40.30928
0.00565562 | 42.67903
0.006632114 | 44.96199
0.007923662 | 47.41194
0.009362348 | 49.63337
0.01060553 | 51.9394
0.01203809 | 54.10151
0.01336267 | 56.64924
0.01480987 | 58.89814
0.01614229 | 61.36238
0.01773561 | 63.71125
0.01920972 | 66.1645
0.0206513 | 68.63313
0.02214652 | 70.88203
0.02349427 | 73.21662
0.02494113 | 75.54133
0.02612505 | 77.91767
0.02755284 | 80.21272
0.02905419 | 82.11555
0.03024254 | 84.55891
0.03176126 | 86.70234
0.03307086 | 89.18086
0.03449797 | 91.43305
0.03587773 | 93.91377
0.03731369 | 96.39558
0.03878814 | 98.82905
0.0402023 | 101.112
0.04145979 | 103.3983
0.04298976 | 105.9251
0.04433989 | 108.1916
0.04571522 | 110.4449
0.04706569 | 112.7465
0.04839402 | 115.0427
0.0499526 | 117.5706
0.05137357 | 119.9382
0.05287697 | 122.3321
0.05416648 | 124.726
0.05555748 | 127.1243
0.05677409 | 129.471
0.05796278 | 131.9825
0.05957653 | 134.3468
0.06102953 | 136.6956
0.06229655 | 139.0313
0.06373796 | 141.5538
0.06506697 | 144.0015
0.06644231 | 146.3999
0.06771138 | 148.9399
0.06920796 | 151.4821
0.07084624 | 153.8629
0.07213983 | 156.114
0.07362416 | 158.4574
0.07484418 | 160.9754
0.07612823 | 163.2661
0.07741842 | 165.7479
0.07876645 | 168.2515
0.08014383 | 170.6081
0.08165404 | 173.113
0.08294695 | 175.3893
0.08433114 | 177.8426
0.085684 | 180.2343
0.08699666 | 182.7436
0.08836314 | 185.2144
0.08954978 | 187.5501
0.09099937 | 189.9627
0.0923025 | 192.3336
0.09366285 | 194.633
0.09487265 | 196.9687
0.09628545 | 199.4912
0.09729703 | 201.9257
0.09863081 | 204.4833
0.09990567 | 206.7949
0.1014084 | 209.3745
0.1026666 | 211.8035
0.1038811 | 214.2535
0.1051093 | 216.5189
0.1063654 | 219.0084
0.1077081 | 221.577
0.1090242 | 223.9918
0.1102387 | 226.4802
0.1116079 | 228.8862
0.1128177 | 231.4581
0.1141209 | 233.9739
0.1151965 | 236.4459
0.116377 | 239.0386
0.1178654 | 241.5655
0.1191168 | 244.0198
0.1205214 | 246.5862
0.1216508 | 248.8791
0.1229008 | 251.2565
0.1240357 | 253.6581
0.1252979 | 256.0949
0.126458 | 258.4482
0.1277523 | 260.8388
0.1288143 | 263.1481
0.1301324 | 265.6442
0.1312209 | 268.092
0.1325036 | 270.353
0.1336439 | 272.937
0.1347761 | 275.4946
0.1361228 | 278.0192
0.1373244 | 280.3571
0.1385356 | 282.6577
0.1396896 | 285.2175
0.1408898 | 287.6103
0.1421037 | 290.1657
0.1432066 | 292.6992
0.1443993 | 295.081
0.1456214 | 297.5134
0.1467992 | 299.7766
0.1479354 | 302.1518
0.1491153 | 304.5226
0.1503428 | 307.0847
0.1512651 | 309.3852
0.152573 | 311.989
0.1537842 | 314.2434
0.1550056 | 316.8163
0.1562283 | 319.2641
0.1573795 | 321.7492
0.1584327 | 324.0937
0.1595709 | 326.5964
0.1608455 | 329.1035
0.1620184 | 331.3595
0.163112 | 333.7084
0.1643845 | 336.1122
0.1653314 | 338.6303
0.1666985 | 341.0231
0.1678538 | 343.5411
0.1690411 | 346.0988
0.170251 | 348.6058
0.1714192 | 350.9921
0.1724308 | 353.4991
0.1738013 | 356.0721
0.1747966 | 358.3441
0.1760472 | 360.7633
0.1771685 | 363.2374
0.178287 | 365.7203
0.179411 | 367.9747
0.1805397 | 370.3895
0.1816937 | 372.7252
0.1828585 | 375.318
0.1840268 | 377.6823
0.1850738 | 380.0795
0.1860213 | 382.7052
0.1871719 | 384.9662
0.1883422 | 387.4799
0.1893285 | 389.7518
0.1906494 | 392.1996
0.1916228 | 394.465
0.1928469 | 396.9259
0.1939566 | 399.4242
0.1951984 | 401.9686
0.1963237 | 404.3395
0.1974872 | 406.7037
0.1986275 | 409.2372
0.1997311 | 411.663
0.2007352 | 413.9525
0.2017597 | 416.3409
0.2028312 | 418.6722
0.2038414 | 420.9948
0.2051568 | 423.4052
0.206338 | 425.9012
0.2075042 | 428.4874
0.2086282 | 430.9791
0.2096227 | 433.2621
0.2107453 | 435.8812
0.2118536 | 438.1532
0.2130171 | 440.5768
0.214122 | 442.985
0.2151268 | 445.257
0.2161513 | 447.5883
0.2172528 | 449.9349
0.2175668 | 450.7633
0.2185614 | 453.11
0.219575 | 455.3973
0.2206751 | 457.6803
0.2218638 | 460.1478
0.2230082 | 462.6022
0.2241322 | 465.1049
0.2253079 | 467.6515
0.2262555 | 469.963
0.227342 | 472.3778
0.2285075 | 474.9047
0.2294741 | 477.1854
0.230718 | 479.6354
0.2317793 | 481.9777
0.2328025 | 484.2365
0.2337773 | 486.5656
0.2347568 | 488.8485
0.2359339 | 491.3929
0.2370279 | 493.6759
0.2381424 | 496.0687
0.2393065 | 498.5099
0.24025 | 500.8236
0.2414966 | 503.4493
0.2425143 | 505.7916
0.2434652 | 508.0768
0.2445722 | 510.3334
0.2456067 | 512.671
0.246828 | 515.1539
0.2478941 | 517.5731
0.2488941 | 519.8934
0.2499139 | 522.3895
0.2509241 | 524.7845
0.2520392 | 527.2301
0.2531925 | 529.6888
0.2543614 | 532.0728
0.2555038 | 534.5953
0.2565283 | 536.8607
0.2575664 | 539.1524
0.2587054 | 541.7232
0.2598913 | 544.349
0.2610453 | 546.8363
0.2621263 | 549.1236
0.2633641 | 551.7142
0.2643382 | 554.1224
0.2654628 | 556.7789
0.2666025 | 559.2289
0.2676665 | 561.7491
0.2688293 | 564.0497
0.2699567 | 566.5523
0.2711284 | 569.0396
0.2722837 | 571.5885
0.2734253 | 574.0978
0.2744655 | 576.4686
0.2754914 | 578.8549
0.2766522 | 581.4696
0.2776767 | 583.7394
0.2788756 | 586.3146
0.2798511 | 588.6195
0.2810384 | 591.1398
0.2820779 | 593.6666
0.2832496 | 596.2594
0.2843728 | 598.8412
0.2854982 | 601.3944
0.2866698 | 603.9037
0.2876937 | 606.2064
0.2888211 | 608.6915
0.2898824 | 610.9899
0.290898 | 613.3519
0.2919116 | 615.692
0.2930009 | 617.9574
0.2940227 | 620.2777
0.2949511 | 622.5277
0.2960485 | 624.8019
0.2970812 | 627.2277
0.2982624 | 629.8226
0.2991936 | 632.1122
0.3001793 | 634.3951
0.3013626 | 636.8803
0.3025785 | 639.4291
0.3036847 | 642.0175
0.3048237 | 644.5531
0.3059225 | 646.9503
0.3069613 | 649.4354
0.3079988 | 651.7074
0.3091432 | 654.2211
0.3101241 | 656.4843
0.3112828 | 659.0595
0.3124027 | 661.5555
0.3135035 | 664.067
0.3146895 | 666.6115
0.3158312 | 669.1295
0.3170478 | 671.6102
0.3180811 | 673.891
0.3192242 | 676.4618
0.3202255 | 678.7777
0.3212869 | 681.0541
0.3223052 | 683.3986
0.3233155 | 685.7387
0.3243638 | 688.07
0.3255171 | 690.6451
0.326654 | 693.0468
0.3275266 | 695.3297
0.3287364 | 697.9187
0.3297528 | 700.3203
0.330637 | 702.834
0.3319156 | 705.3477
0.3330368 | 707.9053
0.3340613 | 710.1619
0.3351152 | 712.5283
0.336201 | 714.9321
0.337141 | 717.292
0.3383352 | 719.6343
0.339327 | 722.0227
0.340312 | 724.3123
0.3414367 | 726.8215
0.3425565 | 729.2825
0.3435197 | 731.6116
0.3445667 | 733.9011
0.3455 | 736.2236
0.3465388 | 738.6275
0.3475265 | 740.9522
0.3487295 | 743.501
0.3498808 | 746.1157
0.3509829 | 748.5723
0.3519822 | 750.9849
0.3530109 | 753.292
0.3540265 | 755.6343
0.3549856 | 757.9107
0.3560238 | 760.354
0.3572097 | 762.9226
0.3582867 | 765.4605
0.3593623 | 767.8401
0.360504 | 770.479
0.3614679 | 772.9048
0.3624509 | 775.2757
0.3636825 | 777.8047
0.3646525 | 780.0569
0.3658425 | 782.6475
0.366831 | 785.0908
0.3678984 | 787.4924
0.3689222 | 789.782
0.3698779 | 792.1243
0.370818 | 794.4116
0.3719781 | 796.8923
0.3731184 | 799.4368
0.3740741 | 801.6934
0.3750571 | 804.0444
0.3761054 | 806.3494
0.3770584 | 808.8169
0.3780952 | 811.3482
0.379228 | 813.8816
0.380318 | 816.3184
0.3813561 | 818.6189
0.3823466 | 821.0755
0.3833527 | 823.4002
0.3844065 | 825.6699
0.385478 | 828.3089
0.3865897 | 830.8884
0.3877437 | 833.4988
0.3888615 | 836.0916
0.389899 | 838.4163
0.390918 | 840.7102
0.3918451 | 843.1734
0.3929194 | 845.5925
0.3939228 | 847.8733
0.3949146 | 850.1497
0.3959841 | 852.5447
0.3970338 | 854.8892
0.398025 | 857.2974
0.3990243 | 859.5737
0.4001796 | 862.1467
0.4011108 | 864.4824
0.4020937 | 866.7852
0.4032354 | 869.3757
0.4043526 | 871.896
0.4054609 | 874.2757
0.4064009 | 876.5696
0.4074309 | 878.9756
0.4084282 | 881.4959
0.4095011 | 883.8799
0.4105208 | 886.2881
0.4115126 | 888.5645
0.412521 | 890.8388
0.4135742 | 893.1855
0.4145156 | 895.4552
0.4156014 | 898.026
0.4165571 | 900.3485
0.4175912 | 902.6007
0.4186014 | 904.9101
0.4195768 | 907.1908
0.4205741 | 909.5111
0.4216436 | 911.8512
0.4226422 | 914.3078
0.4237199 | 916.894
0.4247451 | 919.2956
0.4257498 | 921.7279
0.4268227 | 924.1032
0.4278527 | 926.4345
0.4288452 | 928.735
0.4299528 | 931.2904
0.4308942 | 933.6042
0.4319358 | 936.0783
0.4329256 | 938.4008
0.4340536 | 941.0221
0.4350393 | 943.2809
0.436104 | 945.7199
0.4370781 | 948.0094
0.4381394 | 950.4528
0.4389596 | 952.8764
0.439867 | 955.2384
0.4408499 | 957.6752
0.4419024 | 959.9648
0.4430175 | 962.4257
0.4440039 | 964.713
0.4448996 | 967.0092
0.4459936 | 969.5756
0.4470052 | 971.9662
0.4480038 | 974.2711
0.4489766 | 976.6244
0.4501571 | 979.1359
0.4511728 | 981.5529
0.452217 | 984.0138
0.4532381 | 986.4945
0.4542627 | 988.9621
0.4552865 | 991.3329
0.4562851 | 993.6115
0.457405 | 996.1603
0.4585406 | 998.7333
0.4596353 | 1001.357
0.4605869 | 1003.671
0.461578 | 1006.013
0.462591 | 1008.52
0.4635767 | 1010.875
0.4645671 | 1013.191
0.465608 | 1015.452
0.4666414 | 1017.977
0.4676795 | 1020.535
0.4687006 | 1023.033
0.4696952 | 1025.503
0.4706999 | 1027.792
0.471657 | 1030.044
0.4728075 | 1032.512
0.4737224 | 1034.815
0.4747564 | 1037.131
0.4757639 | 1039.523
0.4767237 | 1041.894
0.4777551 | 1044.331
0.4787653 | 1046.642
0.4796938 | 1048.932
0.4808872 | 1051.573
0.4819247 | 1054.082
0.4829764 | 1056.686
0.4839669 | 1059.217
0.4850568 | 1061.718
0.4861699 | 1064.289
0.4872537 | 1066.833
0.4882591 | 1069.127
0.489208 | 1071.533
0.4904151 | 1074.161
0.4913953 | 1076.497
0.4923899 | 1079.008
0.4934451 | 1081.476
0.4944328 | 1083.836
0.4954386 | 1086.117
0.4965741 | 1088.681
0.4975523 | 1091.219
0.4986136 | 1093.733
0.4995809 | 1096.202
0.5006708 | 1098.721
0.501788 | 1101.296
0.5029351 | 1103.882
0.5039753 | 1106.306
0.5049154 | 1108.591
0.5059651 | 1110.931
0.5069051 | 1113.352
0.5079726 | 1115.848
0.5090141 | 1118.353
0.5100754 | 1120.812
0.511147 | 1123.273
0.5121912 | 1125.639
0.513104 | 1128.058
0.5142151 | 1130.528
0.5151027 | 1132.994
0.5162941 | 1135.569
0.5172423 | 1137.876
0.5183894 | 1140.497
0.5194024 | 1142.89
0.5204412 | 1145.234
0.5214528 | 1147.717
0.5224112 | 1150.178
0.523431 | 1152.558
0.5244998 | 1155.012
0.5255474 | 1157.445
0.5266067 | 1159.917
0.5275924 | 1162.301
0.5285685 | 1164.636
0.5294425 | 1167.04
0.5304112 | 1169.382
0.5315828 | 1172.019
0.5325324 | 1174.32
0.5336768 | 1176.937
0.5346366 | 1179.231
0.5356823 | 1181.628
0.5367163 | 1184.113
0.5377456 | 1186.574
0.5387599 | 1188.888
0.539811 | 1191.364
0.5407967 | 1193.816
0.5417742 | 1196.235
0.5427408 | 1198.523
0.5437251 | 1200.929
0.544734 | 1203.319
0.5456638 | 1205.591
0.5467428 | 1208.213
0.5478321 | 1210.555
0.548798 | 1212.952
0.5498055 | 1215.244
0.5508559 | 1217.648
0.5518225 | 1220.161
0.5528634 | 1222.569
0.553862 | 1224.967
0.5549261 | 1227.496
0.5558995 | 1229.829
0.5568695 | 1232.171
0.5579151 | 1234.538
0.5588061 | 1236.847
0.5599478 | 1239.326
0.5610125 | 1241.943
0.5621399 | 1244.329
0.5631896 | 1246.656
0.5641236 | 1249.042
0.5651399 | 1251.402
0.5660997 | 1253.773
0.5671528 | 1256.201
0.5681869 | 1258.857
0.5693184 | 1261.384
0.5702584 | 1263.643
0.5712114 | 1265.941
0.5721637 | 1268.349
0.573146 | 1270.703
0.5741201 | 1273.122
0.5751208 | 1275.502
0.5760833 | 1277.813
0.5770956 | 1280.239
0.5780813 | 1282.643
0.5791893 | 1285.139
0.580128 | 1287.477
0.5812063 | 1289.81
0.5821784 | 1292.238
0.5831804 | 1294.787
0.5842322 | 1297.384
0.5852254 | 1299.696
0.586224 | 1302.023
0.5871825 | 1304.431
0.5881423 | 1306.872
0.5891041 | 1309.311
0.5900741 | 1311.669
0.5911525 | 1314.002
0.592128 | 1316.422
0.5931239 | 1318.803
0.5941784 | 1321.343
0.5952853 | 1323.899
0.5963078 | 1326.347
0.5973268 | 1328.915
0.5982969 | 1331.42
0.5993813 | 1333.857
0.6002996 | 1336.28
0.6013398 | 1338.684
0.602303 | 1340.936
0.6032682 | 1343.334
0.6042165 | 1345.828
0.6053057 | 1348.196
0.606241 | 1350.545
0.6072641 | 1353.021
0.6083282 | 1355.502
0.6093411 | 1357.978
0.6103138 | 1360.389
0.6113608 | 1362.815
0.6123765 | 1365.377
0.613367 | 1367.761
0.6143111 | 1370.024
0.6153125 | 1372.289
0.616245 | 1374.673
0.6172355 | 1376.987
0.6182069 | 1379.487
0.6192034 | 1382.003
0.6202082 | 1384.304
0.6211571 | 1386.712
0.6221823 | 1389.076
0.6232211 | 1391.546
0.6243076 | 1394.058
0.6253281 | 1396.51
0.6263138 | 1398.891
0.6273267 | 1401.324
0.6282198 | 1403.583
0.6294071 | 1406.164
0.6302885 | 1408.469
0.6313199 | 1410.908
0.6323083 | 1413.404
0.6332708 | 1415.901
0.6342756 | 1418.342
0.6353267 | 1420.741
0.6363342 | 1423.217
0.6373566 | 1425.637
0.6384084 | 1428.124
0.6394282 | 1430.602
0.6404023 | 1432.973
0.6414302 | 1435.434
0.6423498 | 1437.831
0.6434581 | 1440.435
0.6444343 | 1442.725
0.6453913 | 1445.183
0.6464765 | 1447.609
0.6474526 | 1450.114
0.6484383 | 1452.645
0.6494826 | 1455.117
0.6504737 | 1457.532
0.6514697 | 1459.932
0.6525255 | 1462.458
0.6535466 | 1465.005
0.6545269 | 1467.387
0.6555555 | 1469.839
0.6565112 | 1472.252
0.6574724 | 1474.576
0.6584621 | 1476.883
0.6594342 | 1479.27
0.6604199 | 1481.726
0.6614594 | 1484.106
0.6624971 | 1486.544
0.6634167 | 1489.014
0.6644896 | 1491.534
0.6654869 | 1494.035
0.6665053 | 1496.553
0.6675693 | 1499.082
0.6685809 | 1501.54
0.6695066 | 1503.933
0.670527 | 1506.366
0.6715141 | 1508.726
0.6724031 | 1511.085
0.673465 | 1513.494
0.6744569 | 1515.955
0.6754269 | 1518.393
0.6764841 | 1520.872
0.6773962 | 1523.195
0.6782089 | 1525.554
0.6792627 | 1528.178
0.6803363 | 1530.685
0.6813513 | 1533.082
0.682401 | 1535.624
0.6833812 | 1537.991
0.6844541 | 1540.577
0.6854636 | 1543.045
0.6864255 | 1545.626
0.6874125 | 1548.01
0.6884548 | 1550.32
0.6894772 | 1552.895
0.6904541 | 1555.51
0.691484 | 1557.931
0.6924881 | 1560.416
0.6935208 | 1563.009
0.6945651 | 1565.45
0.6956066 | 1567.722
0.6965412 | 1570.187
0.6975324 | 1572.556
0.6985841 | 1575.147
0.6995726 | 1577.544
0.7005882 | 1580.047
0.7015392 | 1582.488
0.7025255 | 1584.795
0.7036168 | 1587.267
0.7045126 | 1589.835
0.7055065 | 1592.255
0.7065793 | 1594.834
0.7076379 | 1597.48
0.7086114 | 1599.989
0.7096781 | 1602.292
0.710734 | 1604.865
0.7116808 | 1607.363
0.7126195 | 1609.644
0.7136236 | 1611.909
0.7146134 | 1614.482
0.7156324 | 1617.046
0.716627 | 1619.406
0.7177005 | 1621.801
0.7186508 | 1624.484
0.7196569 | 1626.974
0.7207169 | 1629.522
0.7217986 | 1632.139
0.722631 | 1634.649
0.7237026 | 1637.022
0.7248443 | 1639.553
0.7258136 | 1641.968
0.7267741 | 1644.398
0.7277836 | 1646.729
0.7287557 | 1649.166
0.7297284 | 1651.759
0.7307652 | 1654.178
0.7317482 | 1656.518
0.7327918 | 1659.058
0.7338592 | 1661.697
0.7348122 | 1664.342
0.7359512 | 1666.858
0.7369062 | 1669.361
0.7378599 | 1671.721
0.7389593 | 1674.342
0.7400363 | 1676.742
0.7409552 | 1679.156
0.7418728 | 1681.505
0.7430145 | 1683.973
0.7439457 | 1686.511
0.7449654 | 1689.119
0.74596 | 1691.566
0.7469729 | 1694.04
0.7479348 | 1696.301
0.7489497 | 1698.879
0.7498898 | 1701.276
0.7509279 | 1703.772
0.7518782 | 1706.2
0.7528128 | 1708.456
0.7538026 | 1710.777
0.7548182 | 1713.332
0.755825 | 1715.738
0.7567978 | 1718.157
0.757855 | 1720.746
0.7588666 | 1723.323
0.7599061 | 1725.839
0.7609756 | 1728.326
0.7619687 | 1730.987
0.7630185 | 1733.569
0.7640151 | 1735.944
0.7650028 | 1738.438
0.7660028 | 1740.987
0.7669524 | 1743.384
0.7679422 | 1745.693
0.7689592 | 1748.143
0.7699156 | 1750.503
0.7708911 | 1752.821
0.7719496 | 1755.26
0.7729626 | 1757.864
0.7739667 | 1760.373
0.7750525 | 1763.006
0.7760736 | 1765.605
0.7770865 | 1768.09
0.7780681 | 1770.389
0.7789728 | 1772.72
0.779857 | 1775.17
0.7808965 | 1777.672
0.7819326 | 1780.12
0.7828365 | 1782.388
0.7838753 | 1784.798
0.7848808 | 1787.195
0.7858855 | 1789.727
0.7869182 | 1792.339
0.7879223 | 1794.936
0.7889911 | 1797.474
0.79 | 1799.99
0.7909768 | 1802.51
0.7918828 | 1804.894
0.7928508 | 1807.241
0.7939768 | 1809.739
0.7949924 | 1812.051
0.7959754 | 1814.457
0.7969897 | 1816.854
0.7979597 | 1819.368
0.7989945 | 1821.936
0.8000326 | 1824.34
0.8010299 | 1826.715
0.8018998 | 1828.976
0.8027513 | 1831.246
0.8037812 | 1833.672
0.8047492 | 1836.008
0.8057152 | 1838.53
0.8066695 | 1840.956
0.8076068 | 1843.421
0.8086566 | 1845.983
0.8096266 | 1848.462
0.8106055 | 1850.776
0.8116184 | 1853.122
0.8126109 | 1855.752
0.8136327 | 1858.284
0.8146926 | 1860.725
0.815724 | 1863.236
0.8167022 | 1865.915
0.817741 | 1868.389
0.8186681 | 1870.749
0.8196041 | 1873.161
0.820634 | 1875.653
0.8216122 | 1878.116
0.8225679 | 1880.667
0.8236279 | 1883.245
0.8246136 | 1885.694
0.8256142 | 1888.103
0.8265727 | 1890.713
0.8276953 | 1893.321
0.8287396 | 1895.826
0.8297636 | 1898.336
0.8307425 | 1900.937
0.8316927 | 1903.457
0.8327132 | 1905.782
0.8336151 | 1908.173
0.8346566 | 1910.73
0.835675 | 1913.259
0.8366171 | 1915.835
0.8376171 | 1918.348
0.8386471 | 1920.941
0.8396689 | 1923.446
0.840756 | 1926.096
0.8416171 | 1928.357
0.8427642 | 1930.952
0.8437622 | 1933.342
0.8447138 | 1935.891
0.8456927 | 1938.469
0.8466266 | 1940.857
0.8476014 | 1943.235
0.8485912 | 1945.695
0.849555 | 1948.246
0.85057 | 1950.78
0.8515823 | 1953.425
0.852664 | 1956.009
0.8536272 | 1958.488
0.8547526 | 1961.094
0.8556994 | 1963.632
0.856741 | 1966.134
0.8577022 | 1968.505
0.8585496 | 1970.902
0.8595925 | 1973.451
0.8606013 | 1975.925
0.8615243 | 1978.29
0.8625598 | 1980.733
0.863555 | 1983.273
0.8645393 | 1985.763
0.8654807 | 1988.173
0.8665972 | 1990.812
0.8676142 | 1993.44
0.8686095 | 1995.901
0.8696026 | 1998.496
0.8706067 | 2001.067
0.8715822 | 2003.319
0.8725093 | 2005.624
0.8734623 | 2008.151
0.8744746 | 2010.726
0.8753867 | 2013.158
0.8764698 | 2015.617
0.8774636 | 2018.229
0.8784957 | 2020.789
0.8794596 | 2023.441
0.8804187 | 2025.759
0.8814684 | 2028.39
0.882401 | 2030.872
0.8833866 | 2033.257
0.8843832 | 2035.717
0.8852667 | 2038.106
0.8862627 | 2040.486
0.8873056 | 2043.076
0.8882817 | 2045.647
0.8892797 | 2048.095
0.8903199 | 2050.65
0.8912388 | 2053.243
0.8922654 | 2055.842
0.8933798 | 2058.42
0.8941918 | 2060.67
0.8952027 | 2063.271
0.8962122 | 2065.655
0.8971523 | 2068.182
0.8980841 | 2070.696
0.8990896 | 2073.124
0.9001223 | 2075.602
0.9010684 | 2078.153
0.9021066 | 2080.678
0.9030684 | 2083.185
0.9041154 | 2085.844
0.9051992 | 2088.513
0.9061781 | 2091.075
0.907221 | 2093.787
0.9081045 | 2096.456
0.9088968 | 2099.007
0.9098709 | 2101.359
0.911016 | 2104.017
0.9119567 | 2106.643
0.9129786 | 2109.128
0.9139581 | 2111.444
0.914907 | 2114.022
0.9158328 | 2116.324
0.9168471 | 2118.961
0.9179295 | 2121.501
0.9187933 | 2123.815
0.9196679 | 2126.172
0.9207013 | 2128.712
0.9217183 | 2131.296
0.9226842 | 2133.806
0.9235896 | 2136.144
0.9246113 | 2138.449
0.9256379 | 2140.881
0.926437 | 2143.478
0.9276495 | 2146.064
0.9286243 | 2148.556
0.929672 | 2151.197
0.9306338 | 2153.799
0.9316822 | 2156.314
0.9326985 | 2158.964
0.9337196 | 2161.627
0.9346556 | 2164.042
0.9356556 | 2166.468
0.9366052 | 2168.96
0.937582 | 2171.377
0.9385282 | 2173.745
0.939488 | 2176.182
0.9404655 | 2178.733
0.9415179 | 2181.104
0.942507 | 2183.534
0.9434008 | 2185.929
0.9442495 | 2188.331
0.945304 | 2190.86
0.9462884 | 2193.378
0.9472979 | 2196.023
0.9482141 | 2198.368
0.9493197 | 2200.965
0.9502952 | 2203.516
0.9512822 | 2206.107
0.9522815 | 2208.544
0.9532638 | 2211.04
0.9542938 | 2213.681
0.9553054 | 2216.295
0.9563966 | 2218.774
0.9574225 | 2221.468
0.9583769 | 2224.109
0.9594239 | 2226.462
0.9603108 | 2228.84
0.9613026 | 2231.395
0.9622883 | 2233.915
0.9632937 | 2236.396
0.9642624 | 2239.017
0.9653135 | 2241.61
0.9662556 | 2244.075
0.967261 | 2246.572
0.9682883 | 2249.217
0.9693496 | 2251.687
0.9703407 | 2254.218
0.9712651 | 2256.47
0.972184 | 2259.118
0.9731411 | 2261.585
0.9741282 | 2263.95
0.9751295 | 2266.578
0.9760982 | 2269.14
0.9769783 | 2271.486
0.9781295 | 2274.103
0.9789721 | 2276.424
0.9799592 | 2279.019
0.9810137 | 2281.493
0.9820375 | 2284.18
0.9830913 | 2286.812
0.9840511 | 2289.168
0.9850566 | 2291.67
0.985981 | 2294.208
0.9869653 | 2296.568
0.9879428 | 2299.047
0.9889333 | 2301.664
0.989985 | 2304.254
0.9909496 | 2306.728
0.9920007 | 2309.343
0.9928842 | 2311.712
0.9937609 | 2313.964
0.9948181 | 2316.423
0.9958168 | 2318.925
0.9967569 | 2321.472
0.9977855 | 2323.863
0.9987712 | 2326.227
0.9997351 | 2328.789
1.000723 | 2331.448
1.001792 | 2334.069
1.002738 | 2336.668
1.00371 | 2339.23
1.004787 | 2341.814
1.005849 | 2344.335
1.00667 | 2346.635
1.007581 | 2348.973
1.008541 | 2351.529
1.009478 | 2353.913
1.010407 | 2356.268
1.01145 | 2358.678
1.012365 | 2361.155
1.013369 | 2363.675
1.014356 | 2366.248
1.015352 | 2368.821
1.016387 | 2371.368
1.017413 | 2373.934
1.018384 | 2376.472
1.019413 | 2378.959
1.020414 | 2381.403
1.021374 | 2383.892
1.022294 | 2386.223
1.023332 | 2388.541
1.024268 | 2391.055
1.025281 | 2393.654
1.026288 | 2396.019
1.0272 | 2398.622
1.028175 | 2401.079
1.029172 | 2403.645
1.030169 | 2406.137
1.031091 | 2408.479
1.032078 | 2411.094
1.033055 | 2413.54
1.034009 | 2416.016
1.034978 | 2418.549
1.035927 | 2420.995
1.036927 | 2423.381
1.037948 | 2425.992
1.038943 | 2428.58
1.039942 | 2430.988
1.040984 | 2433.434
1.041794 | 2435.75
1.042728 | 2438.149
1.043754 | 2440.7
1.044725 | 2443.209
1.045721 | 2445.771
1.046634 | 2448.202
1.047648 | 2450.63
1.048551 | 2453.238
1.049628 | 2455.894
1.050594 | 2458.393
1.05162 | 2460.847
1.052612 | 2463.514
1.053578 | 2466.16
1.054703 | 2468.693
1.055612 | 2470.996
1.056409 | 2473.29
1.057377 | 2475.786
1.058323 | 2478.159
1.059307 | 2480.572
1.060212 | 2483.121
1.061295 | 2485.727
1.062308 | 2488.365
1.063254 | 2491.011
1.064327 | 2493.591
1.065359 | 2496.254
1.066176 | 2498.554
1.067163 | 2500.866
1.068187 | 2503.447
1.069191 | 2506.047
1.070112 | 2508.655
1.071091 | 2511.057
1.072077 | 2513.493
1.072904 | 2515.754
1.073902 | 2518.387
1.074914 | 2520.903
1.075918 | 2523.541
1.076787 | 2525.831
1.077798 | 2528.402
1.078822 | 2530.955
1.079889 | 2533.651
1.080815 | 2536.136
1.081911 | 2538.742
1.082847 | 2541.243
1.08372 | 2543.574
1.084665 | 2546.129
1.085699 | 2548.639
1.086691 | 2551.207
1.087651 | 2553.8
1.088693 | 2556.272
1.089752 | 2558.906
1.090554 | 2561.29
1.09162 | 2563.859
1.092543 | 2566.171
1.093471 | 2568.621
1.094454 | 2571.189
1.095443 | 2573.567
1.096434 | 2575.986
1.097375 | 2578.642
1.098267 | 2580.914
1.09924 | 2583.487
1.100349 | 2586.133
1.101211 | 2588.44
1.102233 | 2591.099
1.103222 | 2593.592
1.104242 | 2596.179
1.105165 | 2598.701
1.106081 | 2601.079
1.107071 | 2603.491
1.108064 | 2606.08
1.109064 | 2608.622
1.110117 | 2611.179
1.111077 | 2613.816
1.111925 | 2616.07
1.112973 | 2618.676
1.11401 | 2621.313
1.115009 | 2623.954
1.116005 | 2626.468
1.11698 | 2628.845
1.117924 | 2631.425
1.118917 | 2634.07
1.119906 | 2636.468
1.120941 | 2639.001
1.121956 | 2641.693
1.123015 | 2644.343
1.124025 | 2646.905
1.124895 | 2649.212
1.125793 | 2651.526
1.126752 | 2653.982
1.127714 | 2656.371
1.128647 | 2658.796
1.129623 | 2661.264
1.130604 | 2663.683
1.131433 | 2666.056
1.132312 | 2668.66
1.133164 | 2670.919
1.134199 | 2673.384
1.1351 | 2675.726
1.135983 | 2678.088
1.137023 | 2680.655
1.138049 | 2683.151
1.138959 | 2685.79
1.139946 | 2688.431
1.140953 | 2690.857
1.141898 | 2693.293
1.142944 | 2695.992
1.143941 | 2698.525
1.144962 | 2701.023
1.14576 | 2703.282
1.146672 | 2705.565
1.147685 | 2708.044
1.14871 | 2710.491
1.149497 | 2712.746
1.150487 | 2715.224
1.15146 | 2717.835
1.152553 | 2720.449
1.153387 | 2722.787
1.154286 | 2725.281
1.155364 | 2727.709
1.15639 | 2730.359
1.157353 | 2732.998
1.15836 | 2735.496
1.159506 | 2738.153
1.160305 | 2740.458
1.161218 | 2742.945
1.162175 | 2745.246
1.163151 | 2747.682
1.164047 | 2750.164
1.165041 | 2752.621
1.166106 | 2755.128
1.166911 | 2757.422
1.167731 | 2759.687
1.168845 | 2762.291
1.169849 | 2764.939
1.170687 | 2767.275
1.171747 | 2769.909
1.172712 | 2772.243
1.173623 | 2774.776
1.174597 | 2777.439
1.175612 | 2779.858
1.176588 | 2782.302
1.177603 | 2784.982
1.178607 | 2787.445
1.179597 | 2789.836
1.180402 | 2792.13
1.181372 | 2794.661
1.182253 | 2796.913
1.183236 | 2799.324
1.18419 | 2801.848
1.185105 | 2804.382
1.186044 | 2806.801
1.187043 | 2809.422
1.187915 | 2811.723
1.188881 | 2814.322
1.189921 | 2816.891
1.190803 | 2819.143
1.191695 | 2821.455
1.192744 | 2824.036
1.193771 | 2826.649
1.194667 | 2829.336
1.195637 | 2831.828
1.196614 | 2834.139
1.197551 | 2836.691
1.198406 | 2839.009
1.199424 | 2841.619
1.200479 | 2844.24
1.201301 | 2846.638
1.202237 | 2849.033
1.203274 | 2851.623
1.204284 | 2854.275
1.205139 | 2856.53
1.206134 | 2858.949
1.207046 | 2861.285
1.207874 | 2863.556
1.208685 | 2865.879
1.209694 | 2868.443
1.210699 | 2870.968
1.21169 | 2873.591
1.212743 | 2876.283
1.213776 | 2878.918
1.214691 | 2881.242
1.215518 | 2883.637
1.21643 | 2886.144
1.217377 | 2888.524
1.218341 | 2890.998
1.219239 | 2893.463
1.220291 | 2895.81
1.221279 | 2898.388
1.222113 | 2900.664
1.22315 | 2903.342
1.22405 | 2905.592
1.22491 | 2907.915
1.225878 | 2910.503
1.226894 | 2912.892
1.227765 | 2915.227
1.228773 | 2917.89
1.229536 | 2920.162
1.230574 | 2922.683
1.231498 | 2925.267
1.232556 | 2927.842
1.233578 | 2930.386
1.23463 | 2933.034
1.235514 | 2935.422
1.236374 | 2937.747
1.237378 | 2940.177
1.23828 | 2942.55
1.23923 | 2945.101
1.240199 | 2947.655
1.241211 | 2950.072
1.242208 | 2952.502
1.243165 | 2955.189
1.244252 | 2957.857
1.245305 | 2960.555
1.246171 | 2962.939
1.247188 | 2965.503
1.248288 | 2968.1
1.249218 | 2970.693
1.250051 | 2972.958
1.251018 | 2975.423
1.252036 | 2977.961
1.25305 | 2980.642
1.254085 | 2983.279
1.255142 | 2985.935
1.256011 | 2988.264
1.256875 | 2990.56
1.257837 | 2993.144
1.25884 | 2995.555
1.259778 | 2998.145
1.260731 | 3000.67
1.261757 | 3003.008
1.262768 | 3005.57
1.263624 | 3007.967
1.264647 | 3010.613
1.265743 | 3013.276
1.266629 | 3015.686
1.267478 | 3018.011
1.268532 | 3020.568
1.269421 | 3023.005
1.270411 | 3025.629
1.271394 | 3028.142
1.272384 | 3030.507
1.273413 | 3033.053
1.274385 | 3035.703
1.275415 | 3038.089
1.276479 | 3040.75
1.277324 | 3043.2
1.278353 | 3045.859
1.27924 | 3048.234
1.280234 | 3050.728
1.281174 | 3053.246
1.282135 | 3055.654
1.283134 | 3058.139
1.284141 | 3060.833
1.285151 | 3063.448
1.286161 | 3065.982
1.287062 | 3068.282
1.287897 | 3070.589
1.28893 | 3073.048
1.289866 | 3075.344
1.29074 | 3077.86
1.291714 | 3080.547
1.292744 | 3083.026
1.293741 | 3085.634
1.294763 | 3088.233
1.295838 | 3090.901
1.296844 | 3093.5
1.297688 | 3095.84
1.298596 | 3098.189
1.299531 | 3100.663
1.300447 | 3103.023
1.3014 | 3105.48
1.30238 | 3107.958
1.303358 | 3110.353
1.30444 | 3112.996
1.305288 | 3115.369
1.306297 | 3118.028
1.30737 | 3120.643
1.30835 | 3123.313
1.309388 | 3125.82
1.310338 | 3128.103
1.311246 | 3130.594
1.312094 | 3132.915
1.313081 | 3135.391
1.314124 | 3137.83
1.314902 | 3140.102
1.315801 | 3142.394
1.31687 | 3144.83
1.317884 | 3147.377
1.31875 | 3149.825
1.319613 | 3152.097
1.320518 | 3154.494
1.321445 | 3156.92
1.322498 | 3159.466
1.323455 | 3162.026
1.324494 | 3164.485
1.325349 | 3166.757
1.32623 | 3169.128
1.327062 | 3171.398
1.328151 | 3173.997
1.329184 | 3176.601
1.330152 | 3179.138
1.331097 | 3181.389
1.33207 | 3183.806
1.332858 | 3186.089
1.333887 | 3188.734
1.334917 | 3191.243
1.335937 | 3193.86
1.33691 | 3196.475
1.337968 | 3198.967
1.339036 | 3201.645
1.339811 | 3203.97
1.340773 | 3206.468
1.341692 | 3208.806
1.342667 | 3211.291
1.343638 | 3213.787
1.34464 | 3216.123
1.345632 | 3218.703
1.346482 | 3221.111
1.347352 | 3223.453
1.348224 | 3225.712
1.349137 | 3227.977
1.350078 | 3230.504
1.350981 | 3232.862
1.351956 | 3235.123
1.352748 | 3237.553
1.353589 | 3240.181
1.35454 | 3242.778
1.355594 | 3245.259
1.356478 | 3247.535
1.357328 | 3249.825
1.358418 | 3252.393
1.359367 | 3254.872
1.360193 | 3257.188
1.361125 | 3259.818
1.362238 | 3262.42
1.36323 | 3264.999
1.364055 | 3267.273
1.365069 | 3269.829
1.366035 | 3272.182
1.366928 | 3274.59
1.367832 | 3277.097
1.368882 | 3279.635
1.369837 | 3282.133
1.370804 | 3284.709
1.371764 | 3287.031
1.372873 | 3289.655
1.373717 | 3291.984
1.374602 | 3294.528
1.375631 | 3297.119
1.376674 | 3299.723
1.377516 | 3302.047
1.378392 | 3304.306
1.379371 | 3306.716
1.380311 | 3309.177
1.38111 | 3311.482
1.382115 | 3314.038
1.383124 | 3316.488
1.384114 | 3319.195
1.385018 | 3321.513
1.386075 | 3323.989
1.387102 | 3326.617
1.387996 | 3329.098
1.388841 | 3331.387
1.38981 | 3333.763
1.390779 | 3336.292
1.391601 | 3338.566
1.392573 | 3340.998
1.393556 | 3343.34
1.39443 | 3345.641
1.395259 | 3348.025
1.396304 | 3350.563
1.397374 | 3353.197
1.398211 | 3355.52
1.399198 | 3357.959
1.400224 | 3360.426
1.401223 | 3363.12
1.402041 | 3365.473
1.403 | 3367.923
1.404024 | 3370.395
1.405016 | 3373.072
1.405881 | 3375.401
1.406986 | 3377.991
1.40796 | 3380.626
1.408922 | 3383.274
1.409811 | 3385.638
1.410765 | 3387.952
1.411616 | 3390.208
1.412427 | 3392.462
1.413453 | 3394.84
1.414471 | 3397.427
1.415337 | 3399.954
1.416243 | 3402.399
1.417274 | 3404.941
1.418247 | 3407.521
1.419181 | 3410.107
1.420191 | 3412.443
1.42132 | 3415.095
1.422134 | 3417.534
1.422985 | 3419.94
1.42399 | 3422.502
1.424991 | 3425.046
1.425873 | 3427.347
1.426925 | 3429.995
1.427935 | 3432.401
1.428857 | 3435.066
1.429805 | 3437.703
1.430802 | 3440.148
1.431774 | 3442.679
1.432814 | 3445.353
1.433814 | 3447.882
1.434843 | 3450.247
1.435732 | 3452.668
1.436568 | 3455.081
1.437633 | 3457.682
1.43857 | 3460.134
1.439458 | 3462.56
1.440506 | 3465.056
1.441477 | 3467.355
1.44249 | 3469.857
1.443327 | 3472.274
1.444208 | 3474.584
1.445077 | 3476.968
1.445984 | 3479.341
1.447052 | 3481.997
1.44801 | 3484.383
1.448958 | 3486.699
1.449789 | 3489.037
1.450624 | 3491.32
1.451565 | 3493.788
1.452629 | 3496.367
1.453647 | 3498.929
1.454669 | 3501.439
1.455727 | 3504.04
1.456736 | 3506.602
1.457594 | 3509.131
1.458573 | 3511.597
1.45955 | 3514.084
1.460484 | 3516.773
1.46153 | 3519.276
1.46268 | 3521.878
1.4637 | 3524.549
1.464569 | 3526.859
1.465635 | 3529.487
1.466611 | 3532.049
1.467595 | 3534.496
1.468479 | 3536.887
1.46962 | 3539.48
1.470511 | 3541.767
1.471287 | 3544.127
1.472301 | 3546.667
1.473317 | 3549.317
1.474263 | 3551.681
1.475225 | 3554.316
1.476257 | 3556.79
1.477225 | 3559.433
1.478142 | 3561.984
1.479128 | 3564.364
1.480137 | 3566.906
1.481134 | 3569.492
1.482097 | 3572.09
1.483191 | 3574.498
1.484024 | 3576.798
1.484881 | 3579.297
1.485902 | 3581.837
1.486842 | 3584.131
1.48777 | 3586.591
1.488725 | 3589.182
1.489757 | 3591.566
1.49078 | 3594.152
1.491591 | 3596.519
1.492441 | 3598.843
1.493443 | 3601.434
1.494415 | 3604.009
1.495441 | 3606.635
1.496387 | 3608.942
1.497347 | 3611.205
1.498118 | 3613.466
1.498923 | 3615.975
1.499917 | 3618.405
1.501002 | 3621.029
1.501934 | 3623.624
1.502897 | 3626.188
1.503846 | 3628.537
1.504761 | 3631.061
1.505586 | 3633.735
1.506559 | 3636.119
1.507404 | 3638.435
1.508357 | 3640.964
1.50921 | 3643.333
1.510328 | 3645.741
1.511265 | 3648.262
1.512001 | 3650.527
1.512934 | 3652.911
1.513945 | 3655.381
1.514885 | 3657.956
1.515712 | 3660.215
1.51679 | 3662.854
1.517716 | 3665.286
1.518108 | 3666.12
1.518145 | 3666.596
1.519315 | 3669.47
1.518445 | 3656.664
1.517311 | 3305.664
1.51627 | 2941.164
1.51518 | 2572.164
1.523638 | 2207.664
1.53663 | 1838.664
1.546657 | 1471.914
1.548041 | 1107.414
1.546935 | 740.664
1.551098 | 376.164
1.551369 | 20.66405
1.550165 | 5.406233
1.547778 | 3.235335
1.54927 | 2.417952
1.548787 | 3.415716
1.54943 | 4.201239
1.549859 | 4.115271
1.550076 | 4.118292
1.550334 | 4.094878
1.550473 | 4.283156
1.550925 | 4.3981
1.551023 | 4.509817
1.55114 | 4.6177
1.551415 | 4.68396
1.551527 | 4.781538
1.55159 | 4.851144
1.551696 | 4.879179
1.5519 | 4.941873
1.551966 | 5.067266
1.551993 | 5.077857
1.552047 | 5.144059
1.55222 | 5.189365
1.55224 | 5.151016
1.552179 | 5.16495
1.552179 | 5.16495
1.552193 | 5.178889
1.552233 | 5.182391

## Образец3.9
Образец3.9 | Образец3.9
Деформация | Стандартное усилие
% | MPa
0 | 31.8679
1.28576e-05 | 31.92364
4.708437e-05 | 31.95151
9.860901e-05 | 31.95505
0.0001598555 | 31.91327
0.0002 | 31.90966
0.0002185543 | 31.90974
0.0002913039 | 32.25466
0.001375257 | 33.46755
0.002516941 | 35.44729
0.003508933 | 37.34682
0.005069553 | 39.2112
0.006660145 | 41.28872
0.008156733 | 43.78811
0.00971565 | 45.99746
0.01125515 | 48.40346
0.01275242 | 50.75893
0.01421427 | 52.66506
0.01570541 | 55.09194
0.01726671 | 57.39797
0.01874558 | 59.5458
0.02000375 | 61.93752
0.02156233 | 63.57558
0.02298807 | 65.99807
0.02446831 | 67.84157
0.02605686 | 70.21901
0.02763519 | 72.58547
0.02912428 | 74.84316
0.03050098 | 77.15908
0.03203027 | 79.51125
0.0336195 | 81.14602
0.03511677 | 83.14772
0.03658134 | 85.53176
0.03812561 | 87.89821
0.03957656 | 90.38332
0.04103976 | 92.62673
0.04227818 | 94.89211
0.04374616 | 97.35415
0.04518688 | 99.47341
0.04670561 | 101.9453
0.04823217 | 104.2415
0.04952372 | 106.5772
0.05082139 | 108.9019
0.05212824 | 111.2794
0.05342933 | 113.7162
0.05459553 | 116.0409
0.05594362 | 118.5106
0.05704614 | 120.8573
0.05855975 | 123.315
0.05953386 | 125.8111
0.06109244 | 128.2643
0.06209652 | 130.8197
0.06353112 | 133.3246
0.06500387 | 135.8317
0.06609991 | 138.0861
0.0674514 | 140.6305
0.06860876 | 143.1398
0.06984649 | 145.5238
0.07106583 | 148.0067
0.07221978 | 150.3666
0.0732838 | 152.621
0.07466527 | 155.1456
0.0759684 | 157.5264
0.07711962 | 159.8006
0.07829673 | 162.1165
0.07938596 | 164.4763
0.08042138 | 166.7593
0.08160121 | 169.1257
0.08293839 | 171.5691
0.08417136 | 174.0235
0.08540909 | 176.2735
0.08654465 | 178.7454
0.08775513 | 180.9976
0.08886412 | 183.4278
0.09017951 | 185.9612
0.09143972 | 188.4639
0.0925814 | 190.7842
0.09387976 | 193.2869
0.09505415 | 195.8555
0.09621967 | 198.334
0.09737089 | 200.918
0.09856094 | 203.4866
0.09973124 | 205.853
0.1009928 | 208.3667
0.1021222 | 210.7925
0.10333 | 213.2952
0.1044812 | 215.8176
0.1055841 | 218.1885
0.106755 | 220.6362
0.1079383 | 223.0818
0.1090772 | 225.3714
0.1101924 | 227.9004
0.1113797 | 230.3877
0.1124124 | 232.6421
0.1135711 | 235.0591
0.1145881 | 237.4497
0.1157284 | 239.8579
0.1168599 | 242.176
0.118114 | 244.6919
0.1192155 | 246.9617
0.1203238 | 249.4028
0.1214028 | 251.7583
0.1225813 | 254.2742
0.1235397 | 256.5264
0.1246126 | 258.8159
0.1257441 | 261.2395
0.1269593 | 263.784
0.1282427 | 266.3064
0.1293074 | 268.6135
0.1303483 | 270.8877
0.1314259 | 273.2739
0.1326173 | 275.8425
0.1337522 | 278.1651
0.1349191 | 280.5557
0.1361709 | 283.1118
0.1373644 | 285.6233
0.1385299 | 287.9239
0.139707 | 290.4441
0.1409182 | 292.982
0.1420524 | 295.366
0.1432792 | 297.7632
0.1443909 | 300.1582
0.145615 | 302.8015
0.1468609 | 305.3042
0.1479767 | 307.908
0.1488678 | 310.2107
0.150128 | 312.6123
0.1513541 | 315.0678
0.1525013 | 317.4101
0.1536354 | 319.737
0.154788 | 322.2045
0.1559542 | 324.6522
0.1569311 | 326.9176
0.1581014 | 329.4379
0.1593411 | 331.7736
0.1604951 | 334.318
0.1617526 | 336.8976
0.1628541 | 339.4552
0.1640128 | 341.8327
0.1651994 | 344.3288
0.1662355 | 346.7721
0.1674024 | 349.1078
0.1685325 | 351.3754
0.1696252 | 353.7946
0.170884 | 356.3632
0.1720359 | 358.8219
0.1730414 | 361.1466
0.1741027 | 363.5241
0.1753084 | 366.0531
0.1765652 | 368.3778
0.1775522 | 370.6476
0.1786708 | 373.1129
0.1797614 | 375.5563
0.180918 | 378.0194
0.1818628 | 380.3244
0.1828996 | 382.7743
0.1840536 | 385.2484
0.1851585 | 387.7445
0.1863751 | 390.0758
0.1875454 | 392.6598
0.1886639 | 395.1691
0.18973 | 397.4718
0.1907054 | 399.7702
0.1917627 | 402.0773
0.1929813 | 404.6767
0.1941605 | 407.0299
0.1952851 | 409.4535
0.1962838 | 411.7431
0.1973996 | 414.2523
0.1985494 | 416.81
0.1997156 | 419.3544
0.200892 | 421.6769
0.202078 | 424.1752
0.2032531 | 426.557
0.2042769 | 428.9059
0.2054281 | 431.4437
0.2065112 | 433.8124
0.2075419 | 436.2667
0.208704 | 438.7519
0.2098314 | 441.2282
0.2109785 | 443.487
0.2120684 | 446.027
0.2130228 | 448.2814
0.2140323 | 450.6237
0.2140323 | 450.6237
0.2150684 | 452.977
0.2160888 | 455.2533
0.2172741 | 457.6901
0.21844 | 460.2039
0.2196879 | 462.722
0.2207336 | 465.1873
0.2217268 | 467.5296
0.2229986 | 470.1531
0.2239924 | 472.4624
0.2251688 | 474.9234
0.2262908 | 477.4876
0.2273671 | 479.7464
0.2283855 | 482.0777
0.22941 | 484.3431
0.2303671 | 486.7249
0.2313493 | 489.032
0.2324365 | 491.3018
0.2336538 | 493.7759
0.2346865 | 496.094
0.2359937 | 498.7351
0.236991 | 501.1829
0.2380516 | 503.4659
0.2390162 | 505.762
0.2400319 | 508.0559
0.2411279 | 510.3741
0.2422383 | 512.846
0.2433568 | 515.1949
0.2443241 | 517.5415
0.2454596 | 520.1761
0.2465128 | 522.5425
0.2474739 | 524.8387
0.2485795 | 527.4161
0.2498608 | 530.0396
0.2510536 | 532.4829
0.2521367 | 534.7483
0.2530652 | 537.0467
0.2541469 | 539.3912
0.2552525 | 541.8103
0.2564112 | 544.3592
0.2576367 | 546.8992
0.2585583 | 549.1514
0.2596871 | 551.5772
0.2607498 | 554.0271
0.2618042 | 556.2793
0.2625982 | 558.5909
0.2637828 | 560.8936
0.2648965 | 563.3765
0.2660362 | 565.7671
0.2672126 | 568.1973
0.2681785 | 570.4583
0.2694122 | 572.9917
0.2705362 | 575.6109
0.2715505 | 577.9488
0.2725961 | 580.4756
0.2737398 | 582.8289
0.2748924 | 585.2613
0.2760627 | 587.8562
0.2770954 | 590.1238
0.2780968 | 592.376
0.2791151 | 594.7535
0.2801179 | 597.0848
0.2811567 | 599.337
0.2821914 | 601.6485
0.2831723 | 603.8985
0.2842616 | 606.2034
0.285346 | 608.605
0.2864537 | 611.1253
0.2875953 | 613.6038
0.2885667 | 615.8714
0.2897595 | 618.4026
0.2907384 | 620.679
0.2918569 | 623.3025
0.2929625 | 625.6184
0.2939679 | 627.9388
0.2949502 | 630.3162
0.2959979 | 632.7002
0.2970694 | 634.959
0.2982227 | 637.5804
0.2993903 | 640.0896
0.3003957 | 642.4078
0.3015026 | 644.8313
0.3027021 | 647.4696
0.3036442 | 649.7789
0.3047832 | 652.2662
0.3059153 | 654.7689
0.3069889 | 657.0716
0.3079542 | 659.348
0.3089555 | 661.62
0.3099909 | 664.0699
0.311104 | 666.4034
0.3123227 | 668.9852
0.3134923 | 671.4505
0.3145257 | 673.7269
0.315681 | 676.2428
0.3166156 | 678.5081
0.3177825 | 681.0306
0.3188996 | 683.619
0.3199071 | 685.9349
0.3208921 | 688.253
0.3219371 | 690.5184
0.3231012 | 693.1573
0.324155 | 695.6182
0.3252409 | 698.2264
0.3263771 | 700.784
0.3274037 | 703.234
0.3285569 | 705.7476
0.3296652 | 708.2613
0.3307967 | 710.7882
0.3319493 | 713.3502
0.3330685 | 715.8463
0.3342054 | 718.4017
0.3350978 | 720.744
0.3362238 | 723.0929
0.3373696 | 725.6395
0.3383839 | 727.8917
0.3392987 | 730.1615
0.3404527 | 732.5565
0.3414533 | 735.0174
0.3424704 | 737.4256
0.3434356 | 739.869
0.3446127 | 742.3255
0.3457224 | 744.8172
0.3468539 | 747.2935
0.347798 | 749.6732
0.3488627 | 752.211
0.349984 | 754.5291
0.35111 | 757.1219
0.3521052 | 759.4422
0.3530623 | 761.7406
0.3541828 | 764.0763
0.3552469 | 766.5504
0.3560711 | 768.9278
0.3573422 | 771.4327
0.3582612 | 773.8211
0.3593817 | 776.3963
0.3604785 | 778.8814
0.3616297 | 781.3402
0.3628013 | 783.8538
0.3637584 | 786.1434
0.3647741 | 788.4373
0.3657414 | 790.7796
0.3667938 | 793.1659
0.3677455 | 795.4422
0.3688197 | 797.7362
0.3698456 | 800.0653
0.3708068 | 802.4867
0.3719375 | 804.8158
0.3728265 | 807.1932
0.3738933 | 809.6102
0.3749784 | 812.1568
0.3760571 | 814.6419
0.3773323 | 817.2369
0.3784494 | 819.8494
0.3794195 | 822.1873
0.380602 | 824.7911
0.3816633 | 827.1378
0.3825632 | 829.4867
0.3836027 | 831.8136
0.384651 | 834.2196
0.3858063 | 836.5995
0.3866768 | 838.966
0.3877552 | 841.3588
0.3887797 | 843.7495
0.3895726 | 846.0214
0.3908771 | 848.601
0.3918573 | 851.1806
0.3931175 | 853.5427
0.3937953 | 855.8828
0.3951809 | 858.2382
0.3960351 | 860.497
0.3969942 | 862.7602
0.3980896 | 865.1223
0.3988893 | 867.5349
0.4002735 | 870.132
0.4010814 | 872.5512
0.4022871 | 874.9616
0.4032551 | 877.2358
0.4040896 | 879.5078
0.4052823 | 882.1467
0.4060013 | 884.5131
0.4074196 | 886.9213
0.4081411 | 889.235
0.4093959 | 891.7311
0.4103571 | 894.0624
0.411354 | 896.6596
0.4125638 | 899.0173
0.4133281 | 901.4189
0.4146387 | 903.8578
0.4155624 | 906.2067
0.4164139 | 908.6193
0.417681 | 911.0869
0.4186728 | 913.4885
0.419794 | 916.0505
0.4206939 | 918.3752
0.4219153 | 920.9416
0.4227198 | 923.2092
0.423967 | 925.591
0.4248539 | 927.9597
0.4257381 | 930.2646
0.4270024 | 932.7541
0.4276441 | 935.2414
0.4291353 | 937.7265
0.4300242 | 940.0204
0.4309193 | 942.2726
0.4320351 | 944.538
0.4328771 | 947.0407
0.4340698 | 949.2995
0.4349643 | 951.7209
0.4357762 | 953.9731
0.4367381 | 956.6076
0.4378563 | 958.9675
0.4390395 | 961.4987
0.4396897 | 963.9816
0.4411141 | 966.5436
0.442014 | 968.8749
0.4431011 | 971.3183
0.4440439 | 973.7089
0.4450371 | 976.0512
0.4462837 | 978.5847
0.4472302 | 981.228
0.448344 | 983.601
0.4492711 | 985.9433
0.4502622 | 988.3339
0.451284 | 990.7399
0.45244 | 993.3437
0.4534965 | 995.9321
0.4545783 | 998.4523
0.4556913 | 1000.896
0.4563957 | 1003.247
0.4578378 | 1005.866
0.4587669 | 1008.309
0.4596341 | 1010.638
0.4607853 | 1012.904
0.4618098 | 1015.341
0.4628105 | 1017.711
0.4636968 | 1020.08
0.4647608 | 1022.517
0.4657696 | 1025.013
0.4667438 | 1027.379
0.4677512 | 1029.739
0.4687308 | 1032.051
0.4698795 | 1034.543
0.4707821 | 1036.997
0.471951 | 1039.495
0.4729953 | 1041.855
0.4738399 | 1044.351
0.4748965 | 1046.665
0.4759823 | 1049.203
0.4771294 | 1051.765
0.4781042 | 1054.292
0.4791226 | 1056.717
0.4801083 | 1059.071
0.481158 | 1061.525
0.4821628 | 1063.905
0.483124 | 1066.311
0.4842534 | 1068.622
0.4853208 | 1071.239
0.4863085 | 1073.766
0.4873481 | 1076.119
0.4883085 | 1078.587
0.4893528 | 1081.024
0.490297 | 1083.309
0.4914809 | 1085.851
0.4924366 | 1088.255
0.4934768 | 1090.755
0.4944911 | 1093.177
0.4954556 | 1095.471
0.4964611 | 1097.914
0.497504 | 1100.252
0.4984992 | 1102.552
0.4995667 | 1104.906
0.5005626 | 1107.349
0.5016266 | 1109.79
0.5025837 | 1112.275
0.5035755 | 1114.626
0.5045809 | 1117.175
0.5057185 | 1119.75
0.5068609 | 1122.363
0.5078922 | 1124.874
0.5088779 | 1127.335
0.5098813 | 1129.768
0.51088 | 1132.174
0.5119256 | 1134.687
0.512897 | 1137.074
0.5139992 | 1139.374
0.5150135 | 1141.947
0.5160257 | 1144.289
0.5169113 | 1146.544
0.517944 | 1148.954
0.518837 | 1151.345
0.5198697 | 1153.683
0.5208595 | 1155.972
0.5220019 | 1158.609
0.5229814 | 1161.077
0.5240127 | 1163.467
0.5249296 | 1165.95
0.5260093 | 1168.442
0.527025 | 1170.892
0.5281026 | 1173.287
0.5290543 | 1175.618
0.530151 | 1178.075
0.5311054 | 1180.34
0.532057 | 1182.638
0.5330611 | 1184.983
0.5341312 | 1187.567
0.5351462 | 1189.872
0.5361483 | 1192.342
0.5370856 | 1194.754
0.5381312 | 1197.169
0.5391162 | 1199.571
0.5401251 | 1201.972
0.5411469 | 1204.503
0.542245 | 1206.942
0.5432354 | 1209.41
0.5442926 | 1211.763
0.5453042 | 1214.169
0.5462156 | 1216.441
0.5471741 | 1218.766
0.5481857 | 1221.156
0.5491468 | 1223.439
0.5500882 | 1225.793
0.5511025 | 1228.062
0.5521666 | 1230.495
0.5531184 | 1232.952
0.5541817 | 1235.413
0.5552056 | 1237.746
0.5560768 | 1240.056
0.5573336 | 1242.545
0.5582812 | 1244.947
0.5592941 | 1247.254
0.5603152 | 1249.642
0.5613711 | 1252.213
0.5623554 | 1254.472
0.5632982 | 1256.948
0.5643213 | 1259.297
0.5652655 | 1261.65
0.5663411 | 1264.072
0.5673635 | 1266.508
0.5683281 | 1268.921
0.5694426 | 1271.573
0.5702722 | 1273.856
0.571277 | 1276.313
0.5723928 | 1278.67
0.5733656 | 1281.081
0.5743553 | 1283.427
0.575354 | 1285.816
0.5764766 | 1288.42
0.577435 | 1290.685
0.5784657 | 1293.319
0.5794425 | 1295.774
0.5804193 | 1298.118
0.5814772 | 1300.454
0.5824527 | 1302.908
0.5834922 | 1305.424
0.5845535 | 1308.032
0.5855746 | 1310.715
0.5865937 | 1313.165
0.5875883 | 1315.529
0.5885624 | 1317.819
0.5894827 | 1320.124
0.5904411 | 1322.449
0.5913941 | 1324.767
0.5923396 | 1327.116
0.5934132 | 1329.607
0.5944179 | 1332.009
0.5953927 | 1334.314
0.5963655 | 1336.691
0.5973682 | 1339.302
0.598437 | 1341.864
0.5994683 | 1344.426
0.6005112 | 1347.007
0.6014996 | 1349.431
0.6024697 | 1351.703
0.6035766 | 1354.272
0.6044853 | 1356.651
0.6054608 | 1358.956
0.6064812 | 1361.347
0.6074594 | 1363.832
0.6085023 | 1366.286
0.6094935 | 1368.657
0.6104969 | 1371.013
0.6115084 | 1373.449
0.6125514 | 1376.099
0.6135609 | 1378.71
0.6145711 | 1381.219
0.6156488 | 1383.68
0.6165241 | 1386.007
0.6176542 | 1388.608
0.6187857 | 1391.271
0.6198374 | 1393.666
0.6208211 | 1396.059
0.6218211 | 1398.478
0.6228299 | 1400.964
0.6238054 | 1403.44
0.6247924 | 1405.83
0.6258442 | 1408.245
0.6268585 | 1410.864
0.6278497 | 1413.38
0.6288742 | 1415.949
0.6299927 | 1418.559
0.6310812 | 1421.203
0.6321678 | 1423.813
0.6331555 | 1426.162
0.6341466 | 1428.522
0.6351126 | 1430.842
0.6360627 | 1433.262
0.6371628 | 1435.859
0.6381771 | 1438.338
0.6390892 | 1440.794
0.6402425 | 1443.273
0.6412561 | 1445.824
0.6422568 | 1448.357
0.6432724 | 1450.829
0.644284 | 1453.262
0.6452711 | 1455.657
0.6461995 | 1457.999
0.6472309 | 1460.282
0.6481757 | 1462.712
0.6491498 | 1465.068
0.650177 | 1467.423
0.6512016 | 1470.02
0.6522595 | 1472.556
0.6532479 | 1475.032
0.6542738 | 1477.57
0.6553923 | 1480.059
0.6563909 | 1482.586
0.6573385 | 1485.001
0.6584011 | 1487.502
0.6593582 | 1489.934
0.6603126 | 1492.296
0.6612996 | 1494.706
0.6623023 | 1496.992
0.6632546 | 1499.474
0.6643623 | 1502.001
0.6653779 | 1504.524
0.6663037 | 1507.068
0.6673609 | 1509.527
0.6683854 | 1511.984
0.6693684 | 1514.433
0.6704535 | 1516.912
0.6714351 | 1519.325
0.6723827 | 1521.746
0.6733105 | 1524.354
0.6742914 | 1526.953
0.6753139 | 1529.338
0.6764283 | 1531.849
0.6774249 | 1534.257
0.6782941 | 1536.815
0.6794569 | 1539.313
0.680448 | 1541.75
0.6814201 | 1544.275
0.6824242 | 1546.788
0.6834725 | 1549.113
0.6845011 | 1551.598
0.6855584 | 1554.167
0.6864412 | 1556.485
0.687401 | 1558.812
0.688416 | 1561.253
0.6893553 | 1563.69
0.6902934 | 1565.981
0.6913438 | 1568.245
0.692277 | 1570.754
0.693324 | 1573.226
0.6943683 | 1575.665
0.6953199 | 1578.203
0.6964098 | 1580.841
0.6974146 | 1583.375
0.6984282 | 1585.669
0.6994296 | 1588.165
0.7004037 | 1590.626
0.7013607 | 1593.03
0.7023383 | 1595.491
0.703358 | 1598.068
0.7042851 | 1600.417
0.7054772 | 1603.034
0.7064622 | 1605.53
0.7074908 | 1607.969
0.7084724 | 1610.406
0.7094867 | 1612.922
0.7105228 | 1615.585
0.7115726 | 1618.224
0.7126223 | 1620.588
0.7136298 | 1622.923
0.7144942 | 1625.369
0.7155372 | 1627.788
0.7164724 | 1630.128
0.7174997 | 1632.627
0.7184309 | 1635.046
0.71941 | 1637.354
0.7204652 | 1639.745
0.7214999 | 1642.309
0.7225278 | 1644.735
0.7235946 | 1647.229
0.7245885 | 1649.828
0.7256436 | 1652.432
0.7266014 | 1654.838
0.7278051 | 1657.433
0.7287254 | 1659.867
0.7296613 | 1662.236
0.7306797 | 1664.611
0.7316559 | 1667.092
0.7326981 | 1669.748
0.7337444 | 1672.187
0.7347178 | 1674.492
0.7357253 | 1676.936
0.7367451 | 1679.498
0.737818 | 1682.007
0.7388098 | 1684.648
0.7398697 | 1687.276
0.7409208 | 1689.801
0.7418922 | 1692.125
0.7428098 | 1694.397
0.7438166 | 1696.845
0.7448125 | 1699.348
0.7458227 | 1701.78
0.7467123 | 1704.353
0.7478888 | 1706.869
0.748854 | 1709.185
0.7497941 | 1711.459
0.750807 | 1713.995
0.7518411 | 1716.464
0.7529099 | 1719.121
0.7538826 | 1721.76
0.7549214 | 1724.214
0.7559167 | 1726.517
0.7569439 | 1729.149
0.7578397 | 1731.599
0.7589936 | 1734.089
0.759948 | 1736.462
0.7609146 | 1738.833
0.7619228 | 1741.3
0.7629139 | 1743.713
0.7638798 | 1746.158
0.764854 | 1748.689
0.7660086 | 1751.229
0.7670454 | 1753.73
0.7679909 | 1756.217
0.7689813 | 1758.643
0.7699439 | 1760.97
0.7708866 | 1763.231
0.7717354 | 1765.591
0.7728437 | 1768.124
0.7738853 | 1770.667
0.7747694 | 1773.119
0.7758137 | 1775.637
0.7767967 | 1778.192
0.7779152 | 1780.712
0.778781 | 1783.14
0.7799452 | 1785.76
0.7810269 | 1788.122
0.7819486 | 1790.495
0.7829492 | 1793.039
0.7838954 | 1795.417
0.7848355 | 1797.735
0.7857653 | 1799.993
0.7868212 | 1802.448
0.7877925 | 1805.003
0.7888157 | 1807.378
0.7897885 | 1809.648
0.7908327 | 1812.103
0.7918436 | 1814.577
0.7928409 | 1817.079
0.7938852 | 1819.652
0.7949213 | 1822.19
0.7959226 | 1824.55
0.7968497 | 1826.846
0.7978225 | 1829.259
0.7988054 | 1831.715
0.7997755 | 1834.115
0.8008034 | 1836.6
0.8017891 | 1839.151
0.8028184 | 1841.625
0.8038266 | 1844.12
0.8048293 | 1846.689
0.8058314 | 1849.172
0.8069097 | 1851.675
0.8078804 | 1854.267
0.8089642 | 1856.919
0.8099111 | 1859.336
0.8108899 | 1861.597
0.8118436 | 1863.986
0.8128252 | 1866.478
0.8138089 | 1868.969
0.8148102 | 1871.371
0.8158068 | 1873.898
0.8167952 | 1876.458
0.8178606 | 1879.075
0.8187632 | 1881.395
0.8195943 | 1883.647
0.8207182 | 1886.202
0.821708 | 1888.681
0.8227618 | 1891.261
0.8237536 | 1893.68
0.8246794 | 1895.956
0.8256555 | 1898.21
0.8266228 | 1900.759
0.8275697 | 1903.313
0.8286038 | 1905.791
0.8296228 | 1908.281
0.8306596 | 1910.97
0.8315724 | 1913.519
0.8326814 | 1916.07
0.8337257 | 1918.733
0.8347195 | 1921.33
0.8357808 | 1923.708
0.8366998 | 1926.019
0.8375996 | 1928.476
0.8385969 | 1930.846
0.8395567 | 1933.244
0.8405165 | 1935.786
0.8415369 | 1938.322
0.8425581 | 1940.835
0.8435185 | 1943.23
0.8445022 | 1945.788
0.8456125 | 1948.324
0.8465805 | 1950.846
0.8474157 | 1953.116
0.848511 | 1955.715
0.8494783 | 1958.099
0.8504456 | 1960.4
0.8514082 | 1962.823
0.8523264 | 1965.168
0.8533353 | 1967.486
0.8543257 | 1969.96
0.8552699 | 1972.54
0.856291 | 1974.998
0.8573012 | 1977.503
0.8583237 | 1980.081
0.8593809 | 1982.742
0.8604251 | 1985.279
0.8614585 | 1987.833
0.8624095 | 1990.384
0.8634067 | 1992.746
0.86434 | 1995.033
0.8653025 | 1997.531
0.8662971 | 2000.049
0.8673039 | 2002.512
0.8682814 | 2004.925
0.869278 | 2007.483
0.8703079 | 2010.117
0.8713222 | 2012.53
0.8723147 | 2014.989
0.8733767 | 2017.66
0.8744244 | 2020.321
0.8753699 | 2022.833
0.8763699 | 2025.375
0.8772766 | 2027.862
0.8782766 | 2030.314
0.8792854 | 2032.718
0.8802425 | 2035.155
0.8812582 | 2037.682
0.88228 | 2040.167
0.8832765 | 2042.694
0.8842977 | 2045.302
0.8853242 | 2047.882
0.8861825 | 2050.143
0.8870635 | 2052.448
0.8880812 | 2055.089
0.8890737 | 2057.525
0.8900751 | 2059.991
0.8910185 | 2062.537
0.8920185 | 2064.961
0.8929681 | 2067.316
0.893981 | 2069.817
0.8949613 | 2072.328
0.8960212 | 2074.897
0.8970566 | 2077.589
0.8980839 | 2080.175
0.8990968 | 2082.774
0.9001922 | 2085.429
0.9012283 | 2088.039
0.9022351 | 2090.59
0.9031894 | 2093.04
0.9040123 | 2095.389
0.904808 | 2097.931
0.9058011 | 2100.565
0.9067712 | 2102.921
0.9077923 | 2105.494
0.9088154 | 2108.096
0.9098182 | 2110.416
0.9108052 | 2112.848
0.9116274 | 2115.16
0.912671 | 2117.726
0.9137269 | 2120.189
0.9146928 | 2122.773
0.9157309 | 2125.432
0.9166594 | 2127.834
0.9175797 | 2130.136
0.9185565 | 2132.679
0.9195967 | 2135.219
0.9205354 | 2137.578
0.9215858 | 2140.002
0.9225681 | 2142.564
0.9235443 | 2145.075
0.9246117 | 2147.572
0.925658 | 2150.217
0.9264945 | 2152.529
0.9275068 | 2155.012
0.9284856 | 2157.303
0.9293767 | 2159.806
0.9303726 | 2162.309
0.9313453 | 2164.669
0.9322854 | 2167.178
0.9332813 | 2169.88
0.9343473 | 2172.438
0.9353112 | 2174.761
0.9363351 | 2177.307
0.9373773 | 2179.944
0.9384236 | 2182.436
0.9393923 | 2185.118
0.940316 | 2187.377
0.9412697 | 2189.838
0.9421825 | 2192.143
0.9431709 | 2194.646
0.9441661 | 2197.21
0.9451211 | 2199.73
0.946147 | 2202.167
0.9471695 | 2204.841
0.9481552 | 2207.328
0.9491041 | 2209.688
0.9501954 | 2212.16
0.9511524 | 2214.782
0.9521879 | 2217.333
0.953271 | 2219.864
0.9542069 | 2222.463
0.9551844 | 2225.008
0.9561156 | 2227.42
0.9571156 | 2229.87
0.9581 | 2232.419
0.9591034 | 2234.882
0.9600741 | 2237.336
0.9609405 | 2239.644
0.9619685 | 2242.252
0.962978 | 2244.642
0.9639596 | 2247.253
0.9650911 | 2249.958
0.9660911 | 2252.526
0.9670938 | 2255.029
0.9680284 | 2257.685
0.9690209 | 2260.201
0.9699743 | 2262.5
0.9710125 | 2265
0.972037 | 2267.655
0.9730349 | 2270.217
0.9740022 | 2272.607
0.9750554 | 2275.224
0.9759007 | 2277.507
0.9769252 | 2280.104
0.9780281 | 2282.662
0.9790472 | 2285.274
0.980007 | 2287.735
0.9809967 | 2290.091
0.981917 | 2292.594
0.9829627 | 2295.268
0.9840008 | 2297.797
0.9849593 | 2300.196
0.9859524 | 2302.806
0.9869361 | 2305.316
0.9879865 | 2307.777
0.9889483 | 2310.457
0.9898775 | 2312.819
0.9909 | 2315.388
0.9919197 | 2317.877
0.9929252 | 2320.475
0.9938666 | 2322.819
0.9949279 | 2325.456
0.9958782 | 2328.02
0.9969163 | 2330.589
0.9978822 | 2333.133
0.9989033 | 2335.688
0.9999238 | 2338.226
1.000875 | 2340.76
1.001905 | 2343.302
1.002835 | 2345.552
1.003628 | 2347.894
1.004655 | 2350.454
1.005625 | 2352.834
1.00657 | 2355.229
1.007454 | 2357.628
1.008507 | 2360.146
1.009478 | 2362.688
1.010409 | 2365.275
1.011468 | 2367.823
1.012535 | 2370.359
1.013437 | 2372.978
1.014544 | 2375.613
1.015569 | 2378.093
1.016589 | 2380.42
1.017627 | 2383.013
1.018542 | 2385.516
1.019535 | 2387.871
1.020491 | 2390.343
1.021498 | 2392.925
1.022431 | 2395.342
1.023488 | 2397.693
1.024473 | 2400.409
1.025381 | 2403.013
1.026492 | 2405.487
1.027358 | 2407.739
1.028163 | 2410.033
1.029289 | 2412.696
1.030257 | 2415.302
1.031261 | 2417.827
1.032184 | 2420.266
1.03315 | 2422.553
1.034071 | 2424.961
1.035047 | 2427.635
1.03617 | 2430.217
1.037085 | 2432.599
1.038107 | 2435.288
1.038969 | 2437.576
1.040012 | 2440.221
1.041021 | 2442.853
1.042093 | 2445.534
1.043084 | 2448.028
1.043995 | 2450.504
1.044994 | 2453.128
1.045987 | 2455.67
1.04695 | 2458.186
1.047883 | 2460.678
1.049001 | 2463.33
1.049997 | 2465.872
1.050864 | 2468.381
1.051934 | 2470.783
1.052802 | 2473.195
1.05379 | 2475.806
1.054868 | 2478.37
1.055868 | 2480.983
1.056803 | 2483.523
1.057708 | 2485.995
1.058779 | 2488.643
1.059678 | 2491.244
1.060715 | 2493.74
1.06177 | 2496.241
1.062616 | 2498.493
1.063405 | 2500.756
1.064506 | 2503.226
1.065542 | 2505.922
1.066438 | 2508.299
1.067369 | 2510.776
1.068321 | 2513.063
1.069309 | 2515.528
1.070194 | 2518.114
1.071232 | 2520.619
1.072189 | 2523.146
1.073224 | 2525.79
1.0742 | 2528.268
1.075232 | 2530.753
1.076231 | 2533.416
1.077012 | 2535.693
1.078125 | 2538.211
1.079164 | 2540.742
1.07992 | 2543.005
1.080918 | 2545.558
1.081811 | 2547.808
1.082775 | 2550.157
1.083747 | 2552.833
1.084804 | 2555.45
1.085777 | 2557.929
1.08677 | 2560.513
1.087855 | 2563.183
1.088849 | 2565.716
1.089848 | 2568.254
1.090862 | 2570.906
1.091916 | 2573.479
1.092843 | 2575.832
1.093804 | 2578.324
1.094757 | 2580.838
1.095734 | 2583.235
1.096711 | 2585.786
1.097604 | 2588.062
1.09861 | 2590.677
1.099621 | 2593.182
1.100487 | 2595.438
1.101342 | 2597.794
1.102366 | 2600.42
1.103405 | 2602.936
1.104373 | 2605.458
1.105311 | 2608.011
1.106321 | 2610.384
1.107314 | 2612.894
1.108267 | 2615.491
1.109259 | 2617.982
1.110309 | 2620.516
1.111125 | 2622.775
1.112016 | 2625.031
1.113054 | 2627.519
1.114088 | 2630.162
1.114892 | 2632.471
1.11596 | 2635.086
1.116884 | 2637.393
1.117827 | 2639.894
1.118838 | 2642.499
1.119795 | 2644.824
1.120811 | 2647.342
1.121646 | 2649.619
1.122636 | 2652.301
1.123751 | 2654.894
1.1248 | 2657.562
1.125652 | 2659.856
1.126687 | 2662.473
1.127708 | 2665.063
1.128537 | 2667.524
1.129357 | 2669.866
1.130307 | 2672.239
1.131284 | 2674.617
1.132248 | 2677.24
1.133295 | 2679.754
1.134264 | 2682.134
1.135289 | 2684.797
1.13606 | 2687.148
1.137154 | 2689.762
1.138205 | 2692.315
1.139027 | 2694.616
1.140048 | 2697.22
1.141004 | 2699.573
1.141954 | 2701.937
1.142758 | 2704.24
1.143771 | 2706.784
1.144858 | 2709.406
1.145821 | 2711.904
1.14681 | 2714.567
1.147876 | 2717.037
1.148869 | 2719.636
1.149763 | 2722.069
1.150633 | 2724.393
1.151639 | 2726.883
1.152575 | 2729.361
1.153564 | 2731.954
1.154475 | 2734.248
1.155425 | 2736.625
1.156281 | 2738.897
1.157117 | 2741.286
1.158132 | 2743.83
1.159144 | 2746.258
1.160182 | 2748.926
1.161188 | 2751.554
1.162243 | 2753.931
1.163243 | 2756.625
1.164034 | 2758.925
1.164997 | 2761.316
1.165998 | 2763.766
1.166896 | 2766.392
1.167924 | 2769.05
1.168951 | 2771.373
1.169922 | 2773.893
1.170749 | 2776.266
1.171791 | 2778.907
1.17285 | 2781.461
1.173681 | 2783.785
1.174701 | 2786.407
1.1757 | 2788.738
1.176655 | 2791.271
1.177421 | 2793.565
1.178478 | 2796.222
1.179425 | 2798.608
1.180405 | 2801.278
1.181319 | 2803.618
1.182303 | 2806.09
1.183294 | 2808.608
1.184219 | 2811.146
1.18511 | 2813.512
1.186144 | 2816.043
1.18713 | 2818.588
1.188055 | 2821.154
1.188972 | 2823.516
1.189985 | 2825.874
1.190841 | 2828.148
1.191659 | 2830.519
1.192667 | 2832.991
1.193655 | 2835.538
1.194555 | 2837.878
1.195422 | 2840.18
1.196497 | 2842.676
1.197521 | 2845.254
1.198311 | 2847.598
1.19933 | 2850.178
1.200308 | 2852.492
1.201241 | 2854.944
1.202238 | 2857.512
1.203207 | 2859.962
1.204238 | 2862.586
1.205087 | 2865.045
1.206138 | 2867.708
1.20712 | 2870.142
1.208065 | 2872.43
1.208903 | 2874.77
1.209914 | 2877.202
1.210819 | 2879.481
1.211757 | 2882.082
1.212695 | 2884.576
1.213675 | 2886.975
1.214647 | 2889.502
1.215647 | 2892.135
1.216674 | 2894.567
1.217741 | 2897.111
1.218601 | 2899.496
1.219448 | 2901.873
1.220487 | 2904.389
1.221405 | 2906.853
1.222352 | 2909.352
1.223302 | 2911.817
1.224253 | 2914.177
1.225248 | 2916.767
1.226088 | 2919.123
1.227102 | 2921.733
1.228084 | 2924.249
1.229141 | 2926.923
1.230153 | 2929.525
1.231214 | 2932.144
1.232065 | 2934.466
1.232908 | 2936.743
1.233804 | 2939.193
1.234745 | 2941.564
1.235751 | 2944.163
1.236731 | 2946.712
1.237731 | 2949.12
1.238725 | 2951.469
1.239591 | 2953.732
1.240632 | 2956.415
1.241674 | 2959.012
1.242522 | 2961.271
1.243418 | 2963.556
1.244375 | 2965.973
1.24546 | 2968.577
1.246427 | 2971.134
1.247223 | 2973.446
1.248266 | 2976.061
1.249285 | 2978.695
1.250153 | 2980.98
1.251172 | 2983.487
1.252164 | 2986.045
1.253065 | 2988.451
1.253949 | 2990.824
1.254961 | 2993.177
1.255839 | 2995.465
1.256844 | 2998.099
1.257854 | 3000.685
1.258844 | 3002.957
1.259819 | 3005.458
1.26064 | 3007.725
1.261687 | 3010.371
1.262712 | 3012.951
1.263645 | 3015.31
1.264456 | 3017.615
1.26555 | 3020.186
1.266531 | 3022.715
1.267466 | 3025.352
1.268439 | 3027.813
1.269375 | 3030.17
1.270419 | 3032.768
1.271218 | 3035.018
1.272293 | 3037.476
1.273245 | 3039.915
1.274111 | 3042.381
1.275065 | 3044.815
1.27605 | 3047.322
1.277001 | 3049.871
1.277957 | 3052.398
1.278904 | 3054.734
1.279901 | 3057.061
1.280896 | 3059.605
1.281851 | 3062.262
1.282847 | 3064.771
1.283865 | 3067.289
1.284817 | 3069.943
1.285911 | 3072.6
1.286957 | 3075.067
1.287928 | 3077.759
1.28888 | 3080.374
1.289828 | 3082.722
1.29079 | 3085.159
1.291758 | 3087.754
1.292782 | 3090.248
1.293751 | 3092.628
1.29475 | 3095.344
1.295692 | 3097.783
1.296697 | 3100.386
1.297733 | 3102.918
1.298704 | 3105.594
1.299718 | 3108.083
1.300798 | 3110.546
1.301733 | 3113.089
1.302561 | 3115.391
1.303568 | 3117.975
1.304585 | 3120.524
1.305591 | 3123.165
1.306598 | 3125.839
1.307693 | 3128.355
1.308738 | 3131.029
1.309539 | 3133.341
1.310495 | 3135.815
1.311478 | 3138.146
1.312456 | 3140.642
1.31342 | 3143.151
1.314435 | 3145.421
1.315431 | 3148.056
1.316294 | 3150.402
1.317328 | 3153.065
1.318338 | 3155.619
1.319234 | 3157.97
1.320125 | 3160.303
1.321122 | 3162.67
1.32215 | 3165.258
1.32303 | 3167.55
1.323813 | 3169.82
1.324798 | 3172.204
1.325844 | 3174.755
1.32669 | 3177.013
1.327547 | 3179.266
1.328648 | 3181.817
1.329535 | 3184.135
1.33037 | 3186.512
1.331338 | 3189.033
1.332336 | 3191.452
1.333297 | 3193.93
1.334258 | 3196.418
1.335254 | 3198.872
1.336295 | 3201.458
1.337095 | 3203.794
1.338108 | 3206.435
1.339107 | 3208.96
1.340169 | 3211.66
1.341027 | 3213.925
1.342022 | 3216.342
1.342971 | 3218.786
1.343915 | 3221.383
1.344915 | 3223.91
1.345864 | 3226.311
1.346842 | 3228.84
1.347821 | 3231.42
1.34883 | 3233.923
1.349725 | 3236.179
1.350581 | 3238.869
1.351434 | 3241.494
1.352472 | 3244.021
1.353393 | 3246.432
1.354338 | 3248.932
1.355208 | 3251.246
1.356294 | 3253.511
1.357267 | 3256.084
1.358061 | 3258.455
1.359124 | 3261.019
1.360128 | 3263.526
1.361038 | 3265.946
1.361874 | 3268.308
1.362885 | 3270.725
1.363834 | 3273.241
1.364621 | 3275.512
1.365597 | 3278.013
1.366614 | 3280.415
1.36759 | 3282.902
1.368585 | 3285.536
1.369611 | 3287.894
1.370548 | 3290.368
1.371487 | 3292.972
1.372401 | 3295.42
1.37337 | 3297.751
1.374317 | 3300.183
1.375122 | 3302.453
1.376079 | 3304.943
1.377161 | 3307.573
1.378065 | 3309.878
1.378924 | 3312.314
1.379899 | 3314.795
1.38098 | 3317.37
1.381818 | 3319.746
1.382687 | 3322
1.383711 | 3324.301
1.384688 | 3326.814
1.385429 | 3329.157
1.386363 | 3331.642
1.387419 | 3334.037
1.388257 | 3336.309
1.389108 | 3338.651
1.390108 | 3341.257
1.39122 | 3343.843
1.392124 | 3346.298
1.39297 | 3348.686
1.393961 | 3351.105
1.394925 | 3353.568
1.395739 | 3355.838
1.396738 | 3358.389
1.397704 | 3360.762
1.398503 | 3363.039
1.399385 | 3365.396
1.400385 | 3367.967
1.401372 | 3370.538
1.40233 | 3372.972
1.403196 | 3375.339
1.404109 | 3377.648
1.40507 | 3379.951
1.405833 | 3382.265
1.406812 | 3384.866
1.407739 | 3387.261
1.408768 | 3389.777
1.409562 | 3392.06
1.410643 | 3394.692
1.411702 | 3397.189
1.412559 | 3399.606
1.413446 | 3401.998
1.414374 | 3404.365
1.415267 | 3406.654
1.416247 | 3409.139
1.417226 | 3411.778
1.418275 | 3414.211
1.419064 | 3416.492
1.419957 | 3418.955
1.420988 | 3421.594
1.422004 | 3424.145
1.422921 | 3426.397
1.423927 | 3429.047
1.424882 | 3431.338
1.425801 | 3433.709
1.426597 | 3435.975
1.427607 | 3438.607
1.428566 | 3441.07
1.429634 | 3443.674
1.430578 | 3446.372
1.431621 | 3448.873
1.432725 | 3451.584
1.433563 | 3454.03
1.434411 | 3456.411
1.435424 | 3458.82
1.436431 | 3461.329
1.437421 | 3463.898
1.438422 | 3466.332
1.439447 | 3468.927
1.440332 | 3471.335
1.441159 | 3473.662
1.442244 | 3476.327
1.443096 | 3478.61
1.444116 | 3481.298
1.445041 | 3483.629
1.446102 | 3486.261
1.446949 | 3488.56
1.447783 | 3490.933
1.448771 | 3493.508
1.449837 | 3496.158
1.450868 | 3498.845
1.451951 | 3501.444
1.453012 | 3504.059
1.453866 | 3506.314
1.454815 | 3508.963
1.455704 | 3511.418
1.456739 | 3513.98
1.457731 | 3516.533
1.458702 | 3518.899
1.459792 | 3521.497
1.460735 | 3523.797
1.461645 | 3526.245
1.462691 | 3528.73
1.463625 | 3531.239
1.46458 | 3533.777
1.465487 | 3536.192
1.466674 | 3538.776
1.467638 | 3541.356
1.468487 | 3543.832
1.469516 | 3546.321
1.470491 | 3548.859
1.471382 | 3551.236
1.47231 | 3553.524
1.473231 | 3555.91
1.474159 | 3558.327
1.475098 | 3560.975
1.476142 | 3563.576
1.477099 | 3566.026
1.478074 | 3568.63
1.478946 | 3570.889
1.47995 | 3573.321
1.481058 | 3575.861
1.481915 | 3578.417
1.482714 | 3580.794
1.483824 | 3583.308
1.484725 | 3585.617
1.485783 | 3588.295
1.486792 | 3590.787
1.487792 | 3593.378
1.488619 | 3595.74
1.489444 | 3598.038
1.490516 | 3600.642
1.491567 | 3603.199
1.492498 | 3605.869
1.493494 | 3608.324
1.494587 | 3610.905
1.495552 | 3613.593
1.49644 | 3615.933
1.497462 | 3618.435
1.498435 | 3621.09
1.499347 | 3623.559
1.500377 | 3626.194
1.501403 | 3628.523
1.502207 | 3630.784
1.503177 | 3633.418
1.504284 | 3635.998
1.505286 | 3638.49
1.506154 | 3640.782
1.507153 | 3643.346
1.508185 | 3645.681
1.509211 | 3648.362
1.510152 | 3650.794
1.511002 | 3653.152
1.511991 | 3655.549
1.512911 | 3657.94
1.513817 | 3660.524
1.51489 | 3662.941
1.515884 | 3665.477
1.516733 | 3667.863
1.517586 | 3670.168
1.518686 | 3672.785
1.519663 | 3675.421
1.520497 | 3677.676
1.521441 | 3680.005
1.522582 | 3682.545
1.523362 | 3684.865
1.524164 | 3687.234
1.525181 | 3689.666
1.526095 | 3692.147
1.526973 | 3694.5
1.52791 | 3696.777
1.528935 | 3699.066
1.529913 | 3701.591
1.530797 | 3704.274
1.531758 | 3706.689
1.532712 | 3709.105
1.533787 | 3711.67
1.534729 | 3714.278
1.53577 | 3716.567
1.536863 | 3719.301
1.537667 | 3721.797
1.53868 | 3724.396
1.539678 | 3726.774
1.540584 | 3729.301
1.541552 | 3731.939
1.542623 | 3734.26
1.543498 | 3736.611
1.544255 | 3739.032
1.54523 | 3741.35
1.546301 | 3743.855
1.547105 | 3746.191
1.548015 | 3748.551
1.548968 | 3750.985
1.550107 | 3753.64
1.550848 | 3755.892
1.551725 | 3758.181
1.55271 | 3760.765
1.553721 | 3763.422
1.554624 | 3765.732
1.555547 | 3768.043
1.556559 | 3770.421
1.557482 | 3772.84
1.558295 | 3775.147
1.559221 | 3777.634
1.560248 | 3780.065
1.561295 | 3782.649
1.562311 | 3785.356
1.563346 | 3787.816
1.564241 | 3790.128
1.565149 | 3792.626
1.566098 | 3795.202
1.567138 | 3797.643
1.567977 | 3800.121
1.569191 | 3802.677
1.57021 | 3805.252
1.571183 | 3807.849
1.571858 | 3810.323
1.572851 | 3812.909
1.573772 | 3815.172
1.574708 | 3817.642
1.575674 | 3820.31
1.576642 | 3822.672
1.577655 | 3825.179
1.57855 | 3827.657
1.5795 | 3830.25
1.580341 | 3832.502
1.581208 | 3834.787
1.582133 | 3837.222
1.582914 | 3839.591
1.584091 | 3841.973
1.585092 | 3844.541
1.585948 | 3847.072
1.586878 | 3849.606
1.587954 | 3851.983
1.588936 | 3854.572
1.590043 | 3856.995
1.591098 | 3859.261
1.592 | 3861.682
1.592975 | 3864.286
1.593941 | 3866.846
1.594921 | 3869.181
1.595949 | 3871.809
1.59699 | 3874.437
1.598011 | 3876.85
1.599077 | 3879.403
1.599888 | 3881.941
1.600688 | 3884.193
1.601832 | 3886.775
1.602753 | 3889.198
1.603647 | 3891.481
1.604637 | 3893.751
1.605586 | 3896.048
1.606764 | 3898.916
1.607546 | 3901.229
1.608621 | 3903.653
1.609604 | 3906.235
1.610444 | 3908.491
1.611161 | 3910.882
1.612333 | 3913.259
1.613356 | 3915.698
1.611221 | 3913.424
1.612692 | 3913.681
1.614371 | 3916.92
1.615025 | 3919.236
1.615699 | 3921.723
1.616611 | 3924.197
1.617375 | 3914.802
1.617536 | 3907.63
1.616358 | 3900.88
1.612631 | 3894.376
1.608424 | 3888.224
1.605677 | 3881.72
1.606119 | 3874.864
1.606963 | 3867.657
1.607263 | 3859.747
1.606484 | 3854.755
1.603279 | 3849.815
1.600446 | 3845.878
1.597372 | 3840.218
1.594386 | 3832.694
1.591966 | 3824.292
1.58826 | 3751.729
1.583748 | 3357.979
1.5788 | 2977.729
1.574506 | 2590.729
1.585666 | 2210.479
1.590658 | 1827.979
1.598811 | 1445.479
1.591966 | 1067.479
1.594408 | 689.4793
1.594002 | 311.4793
1.595593 | -1.270693
1.594023 | 7.026182
1.594792 | 2.385557
1.594703 | 5.461729
1.595515 | 3.176572
1.594022 | 4.857481
1.594578 | 2.601987
1.593805 | 2.941465
1.593679 | 2.303709
1.593596 | 1.985998
1.59325 | 1.721159
1.593203 | 1.487322
1.59319 | 1.323797
1.593179 | 1.03097
1.593054 | 0.9299114
1.59294 | 0.8288683
1.592977 | 0.6686052
1.592963 | 0.6650003
1.592839 | 0.4941286
1.592796 | 0.5395352
1.592851 | 0.4489323
1.592811 | 0.4034515
1.592673 | 0.2816167
1.592633 | 0.2397726
1.592707 | 0.1909864
1.592677 | 0.1108549
1.592566 | 0.1003149
1.592566 | 0.1003149
1.592564 | 0.1072843
1.59261 | 0.1072913

## Образец3.10
Образец3.10 | Образец3.10
Деформация | Стандартное усилие
% | MPa
0 | 34.72878
2.857143e-06 | 34.73922
1.141003e-05 | 34.59629
3.570499e-05 | 34.76362
8.569839e-05 | 34.73225
0.0001656679 | 34.75664
0.000134269 | 34.7428
0.00018571 | 35.09807
0.0007323033 | 36.38359
0.002095036 | 38.5479
0.003298028 | 40.84184
0.004515325 | 43.32695
0.005542568 | 45.70439
0.006511229 | 48.12578
0.007783703 | 50.47905
0.00897239 | 52.83891
0.01030549 | 55.35918
0.01153437 | 57.77837
0.01266379 | 60.10527
0.01376188 | 62.40581
0.01520806 | 64.6646
0.01633884 | 66.96294
0.01772235 | 69.34367
0.01889605 | 71.62883
0.02036267 | 74.10405
0.02176184 | 76.58696
0.02293963 | 78.87871
0.02436946 | 81.11443
0.02588649 | 83.60613
0.02745392 | 85.92095
0.02883538 | 88.40606
0.03040622 | 90.68242
0.03187079 | 93.1082
0.03328223 | 95.59002
0.03477269 | 97.82354
0.03627336 | 99.98125
0.03771137 | 102.4345
0.03930536 | 104.8262
0.04059555 | 107.0784
0.04209554 | 109.5734
0.0434627 | 111.9476
0.04476515 | 114.2206
0.04625492 | 116.542
0.04763094 | 118.9426
0.04909279 | 121.0728
0.05047425 | 123.3931
0.05172425 | 125.7815
0.05313977 | 128.2776
0.0542508 | 130.7452
0.05543404 | 133.0281
0.05693948 | 135.5627
0.05837681 | 138.0324
0.05940541 | 140.2846
0.06079641 | 142.6313
0.06201371 | 144.9208
0.06336112 | 147.2873
0.06461997 | 149.6186
0.06595239 | 152.0553
0.06739993 | 154.5657
0.06865128 | 156.9739
0.0700382 | 159.3898
0.0713025 | 161.9101
0.07256271 | 164.2414
0.07372279 | 166.7551
0.07511651 | 169.2643
0.07654226 | 171.5737
0.07803544 | 174.0983
0.07941554 | 176.6043
0.08064646 | 178.8807
0.08196526 | 181.2922
0.08323411 | 183.7712
0.08457402 | 186.1365
0.08580835 | 188.4667
0.08720957 | 190.8387
0.08850997 | 193.1678
0.08985261 | 195.6002
0.09102018 | 198.0435
0.09234578 | 200.3726
0.09340845 | 202.7457
0.09468092 | 205.0264
0.09612847 | 207.5456
0.09736279 | 209.9472
0.09869998 | 212.3664
0.09999425 | 214.8976
0.1012667 | 217.1949
0.1025494 | 219.7283
0.1036802 | 221.9827
0.1050092 | 224.4711
0.1063267 | 227.0507
0.107608 | 229.5073
0.1088982 | 231.9858
0.110031 | 234.2621
0.1112374 | 236.6945
0.1124322 | 239.2148
0.1137769 | 241.6977
0.1151182 | 244.0982
0.1163607 | 246.6338
0.1176522 | 249.1629
0.1189267 | 251.6634
0.1200582 | 254.0145
0.1212455 | 256.3787
0.1224138 | 258.8682
0.1237271 | 261.2962
0.1249042 | 263.678
0.1261024 | 266.0401
0.1273102 | 268.4483
0.1285268 | 270.8082
0.1296998 | 273.4119
0.1309124 | 275.7718
0.1321774 | 278.1174
0.1334539 | 280.6135
0.1348109 | 283.0162
0.1359314 | 285.376
0.1372271 | 287.9161
0.1383824 | 290.3595
0.1395826 | 292.8336
0.1407284 | 295.2286
0.1419028 | 297.5247
0.1431596 | 299.9417
0.1442951 | 302.3455
0.1455656 | 304.8219
0.1467195 | 307.3004
0.1479123 | 309.7855
0.1490553 | 312.1783
0.1503271 | 314.5008
0.1514838 | 316.8145
0.152774 | 319.4161
0.1539368 | 321.7913
0.1551752 | 324.0831
0.1563319 | 326.5924
0.1575471 | 329.0489
0.158761 | 331.4066
0.1600063 | 333.8455
0.1612099 | 336.1658
0.1623584 | 338.6773
0.1635212 | 340.991
0.1647099 | 343.441
0.1657828 | 345.8668
0.1669625 | 348.2625
0.1681369 | 350.5125
0.1692656 | 352.991
0.1704366 | 355.3443
0.1715708 | 357.847
0.1728276 | 360.2793
0.1739597 | 362.8567
0.1749992 | 365.1309
0.1761743 | 367.482
0.1773977 | 369.9693
0.1785551 | 372.3643
0.1797281 | 374.8252
0.1809897 | 377.3279
0.1821055 | 379.9141
0.1831238 | 382.3025
0.1842226 | 384.7766
0.1855428 | 387.387
0.1866456 | 389.67
0.1879154 | 392.2539
0.1890611 | 394.6402
0.1902042 | 397.1363
0.191476 | 399.7202
0.1924542 | 402.0032
0.1936381 | 404.4004
0.1947641 | 406.7317
0.1960155 | 409.297
0.1971394 | 411.8415
0.1982137 | 414.2497
0.1992082 | 416.537
0.2002695 | 418.8068
0.2013983 | 421.1381
0.2025624 | 423.6342
0.2037954 | 425.9413
0.2049671 | 428.5473
0.2062457 | 431.0675
0.207416 | 433.6713
0.2085577 | 436.2443
0.2096952 | 438.6986
0.2108254 | 441.142
0.2119752 | 443.4711
0.2131094 | 445.9211
0.214279 | 448.4193
0.2152613 | 450.7419
0.2152613 | 450.7419
0.2162613 | 453.0622
0.217388 | 455.6066
0.2185712 | 458.0214
0.2197299 | 460.4757
0.220967 | 462.9784
0.2220487 | 465.3009
0.2232252 | 467.9245
0.2242013 | 470.1767
0.2253798 | 472.7628
0.2265065 | 475.0348
0.2276366 | 477.5705
0.2289343 | 480.0885
0.229877 | 482.3891
0.2309581 | 484.6654
0.2319009 | 486.9638
0.2329724 | 489.3918
0.2341774 | 491.8351
0.2353722 | 494.3598
0.2365671 | 496.7394
0.2378068 | 499.3344
0.2387646 | 501.591
0.2399451 | 504.1442
0.2410466 | 506.6007
0.242142 | 509.1452
0.2433157 | 511.5424
0.2444512 | 513.9176
0.2456644 | 516.4796
0.2466678 | 518.7802
0.2476658 | 521.0763
0.248676 | 523.4735
0.2497914 | 525.9223
0.2509576 | 528.3503
0.2520571 | 530.6157
0.2531797 | 533.0832
0.2542069 | 535.3596
0.2553868 | 537.8864
0.2563582 | 540.1386
0.257461 | 542.7226
0.2586654 | 545.2978
0.2598438 | 547.7522
0.2609882 | 550.1911
0.2621299 | 552.841
0.2633397 | 555.4052
0.264384 | 557.7695
0.2653438 | 560.0964
0.2664085 | 562.4123
0.267619 | 564.8227
0.268715 | 567.1145
0.269777 | 569.4743
0.2709024 | 571.9419
0.2719255 | 574.2424
0.273134 | 576.8
0.2742784 | 579.351
0.2753996 | 581.7461
0.2763478 | 584.0158
0.2775583 | 586.4482
0.278557 | 588.718
0.2798356 | 591.3173
0.2808594 | 593.6596
0.2817811 | 596.0305
0.2828982 | 598.2981
0.2840079 | 600.6074
0.2851598 | 603.0595
0.2862552 | 605.4699
0.2873485 | 607.9682
0.288482 | 610.383
0.2896625 | 613.0044
0.2907851 | 615.5949
0.2920024 | 618.0998
0.2930113 | 620.4597
0.2941959 | 623.0612
0.2952326 | 625.3156
0.2963798 | 627.9414
0.2974608 | 630.4089
0.2984513 | 632.7644
0.299608 | 635.1528
0.3007708 | 637.7236
0.3018525 | 640.0988
0.3029738 | 642.6323
0.3041665 | 645.0229
0.3051583 | 647.3542
0.3061583 | 649.613
0.3073409 | 652.2036
0.3084826 | 654.5634
0.309535 | 656.842
0.3105255 | 659.1184
0.3115813 | 661.4475
0.3126617 | 663.8139
0.3138443 | 666.3803
0.3149451 | 668.7468
0.3160268 | 671.0254
0.3171794 | 673.4555
0.3183681 | 675.9406
0.3194784 | 678.5224
0.3204996 | 680.8274
0.3214784 | 683.1037
0.3226842 | 685.7075
0.3236869 | 687.9926
0.324898 | 690.625
0.3259382 | 692.8969
0.3269941 | 695.1843
0.3281787 | 697.7661
0.3291439 | 700.1743
0.3301324 | 702.4902
0.3312284 | 705.0192
0.3323966 | 707.3901
0.3334854 | 709.8545
0.3347163 | 712.3924
0.3356284 | 714.7105
0.3368771 | 717.3033
0.3380453 | 719.9378
0.3390828 | 722.357
0.3401277 | 724.8465
0.3411679 | 727.1756
0.3422667 | 729.4541
0.3433014 | 731.8755
0.3442353 | 734.1629
0.3452224 | 736.4942
0.3462142 | 738.8606
0.3473123 | 741.4095
0.348484 | 743.7979
0.3496856 | 746.3489
0.3507033 | 748.6868
0.3516781 | 751.0335
0.3527101 | 753.3538
0.3536713 | 755.6697
0.3547026 | 757.9834
0.3557925 | 760.3191
0.3567693 | 762.7076
0.3578163 | 764.9905
0.3588225 | 767.3042
0.3598497 | 769.6839
0.3608688 | 771.991
0.3618252 | 774.4102
0.3629975 | 776.8997
0.3641242 | 779.42
0.3652482 | 781.9842
0.3662257 | 784.2957
0.3672857 | 786.6248
0.3682495 | 788.9078
0.3693224 | 791.3291
0.3703667 | 793.7725
0.3714185 | 796.0643
0.3723864 | 798.3538
0.3735527 | 800.8038
0.374631 | 803.3855
0.3757652 | 805.8992
0.3767597 | 808.3733
0.3777229 | 810.7662
0.3788455 | 813.2513
0.380037 | 815.7803
0.3810356 | 818.0325
0.3820622 | 820.355
0.3831051 | 822.7457
0.3840853 | 825.0813
0.3851425 | 827.417
0.3861609 | 829.8208
0.3871255 | 832.0752
0.3881752 | 834.356
0.389261 | 836.8367
0.3903496 | 839.4449
0.391509 | 842.0486
0.3925485 | 844.4986
0.3935451 | 846.9288
0.3947256 | 849.438
0.3958727 | 852.0066
0.396996 | 854.5643
0.3980423 | 856.9637
0.3990812 | 859.3191
0.4001309 | 861.7801
0.4011254 | 864.1158
0.4021642 | 866.3811
0.4032875 | 868.9915
0.4044497 | 871.5293
0.4055273 | 874.1375
0.4065266 | 876.3875
0.4075838 | 878.7759
0.4084783 | 881.1248
0.4095341 | 883.4231
0.4107017 | 886.0357
0.4117269 | 888.3956
0.4127139 | 890.7796
0.4138434 | 893.3174
0.4148427 | 895.6224
0.4157596 | 897.9668
0.4168543 | 900.3074
0.4179496 | 902.8782
0.4190913 | 905.5039
0.4202119 | 907.9825
0.4212167 | 910.3313
0.4221969 | 912.6099
0.4232085 | 914.9873
0.4242861 | 917.4944
0.4252657 | 919.8982
0.4263876 | 922.2515
0.4273556 | 924.6641
0.4284741 | 927.1075
0.4296069 | 929.7112
0.4306846 | 932.0425
0.4316499 | 934.3914
0.4327323 | 936.9995
0.4338597 | 939.544
0.4349094 | 941.8885
0.4358971 | 944.1758
0.4368576 | 946.4829
0.437938 | 948.8648
0.4389196 | 951.3389
0.4399107 | 954.0284
0.4409455 | 956.5574
0.4419012 | 958.9436
0.4431893 | 961.5364
0.4441518 | 964.0259
0.4452002 | 966.3133
0.4463228 | 968.9522
0.4474427 | 971.5625
0.4483923 | 973.8235
0.4495408 | 976.3855
0.4506498 | 978.763
0.4516055 | 981.147
0.4526566 | 983.542
0.4535823 | 985.9151
0.4546082 | 988.3584
0.45566 | 990.7007
0.4567117 | 993.0848
0.4577397 | 995.4688
0.4589352 | 998.0132
0.4598568 | 1000.287
0.4609808 | 1002.838
0.4621041 | 1005.376
0.463038 | 1007.767
0.4642151 | 1010.355
0.4653813 | 1012.97
0.4665291 | 1015.574
0.4675836 | 1018.101
0.4685591 | 1020.531
0.4695979 | 1023.044
0.4707089 | 1025.631
0.4716708 | 1027.94
0.4726796 | 1030.208
0.4738281 | 1032.666
0.4749228 | 1035.303
0.4758976 | 1037.694
0.4769296 | 1040.089
0.4778022 | 1042.341
0.4789126 | 1044.679
0.4798697 | 1047.003
0.4810052 | 1049.554
0.4820379 | 1051.908
0.4830488 | 1054.358
0.4840543 | 1056.77
0.485057 | 1059.216
0.4861789 | 1061.741
0.4872027 | 1064.162
0.4883015 | 1066.741
0.4894684 | 1069.325
0.4903928 | 1071.663
0.4915999 | 1074.256
0.4927184 | 1076.818
0.4936762 | 1079.235
0.4947524 | 1081.646
0.4957483 | 1083.972
0.4966666 | 1086.273
0.4978096 | 1088.776
0.4988348 | 1091.245
0.4998784 | 1093.779
0.5009138 | 1096.325
0.5018899 | 1098.615
0.5030296 | 1101.137
0.5041556 | 1103.616
0.505112 | 1105.875
0.5061276 | 1108.224
0.5072836 | 1110.869
0.5082625 | 1113.229
0.5092973 | 1115.635
0.5102823 | 1118.004
0.5113374 | 1120.355
0.5123906 | 1122.748
0.5134321 | 1125.268
0.5144396 | 1127.716
0.5154955 | 1130.218
0.5164927 | 1132.668
0.5176256 | 1135.23
0.518614 | 1137.537
0.5197468 | 1140.069
0.5207284 | 1142.472
0.5217482 | 1144.755
0.5227066 | 1147.091
0.5237454 | 1149.515
0.5247727 | 1151.934
0.5257624 | 1154.184
0.5267066 | 1156.535
0.5278142 | 1159.046
0.5288251 | 1161.466
0.5298707 | 1163.913
0.5308871 | 1166.357
0.5318367 | 1168.657
0.5328653 | 1171.114
0.5339095 | 1173.397
0.5348455 | 1175.684
0.5359954 | 1178.246
0.5370138 | 1180.529
0.537947 | 1182.889
0.5390369 | 1185.35
0.5400294 | 1187.758
0.5409838 | 1190.012
0.5420655 | 1192.491
0.5430709 | 1194.991
0.5441425 | 1197.384
0.5451023 | 1199.755
0.5460968 | 1202.133
0.5469851 | 1204.475
0.5480396 | 1207.074
0.5491384 | 1209.355
0.5502494 | 1211.926
0.5513039 | 1214.244
0.5522766 | 1216.536
0.5533066 | 1218.999
0.5542705 | 1221.501
0.5552555 | 1223.857
0.5563093 | 1226.267
0.5573924 | 1228.682
0.5583965 | 1231.167
0.55931 | 1233.534
0.5603713 | 1235.828
0.5614871 | 1238.33
0.5625927 | 1240.903
0.5635967 | 1243.153
0.5645511 | 1245.405
0.5655995 | 1247.761
0.5665511 | 1250.196
0.567547 | 1252.604
0.5685456 | 1254.876
0.5696287 | 1257.348
0.5706185 | 1259.916
0.5716567 | 1262.379
0.5727581 | 1264.779
0.5736621 | 1267.187
0.5746451 | 1269.518
0.5755994 | 1271.781
0.5765565 | 1274.207
0.5775722 | 1276.552
0.5785483 | 1278.802
0.5795796 | 1281.102
0.5805939 | 1283.488
0.5815953 | 1286.051
0.5825728 | 1288.375
0.5836389 | 1290.733
0.5847038 | 1293.26
0.5857024 | 1295.818
0.5867351 | 1298.202
0.5878625 | 1300.836
0.5888496 | 1303.302
0.5897828 | 1305.639
0.5907951 | 1308.072
0.5917426 | 1310.533
0.5927726 | 1312.838
0.593791 | 1315.176
0.5947814 | 1317.463
0.5957651 | 1319.875
0.5968563 | 1322.42
0.5978679 | 1324.94
0.5989163 | 1327.443
0.5999626 | 1330.073
0.6009898 | 1332.481
0.602011 | 1334.865
0.6029898 | 1337.194
0.6039142 | 1339.596
0.6049319 | 1341.949
0.6058999 | 1344.487
0.6069094 | 1346.996
0.6079271 | 1349.38
0.6089782 | 1351.727
0.6099081 | 1354.03
0.6109551 | 1356.396
0.6119639 | 1358.897
0.6129952 | 1361.318
0.6140327 | 1363.792
0.6150354 | 1366.211
0.6160089 | 1368.53
0.6171233 | 1371.138
0.6180708 | 1373.416
0.6190184 | 1375.759
0.6199993 | 1378.189
0.6209925 | 1380.722
0.6219782 | 1383.253
0.6230681 | 1385.574
0.6240497 | 1387.892
0.6249788 | 1390.221
0.6260551 | 1392.735
0.627081 | 1395.185
0.6281239 | 1397.639
0.6291335 | 1400.1
0.6300899 | 1402.396
0.6311512 | 1405.006
0.6321266 | 1407.278
0.6330796 | 1409.654
0.6340953 | 1412.046
0.6350912 | 1414.483
0.636098 | 1416.85
0.6370653 | 1419.297
0.6380994 | 1421.758
0.6391266 | 1424.118
0.6401498 | 1426.652
0.6411797 | 1429.171875
0.6422322 | 1431.595
0.6431484 | 1433.903
0.644164 | 1436.293
0.6451068 | 1438.611
0.646083 | 1440.929
0.647051 | 1443.184
0.6480557 | 1445.607
0.6490796 | 1448.046
0.650087 | 1450.569
0.6510625 | 1453.072
0.6521054 | 1455.572
0.6530434 | 1458.094
0.6541654 | 1460.514
0.6552096 | 1462.915
0.6562287 | 1465.332
0.6572028 | 1467.791
0.6580754 | 1470.173
0.6591619 | 1472.544
0.6601265 | 1474.846
0.6610352 | 1477.127
0.6620509 | 1479.434
0.6630768 | 1481.974
0.6640938 | 1484.55
0.6650979 | 1486.901
0.666121 | 1489.37
0.6671891 | 1491.954
0.6681527 | 1494.47
0.6692427 | 1496.942
0.6702052 | 1499.362
0.6712392 | 1501.699
0.6721582 | 1504.07
0.6731227 | 1506.457
0.6741132 | 1508.81
0.6751152 | 1511.139
0.6760723 | 1513.541
0.6771575 | 1516.067
0.6781554 | 1518.581
0.6791636 | 1521.007
0.6800512 | 1523.261
0.6809347 | 1525.597
0.6819613 | 1528.26
0.6830151 | 1530.739
0.6840096 | 1533.046
0.6849613 | 1535.458
0.6859497 | 1537.779
0.6869469 | 1540.066
0.6878965 | 1542.443
0.6889238 | 1545.001
0.6898883 | 1547.449
0.6909306 | 1549.758
0.6919537 | 1552.208
0.6929742 | 1554.785
0.6939224 | 1557.323
0.6949728 | 1559.844
0.6960682 | 1562.401
0.6970613 | 1564.886
0.6981867 | 1567.358
0.6991683 | 1569.707
0.7000409 | 1572.126
0.7012527 | 1574.732
0.7021941 | 1577.103
0.7032139 | 1579.612
0.7041894 | 1582.045
0.7051826 | 1584.367
0.7061199 | 1586.699
0.7071008 | 1589.39
0.7082554 | 1592.005
0.7092854 | 1594.492
0.7102629 | 1597.052
0.711297 | 1599.491
0.712408 | 1602.073
0.7135422 | 1604.633
0.7144168 | 1607.052
0.7154781 | 1609.394
0.7164271 | 1611.67
0.717408 | 1614.14
0.7184393 | 1616.671
0.7194597 | 1619.143
0.7204897 | 1621.492
0.7214597 | 1623.997
0.7225728 | 1626.574
0.7235537 | 1629.035
0.7245285 | 1631.51
0.7255442 | 1633.905
0.726457 | 1636.249
0.7276484 | 1638.78
0.7285966 | 1641.206
0.7296062 | 1643.579
0.7306068 | 1645.943
0.7315612 | 1648.251
0.7325585 | 1650.791
0.7335714 | 1653.238
0.7346184 | 1655.629
0.7356109 | 1658.162
0.7366708 | 1660.742
0.7377253 | 1663.273
0.7387355 | 1665.747
0.7397151 | 1668.215
0.7406756 | 1670.566
0.7416504 | 1672.862
0.7426967 | 1675.494
0.7437839 | 1677.903
0.7447553 | 1680.251
0.7457123 | 1682.682
0.7468098 | 1685.193
0.7478288 | 1687.731
0.7488009 | 1690.249
0.7498854 | 1692.701
0.7509029 | 1695.199
0.7519519 | 1697.726
0.7528756 | 1700.195
0.7538899 | 1702.542
0.7548382 | 1704.961
0.7558089 | 1707.262
0.7567728 | 1709.54
0.7577864 | 1711.924
0.7588082 | 1714.392
0.7597414 | 1716.758
0.760847 | 1719.296
0.7619056 | 1721.904
0.762862 | 1724.35
0.763988 | 1727.004
0.7650091 | 1729.527
0.7660323 | 1732.069
0.7669757 | 1734.431
0.768007 | 1736.778
0.7689566 | 1739.223
0.7699267 | 1741.618
0.770911 | 1744.009
0.7718871 | 1746.397
0.7729409 | 1748.854
0.7739157 | 1751.178
0.7749035 | 1753.503
0.7759498 | 1756.004
0.7769941 | 1758.625
0.7779995 | 1761.189
0.7790751 | 1763.683
0.7800683 | 1766.109
0.7809498 | 1768.477
0.7820513 | 1771.123
0.783024 | 1773.463
0.7839838 | 1775.972
0.7850383 | 1778.361
0.7859797 | 1780.745
0.7870097 | 1783.221
0.7880029 | 1785.715
0.7890281 | 1788.143
0.7900669 | 1790.65
0.791135 | 1793.26
0.7921323 | 1795.68
0.7931023 | 1798.039
0.7940594 | 1800.342
0.7950212 | 1802.72
0.7959143 | 1805.137
0.7969783 | 1807.505
0.7981214 | 1810.102
0.7990995 | 1812.473
0.800107 | 1814.827
0.801137 | 1817.158
0.8021166 | 1819.709
0.8031097 | 1822.295
0.8042269 | 1824.668
0.805218 | 1827.032
0.8062371 | 1829.59
0.8071772 | 1832.097
0.8081526 | 1834.4
0.8091308 | 1836.747
0.8101036 | 1839.291
0.8110525 | 1841.756
0.8121036 | 1844.213
0.8130852 | 1846.614
0.8140668 | 1849.016
0.8150756 | 1851.431
0.8161294 | 1853.94
0.8171138 | 1856.566
0.8182037 | 1859.097
0.8191941 | 1861.446
0.8201866 | 1863.997
0.8211512 | 1866.465
0.8221267 | 1868.778
0.8232125 | 1871.382
0.8242561 | 1873.937
0.8252255 | 1876.462
0.8262534 | 1878.989
0.8272527 | 1881.553
0.8282813 | 1884.056
0.8292486 | 1886.429
0.8303494 | 1888.982
0.8313426 | 1891.663
0.8323181 | 1894.165
0.833395 | 1896.422
0.8343443 | 1898.805
0.8352925 | 1901.349
0.8362768 | 1903.843
0.8372864 | 1906.269
0.8382809 | 1908.758
0.8392353 | 1911.224
0.8402952 | 1913.705
0.8413265 | 1916.231
0.8421535 | 1918.497
0.843272 | 1921.101
0.8442284 | 1923.59
0.8453 | 1926.121
0.8463143 | 1928.71
0.8473381 | 1931.105
0.8482822 | 1933.443
0.8491814 | 1935.903
0.8502284 | 1938.4
0.8512781 | 1940.83
0.8522311 | 1943.242
0.8532168 | 1945.782
0.8542652 | 1948.292
0.855274 | 1950.823
0.8562366 | 1953.457
0.8573994 | 1956.072
0.8583925 | 1958.485
0.8593353 | 1960.823
0.8603156 | 1963.259
0.8611957 | 1965.545
0.8623326 | 1968.188
0.8633408 | 1970.693
0.8643523 | 1973.308
0.8653196 | 1975.757
0.866355 | 1978.159
0.8673183 | 1980.613
0.8683319 | 1983.193
0.8693898 | 1985.751
0.8704095 | 1988.359
0.8714109 | 1990.991
0.8724456 | 1993.413
0.8733271 | 1995.678
0.8743325 | 1998.042
0.8752855 | 2000.444
0.8762882 | 2002.837
0.8772154 | 2005.214
0.8782583 | 2007.767
0.8792698 | 2010.353
0.8802262 | 2012.799
0.8812766 | 2015.337
0.8823454 | 2017.993
0.8833516 | 2020.599
0.884374 | 2023.196
0.8853699 | 2025.811
0.8863352 | 2028.219
0.8873039 | 2030.483
0.8881955 | 2032.842
0.8892385 | 2035.334
0.8902398 | 2037.85
0.8912596 | 2040.329
0.8922023 | 2042.921
0.8932895 | 2045.532
0.8942854 | 2047.951
0.8952752 | 2050.469
0.8963467 | 2053.128
0.897344 | 2055.624
0.8983208 | 2058.021
0.8993324 | 2060.618
0.9002779 | 2063.116
0.9012439 | 2065.393
0.9022064 | 2067.851
0.9032166 | 2070.31
0.9042282 | 2072.758
0.9052656 | 2075.285
0.906265 | 2077.902
0.9072622 | 2080.538
0.9083494 | 2083.101
0.9093126 | 2085.645
0.910408 | 2088.189
0.9114046 | 2090.71
0.9123324 | 2093.135
0.9130953 | 2095.491
0.9139339 | 2097.983
0.9147799 | 2100.281
0.9157867 | 2102.606
0.916705 | 2105.067
0.91779 | 2107.646
0.9187778 | 2110.039
0.9198806 | 2112.7
0.9207423 | 2115.06
0.9217566 | 2117.732
0.9227961 | 2120.131
0.9238513 | 2122.592
0.9247825 | 2125.191
0.9257879 | 2127.732
0.9267382 | 2130.133
0.9277409 | 2132.616
0.9287552 | 2135.209
0.9297423 | 2137.597
0.9307355 | 2139.992
0.9317593 | 2142.605
0.93279 | 2145.011
0.9337252 | 2147.412
0.9346612 | 2149.742
0.9355222 | 2152.049
0.9364596 | 2154.452
0.937544 | 2157.096
0.9385638 | 2159.515
0.9394997 | 2161.971
0.9404752 | 2164.402
0.9414711 | 2167.025
0.9424881 | 2169.693
0.9434282 | 2172.125
0.9444827 | 2174.454
0.9454786 | 2177.073
0.946544 | 2179.703
0.9476203 | 2182.147
0.9485712 | 2184.656
0.9495208 | 2187.207
0.9504684 | 2189.58
0.9513955 | 2191.881
0.9523341 | 2194.324
0.9534431 | 2196.897
0.9543566 | 2199.393
0.9553512 | 2201.891
0.9564084 | 2204.544
0.9574411 | 2207.193
0.9584561 | 2209.608
0.9595255 | 2212.183
0.9605051 | 2214.796
0.9614928 | 2217.18
0.9624697 | 2219.553
0.9634138 | 2222.17
0.9644281 | 2224.712
0.9654138 | 2227.03
0.9663797 | 2229.515
0.9673538 | 2232.132
0.9684294 | 2234.624
0.9694138 | 2237.173
0.9704151 | 2239.856
0.9713055 | 2242.132
0.9723157 | 2244.604
0.9733 | 2247.072
0.9743654 | 2249.669
0.9752884 | 2251.993
0.9762639 | 2254.29
0.9772407 | 2256.832
0.9782067 | 2259.385
0.9792039 | 2261.798
0.9802441 | 2264.27
0.98127 | 2266.876
0.9822182 | 2269.435
0.9833327 | 2271.94
0.9843408 | 2274.601
0.9853694 | 2277.264
0.9863442 | 2279.642
0.9873285 | 2281.949
0.98824 | 2284.381
0.9892284 | 2286.866
0.9902475 | 2289.246
0.9912325 | 2291.823
0.9922597 | 2294.445
0.993274 | 2297.062
0.9943401 | 2299.593
0.9954048 | 2302.221
0.9964252 | 2304.842
0.9974607 | 2307.406
0.9984981 | 2310.039
0.9993925 | 2312.548
1.000377 | 2314.987
1.001414 | 2317.481
1.002428 | 2319.916
1.003351 | 2322.317
1.004401 | 2324.66
1.005373 | 2327.112
1.006202 | 2329.408
1.007303 | 2332.053
1.008303 | 2334.754
1.009233 | 2337.028
1.010201 | 2339.504
1.011123 | 2341.803
1.01202 | 2344.099
1.012982 | 2346.599
1.014015 | 2349.236
1.01495 | 2351.747
1.015965 | 2354.175
1.016997 | 2356.575
1.017981 | 2359.025
1.018984 | 2361.589
1.019874 | 2363.848
1.020877 | 2366.41
1.021918 | 2368.904
1.02284 | 2371.347
1.023792 | 2373.746
1.024726 | 2376.166
1.025751 | 2378.536
1.026768 | 2380.879
1.027761 | 2383.32
1.028727 | 2385.812
1.029694 | 2388.332
1.030796 | 2390.977
1.031805 | 2393.498
1.032853 | 2395.943
1.033857 | 2398.474
1.034878 | 2401.133
1.035794 | 2403.539
1.036747 | 2405.824
1.03777 | 2408.325
1.038732 | 2410.882
1.039734 | 2413.379
1.040698 | 2415.886
1.04169 | 2418.445
1.042757 | 2421.078
1.043629 | 2423.33
1.044651 | 2426
1.045712 | 2428.656
1.046667 | 2431.009
1.047793 | 2433.587
1.048732 | 2436.199
1.049714 | 2438.827
1.050687 | 2441.319
1.051723 | 2443.96
1.052754 | 2446.533
1.053708 | 2449.029
1.054636 | 2451.314
1.055483 | 2453.632
1.056326 | 2455.913
1.057347 | 2458.502
1.058361 | 2460.89
1.059237 | 2463.358
1.060263 | 2465.86
1.06142 | 2468.504
1.06237 | 2471.068
1.063221 | 2473.417
1.064245 | 2475.965
1.065252 | 2478.552
1.066122 | 2480.883
1.067223 | 2483.533
1.068257 | 2486.202
1.06911 | 2488.492
1.070116 | 2491.078
1.071067 | 2493.462
1.072013 | 2495.778
1.073033 | 2498.252
1.074013 | 2500.863
1.075017 | 2503.271
1.076067 | 2505.822
1.076849 | 2508.131
1.077875 | 2510.755
1.078951 | 2513.339
1.079985 | 2516.035
1.080972 | 2518.645
1.08191 | 2520.968
1.08287 | 2523.424
1.083834 | 2525.892
1.084829 | 2528.379
1.085771 | 2530.796
1.086824 | 2533.362
1.087824 | 2535.99
1.0888 | 2538.381
1.0898 | 2540.807
1.090696 | 2543.131
1.091538 | 2545.406
1.092605 | 2547.939
1.093521 | 2550.33
1.09444 | 2552.736
1.095369 | 2555.131
1.096391 | 2557.482
1.097364 | 2560.114
1.098317 | 2562.742
1.099358 | 2565.267
1.100405 | 2567.873
1.101399 | 2570.577
1.102477 | 2573.164
1.103519 | 2575.589
1.104374 | 2577.848
1.105327 | 2580.452
1.106273 | 2582.759
1.107221 | 2585.202
1.108192 | 2587.769
1.109174 | 2590.333
1.110191 | 2592.768
1.111191 | 2595.38
1.112061 | 2597.714
1.113063 | 2600.342
1.113984 | 2602.596
1.115009 | 2605.246
1.115941 | 2607.665
1.116936 | 2610.016
1.117894 | 2612.409
1.118881 | 2615.057
1.119844 | 2617.647
1.120871 | 2620.097
1.121899 | 2622.708
1.122903 | 2625.399
1.123964 | 2627.974
1.125008 | 2630.609
1.125809 | 2632.907
1.126873 | 2635.487
1.127852 | 2637.972
1.128807 | 2640.38
1.129777 | 2642.824
1.130721 | 2645.186
1.131758 | 2647.728
1.132762 | 2650.358
1.133756 | 2652.953
1.134774 | 2655.649
1.135688 | 2657.943
1.13676 | 2660.652
1.137742 | 2663.245
1.138751 | 2665.862
1.139615 | 2668.25
1.140503 | 2670.889
1.141555 | 2673.183
1.14253 | 2675.622
1.143514 | 2678.314
1.144582 | 2680.819
1.145597 | 2683.236
1.146374 | 2685.527
1.147247 | 2687.94
1.148344 | 2690.513
1.149313 | 2693.051
1.150141 | 2695.323
1.151087 | 2697.779
1.152157 | 2700.401
1.153134 | 2702.939
1.153991 | 2705.215
1.15493 | 2707.665
1.15594 | 2710.084
1.156961 | 2712.76
1.158016 | 2715.333
1.159082 | 2717.849
1.159879 | 2720.106
1.160761 | 2722.378
1.161638 | 2724.9
1.162607 | 2727.216
1.163574 | 2729.6
1.16451 | 2732.211
1.165555 | 2734.709
1.166514 | 2737.097
1.167374 | 2739.387
1.168166 | 2741.689
1.169247 | 2744.271
1.170228 | 2746.962
1.171132 | 2749.259
1.172161 | 2751.781
1.173102 | 2754.11
1.174064 | 2756.69
1.174841 | 2758.942
1.175868 | 2761.355
1.176757 | 2763.734
1.177799 | 2766.402
1.178649 | 2768.7
1.179705 | 2771.262
1.180585 | 2773.609
1.18151 | 2776.111
1.182424 | 2778.693
1.183474 | 2780.987
1.184404 | 2783.43
1.185345 | 2786.014
1.186347 | 2788.493
1.187367 | 2790.945
1.18815 | 2793.254
1.189064 | 2795.586
1.190097 | 2798.214
1.190917 | 2800.497
1.191728 | 2802.797
1.192894 | 2805.46
1.193775 | 2807.932
1.194792 | 2810.536
1.195745 | 2813.135
1.196753 | 2815.53
1.197679 | 2817.998
1.198756 | 2820.668
1.199726 | 2823.177
1.200729 | 2825.655
1.201691 | 2828.022
1.202541 | 2830.511
1.203525 | 2833.163
1.204666 | 2835.677
1.205557 | 2838.164
1.206595 | 2840.726
1.207542 | 2843.135
1.208572 | 2845.78
1.209375 | 2848.067
1.21037 | 2850.599
1.211397 | 2853.11
1.212245 | 2855.36
1.213294 | 2857.966
1.214344 | 2860.449
1.215285 | 2862.96
1.216233 | 2865.505
1.217157 | 2867.959
1.218137 | 2870.306
1.219018 | 2872.894
1.219914 | 2875.162
1.220903 | 2877.68
1.221943 | 2880.218
1.222835 | 2882.63
1.223747 | 2885.116
1.224559 | 2887.368
1.225529 | 2889.804
1.226464 | 2892.178
1.227384 | 2894.485
1.228367 | 2896.757
1.229381 | 2899.376
1.230185 | 2901.7
1.231195 | 2904.282
1.232198 | 2906.809
1.233259 | 2909.448
1.234057 | 2911.705
1.235157 | 2914.363
1.236176 | 2917.011
1.237099 | 2919.643
1.238038 | 2922.021
1.239005 | 2924.501
1.24 | 2927.121
1.241054 | 2929.623
1.241973 | 2932.051
1.242894 | 2934.301
1.243738 | 2936.608
1.244638 | 2938.922
1.245443 | 2941.205
1.246508 | 2943.767
1.247421 | 2946.224
1.248414 | 2948.599
1.249505 | 2951.174
1.250494 | 2953.701
1.251517 | 2956.375
1.252594 | 2958.834
1.253578 | 2961.497
1.254418 | 2963.774
1.255529 | 2966.329
1.256448 | 2968.671
1.257385 | 2970.961
1.258154 | 2973.262
1.259055 | 2975.556
1.260047 | 2977.946
1.261039 | 2980.515
1.262003 | 2983.105
1.263071 | 2985.746
1.263918 | 2988.047
1.264813 | 2990.482
1.265951 | 2993.103
1.266915 | 2995.63
1.267937 | 2998.212
1.26886 | 3000.76
1.269995 | 3003.39
1.271014 | 3005.898
1.271816 | 3008.216
1.272851 | 3010.848
1.273884 | 3013.34
1.274895 | 3016.038
1.275766 | 3018.371
1.276832 | 3020.879
1.277797 | 3023.392
1.278723 | 3025.915
1.279587 | 3028.25
1.280561 | 3030.659
1.281581 | 3033.168
1.282441 | 3035.475
1.283431 | 3037.881
1.284449 | 3040.23
1.285288 | 3042.566
1.286197 | 3044.943
1.287189 | 3047.481
1.288151 | 3049.918
1.289125 | 3052.409
1.29002 | 3054.771
1.291075 | 3057.166
1.292051 | 3059.746
1.293026 | 3062.405
1.294084 | 3064.929
1.29509 | 3067.491
1.295992 | 3069.853
1.296857 | 3072.158
1.298008 | 3074.758
1.298981 | 3077.278
1.299759 | 3079.535
1.300761 | 3082.064
1.301681 | 3084.397
1.302707 | 3087.003
1.303757 | 3089.589
1.304765 | 3092.057
1.305717 | 3094.762
1.306708 | 3097.17
1.307674 | 3099.743
1.308682 | 3102.081
1.309595 | 3104.509
1.310578 | 3106.959
1.311544 | 3109.277
1.312521 | 3111.733
1.313561 | 3114.383
1.314544 | 3117.037
1.315544 | 3119.599
1.316491 | 3121.929
1.317357 | 3124.275
1.318363 | 3126.774
1.319282 | 3129.046
1.320244 | 3131.601
1.321261 | 3134.235
1.322191 | 3136.619
1.323224 | 3139.168
1.324083 | 3141.421
1.324984 | 3143.675
1.326055 | 3146.261
1.32693 | 3148.61
1.327823 | 3151.064
1.328823 | 3153.626
1.329712 | 3155.892
1.330687 | 3158.419
1.331687 | 3160.985
1.33267 | 3163.31
1.333673 | 3165.848
1.334508 | 3168.275
1.335383 | 3170.571
1.336383 | 3173.159
1.337446 | 3175.816
1.338484 | 3178.38
1.339362 | 3180.632
1.340314 | 3182.979
1.341291 | 3185.614
1.342277 | 3188.211
1.343248 | 3190.612
1.344266 | 3193.17
1.345288 | 3195.822
1.346339 | 3198.406
1.347383 | 3200.902
1.348181 | 3203.187
1.349128 | 3205.813
1.350054 | 3208.096
1.351029 | 3210.658
1.352051 | 3213.268
1.353046 | 3215.758
1.354095 | 3218.219
1.354956 | 3220.515
1.355804 | 3222.91
1.356857 | 3225.549
1.357798 | 3228.071
1.358787 | 3230.495
1.359737 | 3232.954
1.360723 | 3235.314
1.361539 | 3237.88
1.362367 | 3240.539
1.363371 | 3242.975
1.364373 | 3245.384
1.365239 | 3247.702
1.366157 | 3250.119
1.367174 | 3252.593
1.368135 | 3254.935
1.369069 | 3257.658
1.370051 | 3260.187
1.370994 | 3262.498
1.372022 | 3265.159
1.372898 | 3267.543
1.373913 | 3270.087
1.374937 | 3272.715
1.375896 | 3275.117
1.376843 | 3277.8
1.37778 | 3280.171
1.378802 | 3282.561
1.379678 | 3285.106
1.380714 | 3287.556
1.381763 | 3290.003
1.382592 | 3292.436
1.383423 | 3294.91
1.384518 | 3297.58
1.385468 | 3299.915
1.386287 | 3302.335
1.387225 | 3304.877
1.388228 | 3307.149
1.389204 | 3309.843
1.390008 | 3312.156
1.390997 | 3314.699
1.392037 | 3317.243
1.393001 | 3319.913
1.394054 | 3322.569
1.395168 | 3325.114
1.395957 | 3327.375
1.396742 | 3329.627
1.397671 | 3332.011
1.398646 | 3334.423
1.399599 | 3337.058
1.400592 | 3339.69
1.401605 | 3342.085
1.402674 | 3344.744
1.403522 | 3347.198
1.404381 | 3349.459
1.40538 | 3351.883
1.406281 | 3354.328
1.407264 | 3356.84
1.408197 | 3359.178
1.409231 | 3361.575
1.410225 | 3364.236
1.411046 | 3366.563
1.412097 | 3369.057
1.413088 | 3371.698
1.41396 | 3374.051
1.415043 | 3376.679
1.415902 | 3378.982
1.416874 | 3381.59
1.417712 | 3383.91
1.418717 | 3386.422
1.41971 | 3388.839
1.420752 | 3391.513
1.421787 | 3394.117
1.422842 | 3396.606
1.423693 | 3398.913
1.424484 | 3401.185
1.425437 | 3403.545
1.426364 | 3405.808
1.427341 | 3408.355
1.428369 | 3411.023
1.429315 | 3413.389
1.430366 | 3415.964
1.431225 | 3418.405
1.432058 | 3420.708
1.433122 | 3423.191
1.434061 | 3425.667
1.435001 | 3428.229
1.436014 | 3430.565
1.437017 | 3432.96
1.437785 | 3435.267
1.438708 | 3437.726
1.439607 | 3440.086
1.440513 | 3442.399
1.44135 | 3444.867
1.442419 | 3447.491
1.443472 | 3450.105
1.444534 | 3452.804
1.445342 | 3455.174
1.446318 | 3457.662
1.447337 | 3460.182
1.448295 | 3462.869
1.449472 | 3465.515
1.450498 | 3467.94
1.451437 | 3470.549
1.452221 | 3472.832
1.453131 | 3475.253
1.454117 | 3477.789
1.455105 | 3480.388
1.456113 | 3482.979
1.457122 | 3485.363
1.4582 | 3488.098
1.459076 | 3490.671
1.459915 | 3492.948
1.460835 | 3495.411
1.46179 | 3497.977
1.462739 | 3500.447
1.46378 | 3502.831
1.464757 | 3505.527
1.465572 | 3507.889
1.466423 | 3510.152
1.467531 | 3512.776
1.468404 | 3515.05
1.469221 | 3517.359
1.470164 | 3519.726
1.471258 | 3522.239
1.472264 | 3524.927
1.473104 | 3527.196
1.47413 | 3529.58
1.475085 | 3532.285
1.476007 | 3534.634
1.477068 | 3537.19
1.477998 | 3539.552
1.47889 | 3541.804
1.47979 | 3544.436
1.480754 | 3546.767
1.481767 | 3549.34
1.482771 | 3551.979
1.483724 | 3554.381
1.484743 | 3556.791
1.485686 | 3559.228
1.486531 | 3561.658
1.48754 | 3564.214
1.488532 | 3566.615
1.489429 | 3569.133
1.490459 | 3571.682
1.491499 | 3573.948
1.492459 | 3576.448
1.493343 | 3579.025
1.494262 | 3581.438
1.495311 | 3584.066
1.496148 | 3586.378
1.497149 | 3589.027
1.498114 | 3591.306
1.499029 | 3593.771
1.499923 | 3596.114
1.500754 | 3598.368
1.501711 | 3600.794
1.502754 | 3603.405
1.503627 | 3605.784
1.504657 | 3608.329
1.505821 | 3610.985
1.506705 | 3613.611
1.50766 | 3616.234
1.508581 | 3618.667
1.5097 | 3621.328
1.510465 | 3623.58
1.511504 | 3626.228
1.512574 | 3628.675
1.513416 | 3630.983
1.514262 | 3633.391
1.515208 | 3635.669
1.5162 | 3638.288
1.517225 | 3640.987
1.518248 | 3643.575
1.519275 | 3645.904
1.520138 | 3648.2
1.520996 | 3650.802
1.521881 | 3653.069
1.522856 | 3655.493
1.523861 | 3658.026
1.524762 | 3660.512
1.52575 | 3662.896
1.526787 | 3665.51
1.527578 | 3667.925
1.528618 | 3670.492
1.529587 | 3672.955
1.530503 | 3675.356
1.531411 | 3677.751
1.532339 | 3680.107
1.533354 | 3682.37
1.534243 | 3684.963
1.535041 | 3687.257
1.536089 | 3689.746
1.537108 | 3692.394
1.537973 | 3694.705
1.538873 | 3697.024
1.539815 | 3699.469
1.540841 | 3702.071
1.541594 | 3704.415
1.542606 | 3706.935
1.543602 | 3709.412
1.544568 | 3712.035
1.545641 | 3714.738
1.546683 | 3717.254
1.547584 | 3719.609
1.548442 | 3722.123
1.549361 | 3724.65
1.550398 | 3727.076
1.551324 | 3729.642
1.552369 | 3732.283
1.553335 | 3734.707
1.554341 | 3737.352
1.555247 | 3739.857
1.556074 | 3742.18
1.557137 | 3744.807
1.558093 | 3747.181
1.55893 | 3749.481
1.559939 | 3751.859
1.560944 | 3754.348
1.561888 | 3757.048
1.562738 | 3759.309
1.563734 | 3761.854
1.564841 | 3764.576
1.565747 | 3767.167
1.566838 | 3769.724
1.567814 | 3772.058
1.568597 | 3774.438
1.569455 | 3776.819
1.570473 | 3779.377
1.571508 | 3782.071
1.572401 | 3784.484
1.573428 | 3787.035
1.573529 | 3788.597
1.575237 | 3790.834
1.576283 | 3793.721
1.577181 | 3796.435
1.578179 | 3798.852
1.579091 | 3801.405
1.579986 | 3803.673
1.581106 | 3806.283
1.58192 | 3808.55
1.582678 | 3811.152
1.583523 | 3813.406
1.584584 | 3816.028
1.585496 | 3818.465
1.586421 | 3820.852
1.587408 | 3823.28
1.588481 | 3825.867
1.589448 | 3828.587
1.590309 | 3830.859
1.591294 | 3833.302
1.592197 | 3835.596
1.593113 | 3838.118
1.594005 | 3840.388
1.595053 | 3842.807
1.595964 | 3845.334
1.596883 | 3847.914
1.597927 | 3850.493
1.597994 | 3847.068
1.595798 | 3800.504
1.595497 | 3406.754
1.595411 | 3028.754
1.595337 | 2639.504
1.603708 | 2257.004
1.6201 | 1872.254
1.634487 | 1489.754
1.639849 | 1107.254
1.638378 | 722.5036
1.643217 | 340.0036
1.645386 | 0.2535796
1.644915 | 7.601236
1.642059 | 2.855142
1.642926 | 6.476236
1.644283 | 3.083658
1.642209 | 3.540689
1.641487 | 2.811197
1.641471 | 2.355264
1.640997 | 2.180856
1.640971 | 2.051218
1.640934 | 1.713354
1.640896 | 1.448515
1.640752 | 1.239465
1.640707 | 1.051307
1.64071 | 0.8490244
1.640624 | 0.7828146
1.640483 | 0.6050303
1.640484 | 0.6713021
1.640501 | 0.625903
1.64041 | 0.4551589
1.640317 | 0.434242
1.640321 | 0.2878448
1.640343 | 0.3436027
1.640273 | 0.2773787
1.640227 | 0.2982527
1.640227 | 0.2982527
1.640201 | 0.3261305
1.640224 | 0.3540083

## Образец3.11
Образец3.11 | Образец3.11
Деформация | Стандартное усилие
% | MPa
0 | 31.42459
9.997851e-05 | 31.42813
9.568819e-05 | 31.4595
0.0001655413 | 31.51525
0.0001586648 | 31.52223
0.0001971542 | 31.5083
0.0002399423 | 31.70671
0.0008551899 | 32.50157
0.002150825 | 34.244
0.003256746 | 35.98973
0.004500951 | 38.15843
0.006089499 | 40.20409
0.007640582 | 42.19481
0.008841871 | 44.52611
0.01043791 | 46.56187
0.01187251 | 48.72948
0.01340793 | 50.78612
0.01499103 | 53.16685
0.0165714 | 55.2971
0.01812385 | 57.60423
0.01960954 | 59.87291
0.0209583 | 62.16026
0.02248418 | 64.02135
0.02392832 | 66.29002
0.02539834 | 68.46532
0.02690038 | 70.95592
0.02831658 | 73.20591
0.02960268 | 75.50975
0.03102774 | 78.00364
0.0324024 | 80.37889
0.03385947 | 82.71458
0.03522119 | 85.24144
0.03662854 | 87.73753
0.03792553 | 90.0897
0.03922526 | 92.45835
0.04035263 | 94.76329
0.04168369 | 97.13633
0.04323954 | 99.58848
0.04453109 | 101.9637
0.04591664 | 104.416
0.04713326 | 106.7011
0.04828107 | 108.9819
0.04949837 | 111.3308
0.05065231 | 113.6445
0.05180558 | 115.9626
0.05310803 | 118.2632
0.05438254 | 120.7527
0.05575243 | 123.2235
0.05687095 | 125.6097
0.05804806 | 127.8685
0.05923538 | 130.4832
0.06043156 | 132.8783
0.06182665 | 135.4007
0.06305349 | 137.8001
0.0644295 | 140.3578
0.06569244 | 142.8714
0.06698399 | 145.4225
0.06810796 | 147.7889
0.06945537 | 150.3509
0.07057934 | 152.6339
0.07175985 | 154.9004
0.07310658 | 157.4338
0.07428232 | 159.7805
0.07545262 | 162.0722
0.07658953 | 164.4651
0.07787154 | 167.0644
0.07904729 | 169.4353
0.0803511 | 171.8215
0.08156362 | 174.2319
0.08282656 | 176.6368
0.08395871 | 179.0208
0.08502682 | 181.2796
0.08617532 | 183.6527
0.08728635 | 185.9818
0.08849139 | 188.4142
0.08965283 | 190.7081
0.09083674 | 193.0943
0.09201658 | 195.586
0.09315281 | 198.0448
0.09439736 | 200.6903
0.0954246 | 203.0765
0.09663645 | 205.4583
0.09789257 | 207.9654
0.09901791 | 210.2791
0.1000853 | 212.5555
0.1012808 | 214.9989
0.1024375 | 217.2774
0.1035928 | 219.7801
0.1047904 | 222.2455
0.1059436 | 224.5658
0.1071139 | 227.0663
0.1083333 | 229.5997
0.1093598 | 231.8958
0.1105683 | 234.3744
0.1115213 | 236.7035
0.112588 | 238.9688
0.1138298 | 241.4616
0.115118 | 243.8633
0.1161609 | 246.2429
0.1173741 | 248.7038
0.118575 | 251.2175
0.1198094 | 253.7092
0.1208455 | 256.0932
0.1221254 | 258.6245
0.1232153 | 261.0525
0.1245512 | 263.6035
0.1257467 | 265.9194
0.126887 | 268.3342
0.1280512 | 270.7358
0.1291257 | 273.3129
0.1303008 | 275.7211
0.1315998 | 278.2194
0.1327394 | 280.5573
0.1340085 | 282.8425
0.1351665 | 285.3825
0.1363253 | 287.8435
0.1375099 | 290.3418
0.1386577 | 292.8423
0.139828 | 295.4109
0.1411379 | 297.8322
0.1422884 | 300.1811
0.1434976 | 302.6465
0.1446965 | 305.0975
0.1457952 | 307.5255
0.1469785 | 310.0919
0.1481256 | 312.6715
0.1494866 | 315.2599
0.1507346 | 317.7142
0.1519607 | 320.2037
0.1531733 | 322.7679
0.1543218 | 325.2926
0.1554342 | 327.5536
0.1566324 | 330.0606
0.1578708 | 332.5809
0.1590867 | 335.0418
0.1601569 | 337.3248
0.1613456 | 339.8231
0.162537 | 342.2555
0.1636834 | 344.8856
0.1648851 | 347.419
0.1660363 | 349.6734
0.1672584 | 352.2157
0.1683939 | 354.692
0.1696126 | 357.1441
0.1707938 | 359.6073
0.1719899 | 362.1561
0.1730799 | 364.6104
0.174244 | 366.8934
0.1753571 | 369.161
0.1764927 | 371.5099
0.1775969 | 373.9334
0.1788012 | 376.3109
0.1799811 | 378.796
0.1809681 | 381.2218
0.1819054 | 383.5838
0.183105 | 386.0008
0.1843012 | 388.5211
0.1855369 | 390.9491
0.1865471 | 393.2079
0.1877099 | 395.7083
0.1888455 | 398.0924
0.1898822 | 400.494
0.1909865 | 402.8604
0.1921765 | 405.3324
0.1933427 | 407.6076
0.1945028 | 410.1389
0.1957037 | 412.7339
0.1966881 | 415.0761
0.1977637 | 417.3591
0.1987998 | 419.6509
0.1999381 | 422.0063
0.2011179 | 424.3947
0.2023168 | 426.803
0.2034701 | 429.2881
0.2045661 | 431.5908
0.2056696 | 434.0605
0.2068079 | 436.6709
0.2080211 | 439.0615
0.2092153 | 441.584
0.2103917 | 443.834
0.2113508 | 446.1367
0.2124693 | 448.6438
0.2134108 | 450.6681
0.2144469 | 453.1181
0.2156655 | 455.6867
0.2168467 | 457.9806
0.217938 | 460.3756
0.2191083 | 462.7728
0.2202466 | 465.2514
0.2213692 | 467.6508
0.2224795 | 470.1205
0.2236825 | 472.6979
0.2248433 | 475.2006
0.2259339 | 477.455
0.2270592 | 479.85
0.2281185 | 482.1571
0.2291198 | 484.4115
0.2301941 | 486.8615
0.2310108 | 489.173
0.2323671 | 491.6625
0.2335912 | 494.2487
0.2347308 | 496.5009
0.2358957 | 498.9288
0.2370428 | 501.4711
0.2382179 | 504.0177
0.2393255 | 506.6786
0.2404713 | 508.9989
0.2416225 | 511.3983
0.242617 | 513.6483
0.2439685 | 516.2938
0.244848 | 518.5746
0.2460285 | 520.8927
0.2469985 | 523.1713
0.248164 | 525.6806
0.2494065 | 528.2338
0.2505925 | 530.6837
0.2516783 | 533.1117
0.252788 | 535.3815
0.253899 | 537.7963
0.2548323 | 540.077
0.256134 | 542.6522
0.2572641 | 545.1857
0.2585107 | 547.7345
0.2594208 | 549.9999
0.2606204 | 552.3136
0.2616837 | 554.768
0.2628465 | 557.2772
0.2638894 | 559.7074
0.2650509 | 562.2562
0.2659313 | 564.515
0.2673611 | 567.0441
0.2684279 | 569.4149
0.2695096 | 571.6913
0.2706254 | 574.1874
0.2716622 | 576.4901
0.2727256 | 578.8192
0.2736459 | 581.0956
0.2747671 | 583.4093
0.2758754 | 585.8571
0.2770396 | 588.2323
0.2781527 | 590.6317
0.2792753 | 593.1234
0.2801656 | 595.3822
0.2812535 | 597.7069
0.2824285 | 600.1393
0.2835954 | 602.6596
0.2848093 | 605.1491
0.2859101 | 607.6869
0.2869455 | 609.9545
0.2881424 | 612.5407
0.2892112 | 614.8104
0.2900552 | 617.0912
0.2914298 | 619.6488
0.2923668 | 622.0614
0.2936666 | 624.608
0.2947565 | 626.9899
0.2957476 | 629.3146
0.2967465 | 631.5901
0.2978453 | 634.1873
0.2990599 | 636.5845
0.2999291 | 638.8345
0.3013344 | 641.4229
0.3023569 | 643.9256
0.3035898 | 646.18
0.3045667 | 648.6409
0.3055054 | 650.9393
0.3066695 | 653.2596
0.307754 | 655.6766
0.3089209 | 658.1287
0.3100612 | 660.6665
0.3112104 | 663.2286
0.3121422 | 665.5818
0.3133895 | 668.0889
0.3145298 | 670.451
0.3158459 | 673.0196
0.3169699 | 675.5618
0.3180019 | 677.9656
0.3192137 | 680.5694
0.3203908 | 683.1841
0.3215325 | 685.6934
0.322664 | 688.2005
0.3237628 | 690.6878
0.3249467 | 693.1136
0.3260482 | 695.7173
0.3271224 | 698.1102
0.3281068 | 700.4656
0.3290741 | 702.731
0.3303458 | 705.293
0.3314037 | 707.554
0.3324105 | 709.8699
0.3336442 | 712.4803
0.3346265 | 714.8401
0.3357968 | 717.4505
0.3369705 | 719.8982
0.3379466 | 722.1702
0.338888 | 724.4707
0.3400481 | 727.0459
0.3412368 | 729.4959
0.3423717 | 732.0689
0.3434166 | 734.4332
0.3444159 | 737.0105
0.3454977 | 739.3572
0.3466482 | 741.9236
0.3478499 | 744.534
0.3490563 | 747.1465
0.3500181 | 749.4207
0.3511502 | 751.9366
0.3522483 | 754.3931
0.3533853 | 756.9002
0.3544779 | 759.504
0.3556679 | 762.0726
0.356798 | 764.6104
0.3578553 | 766.9153
0.358828 | 769.2488
0.359828 | 771.6614
0.360877 | 774.0279
0.3619336 | 776.3262
0.3630725 | 778.8663
0.3641127 | 781.1185
0.3651938 | 783.5332
0.366187 | 785.8404
0.3673137 | 788.2771
0.3684083 | 790.7666
0.3694335 | 793.1573
0.3704451 | 795.4336
0.3715868 | 798.0088
0.3727394 | 800.5247
0.3738184 | 802.889
0.3748014 | 805.2554
0.3757911 | 807.668
0.3768756 | 810.1839
0.3780112 | 812.7173
0.379191 | 815.22
0.3802955 | 817.7156
0.3813813 | 820.1502
0.3825625 | 822.6705
0.3835639 | 824.9534
0.3844991 | 827.2979
0.3856435 | 829.7105
0.3867471 | 832.2747
0.387807 | 834.5665
0.3889637 | 837.1482
0.3899739 | 839.5806
0.3910155 | 841.9163
0.3920018 | 844.3575
0.392995 | 846.7239
0.3941156 | 849.2508
0.3953036 | 851.6963
0.3963424 | 854.1573
0.3973853 | 856.4314
0.3983894 | 858.7276
0.3993717 | 861.0391
0.4004493 | 863.3155
0.4014023 | 865.7259
0.4024997 | 868.0418
0.4034241 | 870.3555
0.4045399 | 872.6802
0.4054956 | 875.0445
0.4067606 | 877.69
0.4077279 | 880.1597
0.4086768 | 882.5196
0.4098267 | 884.908
0.4108355 | 887.3294
0.4119227 | 889.5882
0.4129268 | 891.959
0.4140698 | 894.5562
0.4151128 | 896.9402
0.4161611 | 899.3836
0.4171713 | 901.7962
0.4182279 | 904.1692
0.4193096 | 906.4764
0.4203198 | 908.8406
0.421467 | 911.4158
0.4226236 | 913.991
0.4235827 | 916.285
0.4246045 | 918.7042
0.4255671 | 920.9585
0.426565 | 923.2811
0.4275984 | 925.5992
0.4286284 | 927.9085
0.4297585 | 930.5123
0.4307837 | 932.8458
0.4318511 | 935.355
0.432817 | 937.649
0.4338824 | 939.9627
0.4348565 | 942.2698
0.4358095 | 944.5286
0.4369608 | 947.0972
0.4380731 | 949.7317
0.4390548 | 952.2806
0.4397918 | 954.546
0.4408824 | 956.9476
0.4418041 | 959.2415
0.4430581 | 961.8101
0.4440452 | 964.159
0.4450098 | 966.431
0.4460336 | 968.7776
0.4470922 | 971.2144
0.4481099 | 973.6402
0.4491153 | 975.9517
0.4502379 | 978.4434
0.4511678 | 980.7198
0.4521364 | 982.9786
0.4531024 | 985.2374
0.4540608 | 987.617
0.4551242 | 990.0186
0.4562468 | 992.5521
0.4572461 | 994.8614
0.4582924 | 997.129
0.4593108 | 999.5833
0.4603122 | 1001.972
0.4613537 | 1004.296
0.4623612 | 1006.674
0.46333 | 1009.076
0.4645064 | 1011.629
0.4655466 | 1014.094
0.466582 | 1016.496
0.4675936 | 1018.845
0.4685943 | 1021.251
0.4695983 | 1023.731
0.4706024 | 1026.085
0.4717196 | 1028.636
0.4727353 | 1030.908
0.473804 | 1033.202
0.4748422 | 1035.7
0.4758783 | 1038.143
0.4768681 | 1040.4
0.4778313 | 1042.703
0.4788394 | 1045.043
0.4799409 | 1047.6
0.4810942 | 1050.066
0.4820826 | 1052.439
0.4831051 | 1054.86
0.484069 | 1057.319
0.4850942 | 1059.674
0.4860942 | 1062.032
0.4872004 | 1064.449
0.488148 | 1066.837
0.489244 | 1069.142
0.4902338 | 1071.502
0.4912699 | 1073.84
0.492398 | 1076.444
0.4933066879 | 1078.698
0.4942665 | 1080.981
0.4953005 | 1083.31
0.4964368 | 1085.936
0.4974327 | 1088.346
0.4985424 | 1090.801
0.499524 | 1093.226
0.5004368 | 1095.668
0.5016466 | 1098.201
0.5026656 | 1100.62
0.5036036 | 1103.006
0.5047767 | 1105.329
0.5058155 | 1107.933
0.5068114 | 1110.194
0.5077065 | 1112.459
0.5087984 | 1114.837
0.5097719 | 1117.17
0.5107739 | 1119.528
0.5118911 | 1122.099
0.5129694 | 1124.436
0.5139667 | 1126.772
0.5147453 | 1129.202
0.5159755 | 1131.797
0.5171281 | 1134.221
0.5181056 | 1136.521
0.5190109 | 1138.798
0.5201499 | 1141.272
0.5212623 | 1143.827
0.5222773 | 1146.128
0.5232309 | 1148.395
0.5241751 | 1150.764
0.5253767 | 1153.335
0.5263951 | 1155.624
0.5273651 | 1157.881
0.5282384 | 1160.302
0.5294707 | 1162.853
0.5304761 | 1165.374
0.5314612 | 1167.874
0.5325068 | 1170.201
0.5335865 | 1172.697
0.5345838 | 1174.963
0.5356696 | 1177.588
0.5368085 | 1180.111
0.5378099 | 1182.363
0.5388133 | 1184.65
0.5397765 | 1187.076
0.5407642 | 1189.429
0.5417554 | 1191.798
0.5428065 | 1194.266
0.5438739 | 1196.755
0.5449114 | 1199.102
0.5459441 | 1201.571
0.5469485 | 1204.003
0.5478865 | 1206.327
0.5489655 | 1208.892
0.5501079 | 1211.495
0.5511113 | 1213.952
0.5522816 | 1216.54
0.5533054 | 1218.948
0.554238 | 1221.315
0.5552394 | 1223.618
0.556287 | 1225.995
0.5573156 | 1228.432
0.5583313 | 1230.965
0.5594512 | 1233.409
0.5604137 | 1235.769
0.5615466 | 1238.331
0.5626399 | 1240.862
0.563725 | 1243.393
0.564941 | 1245.986
0.5659505 | 1248.376
0.5669553 | 1250.884
0.5679382 | 1253.186
0.5689695 | 1255.458
0.569898 | 1257.983
0.571067 | 1260.523
0.5720465 | 1262.911
0.573086 | 1265.302
0.5741078 | 1267.875
0.5750853 | 1270.158
0.576024 | 1272.524
0.5769865 | 1274.862
0.5781051 | 1277.475
0.5791023 | 1279.775
0.580135 | 1282.067
0.5811323 | 1284.535
0.5820982 | 1287.011
0.5831841 | 1289.329
0.584214 | 1291.689
0.5852195 | 1294.323
0.5862964 | 1296.892
0.5873727 | 1299.305
0.5883979 | 1301.748
0.5892896 | 1304.093
0.5903496 | 1306.463
0.5912583 | 1308.889
0.5922712 | 1311.245
0.5932664 | 1313.556
0.5942365 | 1315.892
0.5952841 | 1318.265
0.596291 | 1320.695
0.5972896 | 1323.143
0.5983775 | 1325.522
0.5993809 | 1327.966
0.6004081 | 1330.414
0.6013856 | 1332.762
0.602434 | 1335.083
0.6033195 | 1337.366
0.6042827 | 1339.622
0.6052364 | 1341.971
0.6062024 | 1344.379
0.6071785 | 1346.68
0.6082139 | 1348.987
0.6092023 | 1351.329
0.6103781 | 1353.944
0.6113522 | 1356.387
0.6123897 | 1358.848
0.6134544 | 1361.252
0.6144898 | 1363.729
0.6154428 | 1366.178
0.6164264 | 1368.457
0.6174026 | 1370.709
0.6183351 | 1373.016
0.6192071 | 1375.425
0.6203052 | 1377.859
0.6212513 | 1380.311
0.6222738 | 1382.724
0.6233283 | 1385.031
0.6243235 | 1387.332
0.625297 | 1389.716
0.6263855 | 1392.275
0.6274311 | 1394.725
0.6284625 | 1397.037
0.6293596 | 1399.441
0.6303814 | 1401.833
0.6314822 | 1404.439
0.6326185 | 1407.072
0.6335939 | 1409.482
0.6346096 | 1411.895
0.6356566 | 1414.318
0.6366007 | 1416.788
0.6375742 | 1419.172
0.6386293 | 1421.53
0.6396552 | 1423.966
0.6406954 | 1426.401
0.6417506 | 1428.86
0.6426811 | 1431.231
0.6436477 | 1433.718
0.6446184 | 1436.076
0.6457083 | 1438.418
0.6465601 | 1440.804
0.6476712 | 1443.094
0.648567 | 1445.403
0.6496753 | 1447.848
0.6506793 | 1450.263
0.6516555 | 1452.801
0.652665 | 1455.304
0.6537216 | 1457.721
0.654744 | 1460.111
0.6557808 | 1462.608
0.6567788 | 1464.956
0.6577726 | 1467.299
0.6585894 | 1469.582
0.6597025 | 1471.959
0.6605785 | 1474.295
0.6616568 | 1476.615
0.6626698 | 1478.993
0.6636193 | 1481.429
0.6647242 | 1483.866
0.6656398 | 1486.375
0.666885 | 1489.052
0.6678802 | 1491.631
0.6688284 | 1494.037
0.669964 | 1496.483
0.6710096 | 1499.115
0.6720185 | 1501.418
0.6728911 | 1503.758
0.6740035 | 1506.212
0.6749626 | 1508.588
0.6759204 | 1510.989
0.6769299 | 1513.49
0.677981 | 1515.843
0.678981 | 1518.277
0.6799456 | 1520.809
0.6808781 | 1523.074
0.6817739 | 1525.41
0.6827099 | 1527.954
0.6837705 | 1530.334
0.6848509 | 1532.869
0.6857868 | 1535.271
0.6867371 | 1537.58
0.6879183 | 1540.158
0.6888542 | 1542.59
0.6897698 | 1545.128
0.6909108 | 1547.574
0.6918576 | 1549.832
0.6929046 | 1552.311
0.6939353 | 1554.877
0.6949932 | 1557.417
0.6960123 | 1559.927
0.6969271 | 1562.352
0.6979298 | 1564.646
0.6990592 | 1567.215
0.7000061 | 1569.485
0.7009325 | 1571.867
0.7018923 | 1574.306
0.7030163 | 1576.72
0.7038692 | 1579.186
0.7050027 | 1581.647
0.7059713 | 1583.998
0.7070599 | 1586.342
0.7080694 | 1588.911
0.7090864 | 1591.455
0.7100796 | 1593.835
0.7110319 | 1596.3
0.712004 | 1598.735
0.7131382 | 1601.336
0.7142299 | 1603.813
0.7152939 | 1606.29
0.7162155 | 1608.674
0.7172898 | 1610.959
0.7182285 | 1613.4
0.7193034 | 1615.947
0.7202918 | 1618.43
0.7213824 | 1620.792
0.7224117 | 1623.34
0.7233095 | 1625.99
0.7244308 | 1628.366
0.7255214 | 1630.943
0.726473 | 1633.347
0.7274839 | 1635.764
0.7284566 | 1638.036
0.7294668 | 1640.347
0.7304014 | 1642.852
0.7314369 | 1645.302
0.7325138 | 1647.644
0.7335084 | 1650.27
0.7345452 | 1652.867
0.7355738 | 1655.282
0.7366194 | 1657.706
0.7375724 | 1660.211
0.7385465 | 1662.533
0.7395124 | 1664.895
0.740413 | 1667.38
0.7414811 | 1669.859
0.7424893 | 1672.172
0.7435404 | 1674.55
0.7445111 | 1677.033
0.7455213 | 1679.423
0.7466037 | 1681.904
0.7475948 | 1684.424
0.7484082 | 1686.677
0.7496064 | 1689.329
0.7505921 | 1691.728
0.7516609 | 1694.358
0.7526636 | 1696.751
0.7536295 | 1699.131
0.754543 | 1701.504
0.7556336 | 1704.006
0.7565342 | 1706.39
0.7576595 | 1708.816
0.7586752 | 1711.242
0.7595907 | 1713.736
0.7606609 | 1716.234
0.7617119 | 1718.743
0.7627453 | 1721.303
0.7636826 | 1723.637
0.7647283 | 1726.03
0.7656022 | 1728.291
0.7665723 | 1730.609
0.7675784 | 1732.969
0.7684755 | 1735.28
0.7694653 | 1737.693
0.7705355 | 1740.294
0.7715082 | 1742.722
0.7725069 | 1745.179
0.7735538 | 1747.717
0.7746356 | 1750.101
0.7756478 | 1752.537
0.776607 | 1754.899
0.777594 | 1757.33
0.7784993 | 1759.817
0.7795041 | 1762.144
0.780438 | 1764.453
0.7814612 | 1766.897
0.7824612 | 1769.338
0.7834237 | 1771.733
0.7844067 | 1774.255
0.7855163 | 1776.923
0.786517 | 1779.45
0.7875674 | 1781.937
0.7885974 | 1784.426
0.7895824 | 1786.817
0.7904782 | 1789.188
0.7915252 | 1791.561
0.7924523 | 1793.927
0.7934209 | 1796.364
0.7944536 | 1798.86
0.7954611 | 1801.323
0.7963514 | 1803.683
0.7974053 | 1806.097
0.7984694 | 1808.556
0.7995109 | 1810.944
0.8005191 | 1813.385
0.8015668 | 1815.829
0.8025415 | 1818.316
0.8035395 | 1820.79
0.8044353 | 1823.073
0.8056022 | 1825.668
0.806577 | 1828.138
0.8075899 | 1830.711
0.8085599 | 1833.203
0.8095872 | 1835.573
0.8106226 | 1838.094
0.8116341 | 1840.68
0.8126648 | 1843.277
0.8136982 | 1845.881
0.8147132 | 1848.425
0.8156961 | 1850.811
0.8166941 | 1853.207
0.8176328 | 1855.626
0.8186055 | 1857.961
0.819598 | 1860.332
0.8206123 | 1862.747
0.8215919 | 1865.388
0.8226525 | 1867.955
0.8236457 | 1870.319
0.8246634 | 1872.894
0.8255871 | 1875.179
0.8266198 | 1877.888
0.8275271 | 1880.158
0.8285142 | 1882.678
0.8294842 | 1884.988
0.8304154 | 1887.262
0.8314181 | 1889.569
0.8324222 | 1892.026
0.8333725 | 1894.498
0.834412 | 1896.917
0.8354624 | 1899.413
0.8364154 | 1901.948
0.8374344 | 1904.46
0.838491 | 1906.905
0.8395012 | 1909.516
0.8404998 | 1911.999
0.8414767 | 1914.282
0.8424167 | 1916.648
0.8433881 | 1919.092
0.8443608 | 1921.421
0.8453438 | 1923.796
0.8462798 | 1926.303
0.8474031 | 1928.759
0.8483438 | 1931.155
0.8493213 | 1933.563
0.8503853 | 1936.182
0.8513656 | 1938.77
0.8524248 | 1941.315
0.8534398 | 1943.791
0.8543608 | 1946.142
0.855337 | 1948.509
0.8562484 | 1950.963
0.8572899 | 1953.406
0.858215 | 1955.872
0.8592538 | 1958.357
0.8602579 | 1960.76
0.8612136 | 1963.261
0.8623199 | 1965.816
0.8633451 | 1968.266
0.8643608 | 1970.956
0.8654336 | 1973.601
0.8664309 | 1976.038
0.8673219 | 1978.319
0.8682654 | 1980.681
0.8692667 | 1983.122
0.8702415 | 1985.554
0.8712143 | 1988.053
0.8722626 | 1990.65
0.8732524 | 1993.15
0.8742871 | 1995.583
0.8752994 | 1998.085
0.8763696 | 2000.661
0.8773382 | 2003.084
0.8784254 | 2005.536
0.8793314 | 2007.938
0.8803253 | 2010.346
0.8812793 | 2012.699
0.8822466 | 2015.116
0.883237 | 2017.551
0.8842227 | 2020.054
0.885267 | 2022.616
0.8862752 | 2025.2
0.8873658 | 2027.788
0.8882799 | 2030.337
0.8893685 | 2032.916
0.8904393 | 2035.481
0.8914441 | 2037.904
0.8923637 | 2040.229
0.8933794 | 2042.635
0.8943024 | 2045.067
0.8952867 | 2047.438
0.8962962 | 2049.888
0.8972983 | 2052.369
0.898348 | 2054.931
0.8994236 | 2057.464
0.9003998 | 2060.083
0.9013207 | 2062.386
0.9023889 | 2064.906
0.9033671 | 2067.396
0.9043711 | 2069.835
0.9053126 | 2072.21
0.9063166 | 2074.601
0.9072608 | 2077.055
0.9082935 | 2079.566
0.9092642 | 2082.032
0.9102737 | 2084.464
0.9113023 | 2086.978
0.9122669 | 2089.522
0.9133009 | 2092.025
0.9141851 | 2094.475
0.914978 | 2097.235
0.9159453 | 2099.577
0.9168466 | 2101.829
0.9179344 | 2104.44
0.9188799 | 2106.942
0.9198738 | 2109.249
0.9208752 | 2111.537
0.9218513 | 2114.094
0.9228172 | 2116.672
0.9238581 | 2119.139
0.9248404 | 2121.512
0.9258806 | 2124.162
0.9268779 | 2126.744
0.9279453 | 2129.229
0.9289024 | 2131.743
0.9298581 | 2134.173
0.9307968 | 2136.542
0.931884 | 2139.145
0.9329466 | 2141.663
0.9338942 | 2144.199
0.9349323 | 2146.612
0.9359194 | 2149.09
0.9368213 | 2151.386
0.9376639 | 2153.643
0.9386966 | 2156.106
0.9397041 | 2158.642
0.940698 | 2161.147
0.941651 | 2163.504
0.9425965 | 2165.836
0.9435454 | 2168.435
0.9445712 | 2171.019
0.9455985 | 2173.381
0.9465351 | 2175.859
0.9475719 | 2178.415
0.9485896 | 2180.81
0.9495991 | 2183.273
0.9504813 | 2185.556
0.9514309 | 2187.929
0.9523968 | 2190.465
0.9535365 | 2193.051
0.9544895 | 2195.536
0.9554152 | 2197.982
0.9564097 | 2200.315
0.9574595 | 2202.8
0.9584165 | 2205.375
0.9594322 | 2207.854
0.9604424 | 2210.183
0.9614812 | 2212.789
0.9626011 | 2215.439
0.9635998 | 2217.876
0.96464 | 2220.382
0.9655221 | 2222.957
0.9665194 | 2225.319
0.967486 | 2227.575
0.9684424 | 2230.05
0.9694853 | 2232.633
0.9704451 | 2235.009
0.9714655 | 2237.571
0.9723395 | 2239.869
0.973377 | 2242.457
0.974458 | 2244.94
0.9754894 | 2247.502
0.976471 | 2250.036
0.977471 | 2252.42
0.9784349 | 2254.767
0.9794566 | 2257.388
0.9804124 | 2259.897
0.9814342 | 2262.33
0.9824342 | 2264.762
0.9834294 | 2267.328
0.9844341 | 2269.849
0.9854696 | 2272.285
0.9865138 | 2274.968
0.9873796 | 2277.223
0.9884076 | 2279.785
0.9893367 | 2282.204
0.9902781 | 2284.546
0.9912195 | 2286.869
0.9921814 | 2289.158
0.993178 | 2291.667
0.9941957 | 2294.247
0.9951957 | 2296.785
0.9961752 | 2299.222
0.9971868 | 2301.748
0.9982413 | 2304.359
0.9992849 | 2306.903
1.000252 | 2309.336
1.001224 | 2311.86
1.002107 | 2314.205
1.00313 | 2316.624
1.004031 | 2319.078
1.0051 | 2321.522
1.00613 | 2323.961
1.007067 | 2326.354
1.00813 | 2328.946
1.008963 | 2331.205
1.010018 | 2333.827
1.011028 | 2336.454
1.012057 | 2339.06
1.013074 | 2341.477
1.013963 | 2343.736
1.014939 | 2346.175
1.015963 | 2348.81
1.01687 | 2351.306
1.017898 | 2353.791
1.018922 | 2356.245
1.019926 | 2358.719
1.020945 | 2361.323
1.021838 | 2363.606
1.022903 | 2366.263
1.023858 | 2368.796
1.024908 | 2371.369
1.025835 | 2373.806
1.026755 | 2376.159
1.027756 | 2378.486
1.028773 | 2380.846
1.029775 | 2383.313
1.030757 | 2385.91
1.031797 | 2388.316
1.032772 | 2390.903
1.033664 | 2393.181
1.034718 | 2395.748
1.035714 | 2398.162
1.036676 | 2400.779
1.037671 | 2403.328
1.03856 | 2405.657
1.039584 | 2408.226
1.040591 | 2410.814
1.041578 | 2413.341
1.042586 | 2415.995
1.043435 | 2418.267
1.044538 | 2420.924
1.045561 | 2423.477
1.046498 | 2425.775
1.047335 | 2428.087
1.048277 | 2430.491
1.049431 | 2433.081
1.050367 | 2435.637
1.051338 | 2438.285
1.052336 | 2440.745
1.05342 | 2443.384
1.054416 | 2445.982
1.055408 | 2448.438
1.056459 | 2451.081
1.057321 | 2453.424
1.058381 | 2456.043
1.05933 | 2458.418
1.060274 | 2460.767
1.061178 | 2463.21
1.062193 | 2465.618
1.063176 | 2467.926
1.064164 | 2470.409
1.065005 | 2472.764
1.06601 | 2475.337
1.067014 | 2477.776
1.068047 | 2480.367
1.069102 | 2483.023
1.070078 | 2485.486
1.071063 | 2488.061
1.071961 | 2490.456
1.072913 | 2492.88
1.073896 | 2495.187
1.074896 | 2497.751
1.075907 | 2500.324
1.076878 | 2502.726
1.077911 | 2505.211
1.07877 | 2507.564
1.079653 | 2509.896
1.080731 | 2512.524
1.081674 | 2515.086
1.082677 | 2517.575
1.08359 | 2519.869
1.084538 | 2522.295
1.085518 | 2524.857
1.086576 | 2527.463
1.087529 | 2530.014
1.088527 | 2532.585
1.089428 | 2534.859
1.090465 | 2537.421
1.09149 | 2539.864
1.092497 | 2542.479
1.093473 | 2545.052
1.094415 | 2547.447
1.095392 | 2549.928
1.096398 | 2552.47
1.097368 | 2555.074
1.098447 | 2557.567
1.099413 | 2560.158
1.100245 | 2562.476
1.101301 | 2565.104
1.102383 | 2567.721
1.103392 | 2570.336
1.104387 | 2572.79
1.105348 | 2575.062
1.106266 | 2577.385
1.107251 | 2579.997
1.108241 | 2582.524
1.109177 | 2584.926
1.110191 | 2587.628
1.111152 | 2589.9
1.112225 | 2592.552
1.11309 | 2594.906
1.11399 | 2597.254
1.115004 | 2599.786
1.115919 | 2602.17
1.116913 | 2604.626
1.117848 | 2607.199
1.118868 | 2609.572
1.119879 | 2612.038
1.120744 | 2614.296
1.121517 | 2616.582
1.122584 | 2619.161
1.123655 | 2621.717
1.124638 | 2624.362
1.125669 | 2626.913
1.126624 | 2629.271
1.12756 | 2631.703
1.128521 | 2634.285
1.129498 | 2636.735
1.130468 | 2639.235
1.131506 | 2641.885
1.132532 | 2644.328
1.133498 | 2646.74
1.134365 | 2649.032
1.135274 | 2651.44
1.13629 | 2654.011
1.137194 | 2656.488
1.13817 | 2658.894
1.139102 | 2661.249
1.140047 | 2663.631
1.141042 | 2666.301
1.141837 | 2668.744
1.1427 | 2671.044
1.143741 | 2673.552
1.144618 | 2675.859
1.145482 | 2678.142
1.14652 | 2680.723
1.147506 | 2683.16
1.148471 | 2685.781
1.149384 | 2688.304
1.150337 | 2690.688
1.151367 | 2693.237
1.152367 | 2695.893
1.153369 | 2698.517
1.154378 | 2700.958
1.155191 | 2703.318
1.156111 | 2705.728
1.157158 | 2708.284
1.158167 | 2710.797
1.159106 | 2713.364
1.160091 | 2715.781
1.161071 | 2718.099
1.161982 | 2720.72
1.162865 | 2723.087
1.163852 | 2725.715
1.164884 | 2728.301
1.165773 | 2730.711
1.166624 | 2733.049
1.167678 | 2735.642
1.168507 | 2737.894
1.169399 | 2740.153
1.170298 | 2742.574
1.171405 | 2745.196
1.172413 | 2747.808
1.173298 | 2750.124
1.174277 | 2752.512
1.175242 | 2755.022
1.176188 | 2757.546
1.177054 | 2759.968
1.178104 | 2762.554
1.17914 | 2765.114
1.18008 | 2767.718
1.181108 | 2770.22
1.182091 | 2772.622
1.182913 | 2774.872
1.183901 | 2777.498
1.184894 | 2779.899
1.185925 | 2782.433
1.186898 | 2785.109
1.187955 | 2787.776
1.18906 | 2790.338
1.189904 | 2792.929
1.19089 | 2795.476
1.191818 | 2797.829
1.19277 | 2800.325
1.193625 | 2802.604
1.194628 | 2805.119
1.19561 | 2807.563
1.196623 | 2810.241
1.197518 | 2812.535
1.198396 | 2814.842
1.199426 | 2817.404
1.200394 | 2819.955
1.201305 | 2822.3
1.202377 | 2824.919
1.203405 | 2827.63
1.204268 | 2829.966
1.205215 | 2832.447
1.206268 | 2834.965
1.20727 | 2837.635
1.208133 | 2839.944
1.209182 | 2842.499
1.210216 | 2845.11
1.21103 | 2847.417
1.211973 | 2849.966
1.21291 | 2852.271
1.213897 | 2854.822
1.214884 | 2857.502
1.215934 | 2859.904
1.216907 | 2862.459
1.217775 | 2864.85
1.218683 | 2867.109
1.219701 | 2869.66
1.220713 | 2872.27
1.221668 | 2874.79
1.222601 | 2877.17
1.223571 | 2879.464
1.224568 | 2882.12
1.225437 | 2884.640625
1.22654 | 2887.029
1.227593 | 2889.646
1.228629 | 2892.25
1.229653 | 2894.873
1.230724 | 2897.47
1.231708 | 2900.123
1.232614 | 2902.616
1.233571 | 2905.086
1.234606 | 2907.613
1.235572 | 2910.103
1.236617 | 2912.706
1.237658 | 2915.18
1.238525 | 2917.523
1.23945 | 2920.043
1.240335 | 2922.341
1.241386 | 2924.886
1.242341 | 2927.347
1.243271 | 2929.638
1.244206 | 2931.93
1.245177 | 2934.505
1.246172 | 2937.116
1.247197 | 2939.719
1.248229 | 2942.361
1.249278 | 2944.958
1.250114 | 2947.232
1.251137 | 2949.653
1.25214 | 2951.919
1.252994 | 2954.415
1.254003 | 2956.816
1.254994 | 2959.161
1.255969 | 2961.686
1.256928 | 2964.355
1.257965 | 2966.662
1.259007 | 2969.051
1.259845 | 2971.452
1.260672 | 2973.808
1.261682 | 2976.137
1.262648 | 2978.594
1.263588 | 2981.162
1.264552 | 2983.551
1.265538 | 2985.833
1.266543 | 2988.501
1.267417 | 2990.821
1.268404 | 2993.394
1.269478 | 2995.987
1.270362 | 2998.277
1.271364 | 3000.891
1.272415 | 3003.33
1.273362 | 3005.607
1.274193 | 3007.914
1.275218 | 3010.529
1.276223 | 3013.003
1.277214 | 3015.576
1.278247 | 3018.25
1.279265 | 3020.73
1.280312 | 3023.374
1.281148 | 3025.6875
1.282092 | 3028.228
1.283079 | 3030.57
1.284018 | 3032.993
1.285001 | 3035.661
1.28604 | 3037.981
1.287035 | 3040.394
1.287915 | 3042.84375
1.288802 | 3045.232
1.289828 | 3047.744
1.290872 | 3050.422
1.291857 | 3053.07
1.292767 | 3055.417
1.293721 | 3057.842
1.294735 | 3060.56
1.29578 | 3063.164
1.296784 | 3065.66
1.297682 | 3067.967
1.298608 | 3070.347
1.299618 | 3072.96
1.300645 | 3075.315
1.301621 | 3077.95
1.302411 | 3080.222
1.30336 | 3082.645
1.304381 | 3085.155
1.305404 | 3087.822
1.306349 | 3090.366
1.307399 | 3092.823
1.308265 | 3095.137
1.309132 | 3097.459
1.310128 | 3100.034
1.311061 | 3102.412
1.312011 | 3104.761
1.312933 | 3107.263
1.313938 | 3109.652
1.314963 | 3112.119
1.315721 | 3114.407
1.316633 | 3116.679
1.31766 | 3119.296
1.318508 | 3121.576
1.319417 | 3123.921
1.320334 | 3126.323
1.321433 | 3128.902
1.322405 | 3131.51
1.323362 | 3134.165
1.324392 | 3136.672
1.32533 | 3139.262
1.326264 | 3141.541
1.327128 | 3143.822
1.328137 | 3146.298
1.329088 | 3148.55
1.329823 | 3150.89
1.330831 | 3153.316
1.331776 | 3155.682
1.332728 | 3158.198
1.333731 | 3160.741
1.334707 | 3163.103
1.335723 | 3165.752
1.336605 | 3168.196
1.337448 | 3170.481
1.338528 | 3173.061
1.339522 | 3175.62
1.340441 | 3178.09
1.341471 | 3180.402
1.342394 | 3182.713
1.343407 | 3185.341
1.344295 | 3187.708
1.345295 | 3190.318
1.346331 | 3192.922
1.347197 | 3195.194
1.348225 | 3197.729
1.34921 | 3200.137
1.350127 | 3202.671
1.350951 | 3204.941
1.351936 | 3207.47
1.352904 | 3210.043
1.353806 | 3212.319
1.354885 | 3215.002
1.355905 | 3217.555
1.356754 | 3219.887
1.357634 | 3222.264
1.358621 | 3224.762
1.359552 | 3227.258
1.360568 | 3229.875
1.361558 | 3232.461
1.362537 | 3234.808
1.36335 | 3237.144
1.364212 | 3239.886
1.365092 | 3242.226
1.366114 | 3244.801
1.367011 | 3247.078
1.367975 | 3249.6
1.369028 | 3252.202
1.370011 | 3254.645
1.370812 | 3256.917
1.371667 | 3259.182
1.372638 | 3261.613
1.373677 | 3264.199
1.374518 | 3266.475
1.375534 | 3269.099
1.376591 | 3271.54
1.37751 | 3273.937
1.378424 | 3276.519
1.379436 | 3278.901
1.380374 | 3281.34
1.38141 | 3284.055
1.382401 | 3286.587
1.382004 | 3286.438
1.383815 | 3287.711
1.384743 | 3290.462
1.385647 | 3293.323
1.386469 | 3295.611
1.38743 | 3298.008
1.388426 | 3300.475
1.389292 | 3302.958
1.390245 | 3305.237
1.391331 | 3307.88
1.392115 | 3310.205
1.393071 | 3312.839
1.394037 | 3315.212
1.395078 | 3317.81
1.395911 | 3320.073
1.396981 | 3322.736
1.398105 | 3325.293
1.398976 | 3327.653
1.399804 | 3330.079
1.400737 | 3332.428
1.40167 | 3334.777
1.402526 | 3337.058
1.403373 | 3339.336
1.404382 | 3341.861
1.405281 | 3344.128
1.406104 | 3346.576
1.407028 | 3348.932
1.408074 | 3351.434
1.409007 | 3353.93
1.410001 | 3356.475
1.410994 | 3358.912
1.411951 | 3361.23
1.412853 | 3363.609375
1.413688 | 3366.026
1.414742 | 3368.714
1.415738 | 3371.366
1.416784 | 3374.022
1.41768 | 3376.444
1.41862 | 3378.731
1.419614 | 3381.376
1.420474 | 3383.684
1.421408 | 3386.156
1.422401 | 3388.711
1.423351 | 3391.086
1.424206 | 3393.391
1.42517 | 3395.709
1.426104 | 3398.142
1.426848 | 3400.418
1.427867 | 3403.094
1.428867 | 3405.529
1.429905 | 3408.177
1.430742 | 3410.481
1.431847 | 3413.026
1.432834 | 3415.546
1.433676 | 3417.937
1.434594 | 3420.51
1.435578 | 3422.918
1.436582 | 3425.396
1.437554 | 3428.031
1.438574 | 3430.433
1.439587 | 3432.97
1.440487 | 3435.434
1.441381 | 3437.763
1.442323 | 3440.202
1.443289 | 3442.577
1.444229 | 3445.04
1.445189 | 3447.49
1.446234 | 3449.896
1.447068 | 3452.166
1.447931 | 3454.611
1.448978 | 3457.272
1.450051 | 3459.861
1.450985 | 3462.357
1.451838 | 3464.688
1.452949 | 3467.03
1.454024 | 3469.599
1.454914 | 3471.946
1.45588 | 3474.444
1.456796 | 3476.828
1.457764 | 3479.447
1.458752 | 3481.932
1.459737 | 3484.369
1.460788 | 3486.968
1.461691 | 3489.62
1.462535 | 3491.963
1.463498 | 3494.333
1.464437 | 3496.724
1.46539 | 3499.146
1.466314 | 3501.482
1.467211 | 3503.734
1.46798 | 3505.485
1.467946 | 3332.887
1.467595 | 2984.137
1.466903 | 2633.137
1.4653 | 2284.387
1.456974 | 1933.387
1.445856 | 1584.637
1.435175 | 1233.637
1.432472 | 882.6366
1.432768 | 533.8866
1.433651 | 182.8866
1.432817 | 5.136558
1.434349 | 2.811851
1.432894 | 3.391929
1.431723 | 2.971702
1.431156 | 1.818687
1.430907 | 1.613311
1.430915 | 1.403747
1.430753 | 1.378616
1.430817 | 1.169601
1.430657 | 0.9294121
1.43054 | 0.7690117
1.430567 | 0.6296913
1.430533 | 0.5529138
1.430489 | 0.4274809
1.430478 | 0.3994314
1.430471 | 0.2950087
1.430466 | 0.2706902
1.430364 | 0.2843874
1.43031 | 0.1346644
1.430363 | 0.07878859
1.430299 | 0.002245856
1.43025 | -0.004757928
1.43026 | -0.03960519
1.43026 | -0.03960519
1.430274 | 0.002142859
1.430269 | -0.008225488

## Образец3.12
Образец3.12 | Образец3.12
Деформация | Стандартное усилие
% | MPa
0 | 35.95628
9.995383e-06 | 36.10976
7.425966e-05 | 36.1516
0.0002013108 | 36.21781
0.0001900711 | 36.21432
0.0002414308 | 36.24222
0.0002956072 | 36.55578
0.0006042422 | 37.38881
0.001799347 | 39.15871
0.002909697 | 41.08297
0.004046953 | 43.5505
0.005246539 | 45.97628
0.006480866 | 48.50972
0.007949525 | 51.06514
0.009115051 | 53.44918
0.0104897 | 55.80245
0.01164978 | 58.24801
0.0128882 | 60.5815
0.01425263 | 63.03145
0.01580371 | 65.54842
0.01696788 | 67.83797
0.01826692 | 70.22969
0.01974852 | 72.65218
0.02121854 | 75.16476
0.02262589 | 77.71249
0.02389087 | 80.08004
0.02534114 | 82.18173
0.02663541 | 84.45809
0.0282151 | 86.98495
0.02957818 | 89.34152
0.03105705 | 91.69698
0.03220555 | 93.99752
0.03361971 | 96.45736
0.03512379 | 98.88094
0.03666261 | 101.3737
0.03815103 | 103.8413
0.03964421 | 106.3956
0.04111696 | 108.7379
0.04240373 | 111.0483
0.043854 | 113.5433
0.04530427 | 115.9976
0.04676816 | 118.3443
0.04809989 | 120.6613
0.0496973 | 123.0948
0.05099838 | 125.4547
0.05235805 | 127.7277
0.05350791 | 130.125
0.05481581 | 132.5683
0.0562613 | 134.9216
0.05766934 | 137.2452
0.05912788 | 139.7428
0.06041466 | 142.2477
0.06177365 | 144.5834
0.06301819 | 147.1036
0.06442963 | 149.4954
0.06568984 | 151.998
0.06711559 | 154.2524
0.06845141 | 156.7683
0.06992279 | 159.0732
0.07127088 | 161.4924
0.07256379 | 163.8105
0.07386079 | 166.3989
0.07503653 | 168.8994
0.07660056 | 171.256
0.07788666 | 173.6082
0.07922112 | 175.8636
0.08051948 | 178.4081
0.08183827 | 180.802
0.08315366 | 183.3113
0.08434644 | 185.5811
0.08560529 | 187.9102
0.08694179 | 190.2887
0.08835391 | 192.7024
0.08957666 | 194.9755
0.09096562 | 197.4913
0.09217542 | 199.9028
0.09325989 | 202.1836
0.09442814 | 204.5281
0.09565838 | 206.7935
0.09707663 | 209.3379
0.09831913 | 211.8801
0.0995555 | 214.2773
0.1008484 | 216.7657
0.102065 | 219.0948
0.1033198 | 221.5338
0.1044567 | 223.8585
0.1056699 | 226.1349
0.1068831 | 228.4244
0.1081263 | 230.859
0.1094383 | 233.3793
0.1106781 | 235.9325
0.1118579 | 238.4989
0.1129642 | 240.828
0.1143327 | 243.2845
0.1155684 | 245.6971
0.1168913 | 248.2833
0.1181079 | 250.7465
0.1193395 | 253.0031
0.1205527 | 255.3695
0.1217441 | 257.7316
0.1230724 | 260.2375
0.1244464 | 262.7314
0.1256562 | 265.1572
0.1269484 | 267.6665
0.1282338 | 270.123
0.1293626 | 272.5884
0.1306208 | 275.0691
0.1319409 | 277.5575
0.1333094 | 280.0953
0.1345083 | 282.4552
0.1357311 | 284.9095
0.1369709 | 287.2804
0.1381814 | 289.6952
0.1393884 | 292.0726
0.1405151 | 294.3622
0.141791 | 296.7704
0.1429482 | 299.0363
0.1442738 | 301.6027
0.1454454 | 303.9648
0.1467438 | 306.4916
0.1479808 | 309.0844
0.1491382 | 311.5014
0.1504481 | 313.8679
0.1516389 | 316.2805
0.1528207 | 318.6074
0.154053 | 321.1254
0.155239 | 323.3908
0.1563814 | 325.7529
0.157476 | 328.082
0.1586136 | 330.444
0.1598677 | 332.8984
0.1610039 | 335.2209
0.1623009 | 337.8071
0.1634467 | 340.1384
0.1647192 | 342.6279
0.1658725 | 345.1811
0.1670475 | 347.5475
0.1684222 | 350.0173
0.1695509 | 352.5046
0.1707818 | 354.9238
0.1719637 | 357.2814
0.1732226 | 359.8347
0.1743166 | 362.2099
0.1754542 | 364.5829
0.1765992 | 366.8351
0.1777484 | 369.0939
0.1788493 | 371.4494
0.1800495 | 373.9235
0.1812539 | 376.3076
0.1824678 | 378.8849
0.1834276 | 381.2888
0.1845325 | 383.6596
0.185745 | 385.9777
0.1868928 | 388.3969
0.1881823 | 390.8842
0.1893138 | 393.2507
0.1904112 | 395.5139
0.1915985 | 397.9111
0.1927382 | 400.3039
0.1939262 | 402.7121
0.1950379 | 405.0082
0.1962395 | 407.3681
0.1973642 | 409.8774
0.1985971 | 412.3076
0.1995985 | 414.5839
0.200668 | 416.9636
0.2017756 | 419.4069
0.2031938 | 421.9997
0.2043151 | 424.3574
0.2056182 | 426.8535
0.206781 | 429.2617
0.2079111 | 431.6391
0.2090426 | 434.0143
0.2101931 | 436.5258
0.2114009 | 438.9538
0.2126059 | 441.4894
0.2137994 | 443.8976
0.215031 | 446.4904
0.216191 | 449.0305
0.2170882 | 451.0739
0.2180895 | 453.3503
0.2192047 | 455.6266
0.2204526 | 458.1876
0.2216338 | 460.5123
0.2227367 | 462.8194
0.2238722 | 465.1902
0.2250657 | 467.7281
0.2262183 | 470.2201
0.2274336 | 472.8173
0.2285984 | 475.3815
0.2297388 | 477.6579
0.230907 | 480.2067
0.2319465 | 482.5336
0.2331883 | 485.122
0.2342013 | 487.4006
0.2353293 | 489.9494
0.2366263 | 492.4411
0.237785 | 494.8559
0.2389499 | 497.185
0.240097 | 499.7294
0.2412353 | 502.0959
0.2424465 | 504.6579
0.2435854 | 507.2506
0.2447693 | 509.8127
0.2460466 | 512.3747
0.2471597 | 514.7983
0.2484321 | 517.3844
0.2495595 | 519.7882
0.2505609 | 522.0866
0.2516242 | 524.6508
0.2527339 | 527.0151
0.2540581 | 529.6254
0.2551542 | 531.9325
0.2563224 | 534.4594
0.2574955 | 536.9797
0.2586923 | 539.5439
0.2596582 | 541.8268
0.2607502 | 544.112
0.2619178 | 546.5048
0.2631255 | 549.0646
0.2642284 | 551.4728
0.2653871 | 554.0656
0.2665152 | 556.5617
0.2676112 | 559.0644
0.26874 | 561.6857
0.2698592 | 564.0126
0.2710669 | 566.4538
0.2722011 | 568.8839
0.2732393 | 571.1669
0.2744654 | 573.6476
0.2754681 | 575.924
0.2764681 | 578.1784
0.2774695 | 580.4548
0.2787283 | 582.8959
0.2798911 | 585.4469
0.2809524 | 587.9342
0.2820784 | 590.2809
0.2832365 | 592.8122
0.2842508 | 595.0776
0.2853407 | 597.6769
0.2865566 | 600.05
0.287684 | 602.6098
0.2889565 | 605.2069
0.290105 | 607.7052
0.2913509 | 610.2299
0.2924912 | 612.8117
0.2935539 | 615.1759
0.2947037 | 617.716
0.2958768 | 620.1703
0.2970041 | 622.5082
0.2980879 | 624.956
0.2992194 | 627.4235
0.3002623 | 629.7087
0.3012711 | 631.9894
0.3024012 | 634.4372
0.3036649 | 636.964
0.3045654 | 639.2536
0.3056955 | 641.5387
0.3068256 | 644.0348
0.3080899 | 646.6496
0.3090511 | 648.9855
0.310201 | 651.5234
0.311344 | 653.8789
0.3122752 | 656.1486
0.3134612 | 658.6162
0.3146117 | 661.1188
0.3158222 | 663.6874
0.3167295 | 666.0297
0.3180061 | 668.5148
0.3192009 | 670.9121
0.320188 | 673.2126
0.3214312 | 675.779
0.322532 | 678.1147
0.3235395 | 680.4064
0.3247261 | 682.9509
0.3258623 | 685.4755
0.3269155 | 687.9475
0.3281042 | 690.4282
0.3291852 | 692.8781
0.3302465 | 695.1787
0.3312949 | 697.4902
0.332237 | 699.8039
0.3333092 | 702.1989
0.3344699 | 704.7587
0.3356539 | 707.2109
0.3366355 | 709.518
0.3377342 | 711.8449
0.3386954 | 714.1455
0.3399018 | 716.5954
0.3409311 | 718.975
0.3420625 | 721.5436
0.3432083 | 724.1298
0.3443153 | 726.6259
0.3455217 | 729.2055
0.346538 | 731.561
0.3477137 | 734.1647
0.3486695 | 736.6235
0.349728 | 739.1437
0.3508643 | 741.6728
0.3521313 | 744.2502
0.353275 | 746.8188
0.3543922 | 749.416
0.3555427 | 751.9252
0.3566108 | 754.3334
0.3577764 | 756.7768
0.3587641 | 759.1564
0.359777 | 761.4152
0.3607723 | 763.6894
0.3619637 | 766.3019
0.3629153 | 768.5651
0.3640127 | 770.914
0.3649957 | 773.353
0.3660597 | 775.7304
0.3672464 | 778.1848
0.368384 | 780.7402
0.3694936 | 783.2561
0.3705951 | 785.7763
0.3717395 | 788.29
0.3727804 | 790.5861
0.3739595 | 793.2053
0.3748812 | 795.4728
0.3761196 | 798.0524
0.377247 | 800.6914
0.3782565 | 803.1237
0.3793451 | 805.4946
0.3804173 | 807.9797
0.3813955 | 810.4296
0.3824956 | 812.9016
0.383685 | 815.4042
0.384798 | 817.7993
0.385781 | 820.0581
0.3868839 | 822.6157
0.3879499 | 824.8679
0.3891039 | 827.4672
0.39014 | 829.8095
0.3910841 | 832.1342
0.3921495 | 834.3864
0.3933621 | 837.0356
0.394373 | 839.3844
0.3954397 | 841.7487
0.3964745 | 844.247
0.3974281 | 846.519
0.398514 | 848.8547
0.3996468 | 851.3398
0.4008069 | 853.9435
0.4018164 | 856.2177
0.4029608 | 858.8412
0.4039908 | 861.1484
0.4049806 | 863.4181
0.4060282 | 865.8219
0.4070998 | 868.2345
0.4081781 | 870.6164
0.4091379 | 872.9169
0.4102442 | 875.2834
0.4112012 | 877.674
0.4121822 | 879.9679
0.4131427 | 882.2685
0.4142653 | 884.8305
0.4154785 | 887.2914
0.4165997 | 889.9259
0.4176365 | 892.2551
0.4186712 | 894.5468
0.4196651 | 896.821
0.4206154 | 899.2555
0.4216896 | 901.5846
0.4228783 | 904.2236
0.423894 | 906.5417
0.4249253 | 908.8774
0.4258851 | 911.1603
0.4270138 | 913.6894
0.4279593 | 915.9635
0.4288783 | 918.2575
0.4300683 | 920.8503
0.4309968 | 923.1113
0.4322488 | 925.748
0.4332257 | 928.0617
0.4343796 | 930.6435
0.4354164 | 933.0802
0.4364028 | 935.4643
0.4374702 | 937.8176
0.4384641 | 940.1972
0.4395152 | 942.4714
0.4405438 | 944.8554
0.441631 | 947.3998
0.442618 | 949.7443
0.4436636 | 952.2887
0.4446125 | 954.9606
0.4456214 | 957.3754
0.4467924 | 959.9682
0.4479681 | 962.5851
0.4489885 | 965.0263
0.4500212 | 967.4125
0.4510716 | 969.8229
0.4520628 | 972.2487
0.4530866 | 974.6349
0.4542086 | 977.1969
0.4553141 | 979.7414
0.4563196 | 982.154
0.4572399 | 984.4347
0.4583298 | 986.9045
0.4593359 | 989.3346
0.460481 | 991.9032
0.4615696 | 994.5114
0.462607 | 996.7966
0.4636751 | 999.2465
0.4647235 | 1001.611
0.4657541 | 1003.931
0.466795 | 1006.302
0.4677827 | 1008.638
0.4688781 | 1011.237
0.4699455 | 1013.803
0.4710068 | 1016.104
0.4719156 | 1018.453
0.4729523 | 1020.731
0.4739442 | 1023.221
0.4749932 | 1025.754
0.4760095 | 1028.048
0.4770838 | 1030.413
0.4782438 | 1033.052
0.4793167 | 1035.477
0.4802683 | 1037.727
0.481301 | 1039.986
0.4822452 | 1042.412
0.4832356 | 1044.721
0.4843385 | 1047.327
0.4854754 | 1049.889
0.4864815 | 1052.286
0.4874638 | 1054.745
0.4885285 | 1057.149
0.4895639 | 1059.649
0.4905564 | 1062.011
0.4916355 | 1064.393
0.4926825 | 1066.878
0.4936865 | 1069.197
0.494694 | 1071.607
0.4957247 | 1073.916
0.496867 | 1076.498
0.4978268 | 1078.829
0.4987785 | 1081.222
0.4998139 | 1083.573
0.5008282 | 1085.867
0.5018207 | 1088.245
0.5028595 | 1090.633
0.503835 | 1093.076
0.5048459 | 1095.616
0.5058595 | 1098.025
0.5069167 | 1100.305
0.5079699 | 1102.641
0.5089051 | 1104.966
0.5099222 | 1107.275
0.510978 | 1109.776
0.5119794 | 1112.072
0.5128895 | 1114.37
0.5138881 | 1116.677
0.5149439 | 1119.068
0.5159051 | 1121.379
0.5169044 | 1123.805
0.5179705 | 1126.213
0.5189528 | 1128.549
0.5200093 | 1131.01
0.5210039 | 1133.401
0.5221871 | 1136.029
0.5231489 | 1138.34
0.5240924 | 1140.658
0.5252252 | 1143.205
0.5263465 | 1145.802
0.5273976 | 1148.125
0.5282784 | 1150.524
0.5293383 | 1152.829
0.530341 | 1155.153
0.5313124 | 1157.507
0.5323512 | 1159.928
0.5333682 | 1162.31
0.5344336 | 1164.92
0.5354513 | 1167.392
0.5364609 | 1169.71
0.5375964 | 1172.334
0.538559 | 1174.586
0.5396536 | 1177.159
0.5406584 | 1179.468
0.5416455 | 1181.762
0.5428505 | 1184.379
0.5438042 | 1186.827
0.5448253 | 1189.264
0.5457864 | 1191.584
0.5468423 | 1194.096
0.5478934 | 1196.563
0.5489281 | 1198.925
0.549952 | 1201.362
0.5509526 | 1203.834
0.5520494 | 1206.367
0.5530167 | 1208.637
0.5540207 | 1210.993
0.5549874 | 1213.377
0.5560126 | 1215.664
0.5570269 | 1218.033
0.5580548 | 1220.469
0.5589451 | 1222.886
0.5600558 | 1225.179
0.5610456 | 1227.618
0.5620443 | 1230.16
0.5631451 | 1232.604
0.5641825 | 1234.922
0.5652493 | 1237.497
0.5664012 | 1240.114
0.5675068 | 1242.669
0.5684884 | 1244.926
0.5695381 | 1247.288
0.5704965 | 1249.714
0.5715544 | 1252.115
0.5725483 | 1254.455
0.5735885 | 1256.974
0.5746205 | 1259.628
0.5757036 | 1261.994
0.5767465 | 1264.42
0.577754 | 1266.975
0.5787526 | 1269.252
0.5796682 | 1271.594
0.5806682 | 1274.062
0.5816552 | 1276.364
0.582771 | 1278.973
0.5838098 | 1281.401
0.5848555 | 1283.848
0.5858541 | 1286.239
0.5868452 | 1288.528
0.5878514 | 1290.915
0.5889406 | 1293.518
0.5899351 | 1296.045
0.5909113 | 1298.355
0.591897 | 1300.671
0.5928738 | 1303.013
0.5939726 | 1305.641
0.5949501 | 1308.15
0.5959494 | 1310.712
0.5969528 | 1313.002
0.5979644 | 1315.298
0.5989242 | 1317.644
0.5998513 | 1320.028
0.6009685 | 1322.443
0.6020298 | 1324.761
0.6030025 | 1327.104
0.6040332 | 1329.681
0.6050209 | 1332.168
0.6059541 | 1334.445
0.6070522 | 1337.053
0.6080665 | 1339.349
0.6090366 | 1341.685
0.6100345 | 1344.17
0.6109521 | 1346.686
0.6120652 | 1349.046
0.6130508 | 1351.329
0.6140256 | 1353.653
0.6150365 | 1356.22
0.6161312 | 1358.76
0.6171251 | 1361.095
0.6181067 | 1363.526
0.619061 | 1366.041
0.6202722 | 1368.628
0.6213485 | 1371.205
0.6223185 | 1373.585
0.623328 | 1376.046
0.6243512 | 1378.485
0.6253423 | 1380.963
0.6262981 | 1383.351
0.6273594 | 1385.736
0.6283648 | 1388.071
0.6293982 | 1390.479
0.6304295 | 1392.984
0.6314554 | 1395.421
0.6324241 | 1397.726
0.6333811 | 1400.141
0.6343382 | 1402.6
0.6353389 | 1404.968
0.6363552 | 1407.227
0.6373239 | 1409.657
0.6383416 | 1412.087
0.6393007 | 1414.652
0.6403838 | 1417.185
0.6414009 | 1419.604
0.642439 | 1422.087
0.6434785 | 1424.519
0.6445208 | 1426.967
0.6455262 | 1429.336
0.6464642 | 1431.671
0.6474281 | 1433.941
0.6483981 | 1436.319
0.6493784 | 1438.714
0.6503096 | 1441.056
0.6513402 | 1443.523
0.6524179 | 1446.017
0.6534145 | 1448.461
0.6544438 | 1450.981
0.6555146 | 1453.668
0.656535 | 1456.18
0.6575882 | 1458.566
0.6586256 | 1460.924
0.6595725 | 1463.325
0.6605582 | 1465.681
0.6614553 | 1468.082
0.6625514 | 1470.425
0.6634928 | 1472.861
0.6644812 | 1475.318
0.665537 | 1477.673
0.6665166 | 1480.121
0.6675166 | 1482.652
0.6685452 | 1485.074
0.669601 | 1487.581
0.6706542 | 1490.112
0.671601 | 1492.547
0.6725983 | 1494.924
0.6736555 | 1497.534
0.6746814 | 1499.918
0.675646 | 1502.212
0.6765411 | 1504.654
0.677614 | 1507.093
0.6786194 | 1509.448
0.6795601 | 1511.944
0.6805342 | 1514.429
0.6816609 | 1516.919
0.6827079 | 1519.393
0.6837147 | 1521.99
0.6846657 | 1524.675
0.6855008 | 1526.989
0.6865485 | 1529.333
0.687507 | 1531.785
0.6885608 | 1534.112
0.6895628 | 1536.428
0.6904852 | 1538.773
0.6915158 | 1541.231
0.6925512 | 1543.796
0.6935737 | 1546.424
0.6945526 | 1548.865
0.6955737 | 1551.165
0.6966214 | 1553.771
0.6976752 | 1556.333
0.6985955 | 1558.752
0.6996111 | 1561.136
0.7005791 | 1563.461
0.7016322 | 1566.058
0.7026465 | 1568.346
0.7036922 | 1570.875
0.7046997 | 1573.199
0.7056356 | 1575.48
0.7066779 | 1577.959
0.707667 | 1580.545
0.7087037 | 1583.116
0.7097746 | 1585.451
0.7107841 | 1588.029
0.7117896 | 1590.54
0.7127725 | 1592.924
0.7137098 | 1595.365
0.7147132 | 1597.785
0.7157194 | 1600.127
0.7168236 | 1602.707
0.7178154 | 1605.132
0.7188651 | 1607.708
0.7199169 | 1610.087
0.7208753 | 1612.405
0.7219455 | 1615.033
0.7229864 | 1617.611
0.7239857 | 1620.001
0.7250123 | 1622.434
0.7259714 | 1624.934
0.7268725 | 1627.276
0.7279038 | 1629.596
0.7288752 | 1632.068
0.7298814 | 1634.523
0.7309072 | 1637.003
0.7319236 | 1639.394
0.7329283 | 1641.853
0.7339338 | 1644.281
0.7350339 | 1646.788
0.7359154 | 1649.429
0.7370039 | 1651.699
0.7379869 | 1654.201
0.7389542 | 1656.456
0.7399079 | 1658.789
0.7408854 | 1661.193
0.741837 | 1663.687
0.7428466 | 1666.205
0.7437893 | 1668.69
0.7448336 | 1671.024
0.7458425 | 1673.366
0.7467852 | 1675.651
0.7478874 | 1678.248
0.7489092 | 1680.863
0.7499766 | 1683.377
0.7509834 | 1685.871
0.7519637 | 1688.299
0.7528308 | 1690.595
0.7539855 | 1693.108
0.7549896 | 1695.547
0.755916 | 1697.947
0.7569037 | 1700.375
0.7579712 | 1702.906
0.7589466 | 1705.363
0.7599752 | 1707.786
0.7610079 | 1710.208
0.7620154 | 1712.649
0.7629936 | 1715.092
0.7640583 | 1717.524
0.7650127 | 1719.856
0.7659561 | 1722.22
0.7669166 | 1724.529
0.7678437 | 1726.948
0.7689187 | 1729.379
0.7699193 | 1731.901
0.7708941 | 1734.307
0.7719125 | 1736.68
0.7729023 | 1739.121
0.7738798 | 1741.686
0.7749295 | 1744.195
0.7759683 | 1746.691
0.7770358 | 1749.152
0.7779997 | 1751.547
0.7790869 | 1754.056
0.7800065 | 1756.381
0.7810596 | 1759.009
0.782048 | 1761.452
0.7830099 | 1763.858
0.7840112 | 1766.229
0.7849813 | 1768.65
0.7859983 | 1771.133
0.7870827 | 1773.757
0.7881447 | 1776.42
0.789097 | 1778.885
0.7901365 | 1781.3
0.7910868 | 1783.761
0.7919942 | 1786.068
0.7930337 | 1788.399
0.7940602 | 1790.823
0.7950044 | 1793.293
0.7960098 | 1795.769
0.7970534 | 1798.274
0.7980371 | 1800.818
0.798958 | 1803.273
0.8001127 | 1805.828
0.8011127 | 1808.333
0.8021549 | 1810.697
0.8031079 | 1813.134
0.8041767 | 1815.496
0.8051126 | 1817.748
0.8059382 | 1820.091
0.8070527 | 1822.617
0.8081017 | 1824.999
0.8089914 | 1827.52
0.8100498 | 1830.071
0.8110825 | 1832.527
0.8121274 | 1834.94
0.8130627 | 1837.638
0.8141036 | 1839.98
0.8151581 | 1842.643
0.816017 | 1845.23
0.8171267 | 1847.592
0.818094 | 1849.905
0.8190232 | 1852.155
0.8199925 | 1854.564
0.8210497 | 1857.066
0.8220313 | 1859.468
0.8229768 | 1861.81
0.8240865 | 1864.399
0.8248556 | 1866.662
0.8259271 | 1869.182
0.8269938 | 1871.628
0.8279611 | 1874.13
0.8289577 | 1876.578
0.8298739 | 1878.951
0.8308297 | 1881.394
0.8318065 | 1883.772
0.832801 | 1886.031
0.8337152 | 1888.366
0.8347881 | 1890.957
0.8357785 | 1893.466
0.8367486 | 1895.767
0.8377894 | 1898.12
0.838831 | 1900.719
0.8398187 | 1903.378
0.8409195 | 1905.832
0.841865 | 1908.282
0.8427765 | 1910.741
0.843788 | 1913.086
0.8446927 | 1915.485
0.8456879 | 1918.001
0.8466811 | 1920.438
0.8477267 | 1922.839
0.8487199 | 1925.294
0.8497015 | 1927.869
0.8507798 | 1930.42
0.8518078 | 1932.892
0.8528411 | 1935.46
0.8538711 | 1938.117
0.8547642 | 1940.477
0.8557853 | 1942.79
0.8567042 | 1945.24
0.8576851 | 1947.714
0.858679 | 1950.211
0.8597403 | 1952.821
0.8607151 | 1955.269
0.861694 | 1957.664
0.8627709 | 1960.155
0.8637212 | 1962.682
0.8647961 | 1965.273
0.8658254 | 1967.681
0.8667839 | 1970.054
0.8677423 | 1972.55
0.8687253 | 1975
0.8697069 | 1977.371
0.8707021 | 1979.751
0.8716667 | 1982.341
0.8726926 | 1984.813
0.873683 | 1987.3
0.8747068 | 1989.902
0.8757225 | 1992.389
0.8767566 | 1994.85
0.877841 | 1997.483
0.8787838 | 2000.097
0.8798683 | 2002.567
0.8807743 | 2004.843
0.8817743 | 2007.315
0.8827354 | 2009.822
0.8837395 | 2012.22
0.8847279 | 2014.615
0.8856714 | 2017.179
0.886779 | 2019.721
0.8878069 | 2022.233
0.8886298 | 2024.491
0.8897402 | 2027.17
0.8908096 | 2029.732
0.8917728 | 2032.184
0.8927667 | 2034.619
0.8937497 | 2037.057
0.8946952 | 2039.351
0.8956557 | 2041.766
0.896764 | 2044.363
0.897717 | 2046.795
0.8987197 | 2049.23
0.8997497 | 2051.847
0.9007285 | 2054.372
0.9017912 | 2056.817
0.9027667 | 2059.296
0.9036618 | 2061.559
0.9046549 | 2064.127
0.9055568 | 2066.43
0.9065528 | 2068.779
0.9075269 | 2071.143
0.9085139 | 2073.54
0.9093824 | 2075.916
0.9104254 | 2078.46
0.9113852 | 2081.049
0.9123654 | 2083.457
0.9134737 | 2086.054
0.9145296 | 2088.587
0.915518 | 2091.149
0.9163906 | 2093.419
0.9172441 | 2095.939
0.9179982 | 2098.271
0.9189451 | 2100.653
0.9198913 | 2102.925
0.9208511 | 2105.372
0.9217066 | 2107.816
0.9228994 | 2110.244
0.9238156 | 2112.691
0.9247938 | 2115.324
0.925881 | 2117.947
0.9269185 | 2120.36
0.9279866 | 2122.977
0.9289498 | 2125.62
0.9299512 | 2128.004
0.9308755 | 2130.335
0.9318081 | 2132.838
0.9329048 | 2135.341
0.9338571 | 2137.731
0.9348646 | 2140.289
0.9357284 | 2142.851
0.9368612 | 2145.239
0.9378919 | 2147.707
0.9389348 | 2150.346
0.9399722 | 2153.033
0.9410165 | 2155.452
0.9419484 | 2157.867
0.9429041 | 2160.346
0.943868 | 2162.824
0.9449027 | 2165.285
0.9458312 | 2167.841
0.9468223 | 2170.29
0.9478748 | 2172.747
0.9488394 | 2175.248
0.9499122 | 2177.812
0.9509504 | 2180.413
0.9520008 | 2182.894
0.9530171 | 2185.52
0.9539981 | 2188.165
0.9549797 | 2190.545
0.9558938 | 2192.841
0.9568168 | 2195.328
0.9579054 | 2197.932
0.958932 | 2200.358
0.9598557 | 2202.779
0.9607559 | 2205.104
0.9617668 | 2207.67
0.9627817 | 2210.193
0.9639152 | 2212.814
0.9649125 | 2215.345
0.9659098 | 2217.765
0.9669139 | 2220.346
0.9678927 | 2222.955
0.9688199 | 2225.323
0.9699322 | 2227.793
0.9708696 | 2230.346
0.9718423 | 2232.805
0.9728382 | 2235.213
0.9738369 | 2237.709
0.9748784 | 2240.39
0.9757142 | 2242.675
0.9767517 | 2245.244
0.9779003 | 2247.823
0.9788424 | 2250.298
0.9798928 | 2252.857
0.9808539 | 2255.193
0.9818008 | 2257.74
0.9827422 | 2260.229
0.9837054 | 2262.655
0.9847885 | 2265.182
0.9857838 | 2267.733
0.9867613 | 2270.33
0.9878818 | 2272.892
0.9887408 | 2275.144
0.9897803 | 2277.748
0.9906822 | 2280.033
0.9916591 | 2282.382
0.9926066 | 2284.823
0.9935569 | 2287.13
0.9945685 | 2289.448
0.995595 | 2291.905
0.9965371 | 2294.597
0.9975753 | 2297.093
0.9985364 | 2299.554
0.9995671 | 2302.212
1.000648 | 2304.823
1.001654 | 2307.341
1.002643 | 2309.927
1.003618 | 2312.471
1.00458 | 2314.875
1.005484 | 2317.191
1.006555 | 2319.751
1.007515 | 2322.289
1.008554 | 2324.629
1.009531 | 2327.145
1.010543 | 2329.819
1.011478 | 2332.348
1.012568 | 2335.02
1.013488 | 2337.309
1.014478 | 2339.906
1.015445 | 2342.363
1.016401 | 2344.778
1.017382 | 2347.439
1.018418 | 2350.02
1.019361 | 2352.404
1.020354 | 2354.848
1.021365 | 2357.381
1.022367 | 2359.868
1.023376 | 2362.527
1.02424 | 2364.858
1.025286 | 2367.502
1.026265 | 2370.189
1.027297 | 2372.712
1.02829 | 2375.12
1.029231 | 2377.462
1.030203 | 2379.855
1.031231 | 2382.311
1.032126 | 2384.849
1.033264 | 2387.429
1.034161 | 2389.951
1.035154 | 2392.223
1.036149 | 2394.726
1.037275 | 2397.233
1.038096 | 2399.575
1.038944 | 2401.889
1.039895 | 2404.291
1.040758 | 2406.547
1.041879 | 2409.118
1.042878 | 2411.728
1.043811 | 2414.17
1.044846 | 2416.751
1.045835 | 2419.364
1.046822 | 2421.897
1.04792 | 2424.497
1.048981 | 2427.166
1.04997 | 2429.656
1.050927 | 2431.932
1.051887 | 2434.316
1.052826 | 2436.944
1.053767 | 2439.5
1.05484 | 2441.877
1.055779 | 2444.369
1.056785 | 2446.968
1.057778 | 2449.44
1.05879 | 2452.033
1.05974 | 2454.709
1.060753 | 2457.275
1.061862 | 2459.855
1.062832 | 2462.243
1.06374 | 2464.721
1.064678 | 2466.971
1.065706 | 2469.254
1.066494 | 2471.518
1.067298 | 2473.79
1.068359 | 2476.251
1.069307 | 2478.771
1.070268 | 2481.025
1.071267 | 2483.721
1.072287 | 2486.255
1.073264 | 2488.918
1.074315 | 2491.462
1.075247 | 2493.776
1.076342 | 2496.402
1.077294 | 2498.911
1.078328 | 2501.365
1.07929 | 2503.826
1.080321 | 2506.432
1.081169 | 2508.744
1.082195 | 2511.299
1.08329 | 2513.846
1.084105 | 2516.164
1.084996 | 2518.427
1.085919 | 2520.864
1.086907 | 2523.298
1.087917 | 2525.86
1.088945 | 2528.361
1.089883 | 2530.721
1.090866 | 2533.267
1.091909 | 2535.878
1.092799 | 2538.312
1.093945 | 2540.745
1.094793 | 2543.116
1.095677 | 2545.44
1.096701 | 2547.826
1.097651 | 2550.287
1.098527 | 2552.79
1.099596 | 2555.315
1.100519 | 2557.802
1.101577 | 2560.404
1.102585 | 2562.906
1.103462 | 2565.38
1.104592 | 2568.002
1.105529 | 2570.261
1.106568 | 2572.851
1.107361 | 2575.224
1.108536 | 2577.555
1.109334 | 2579.922
1.110157 | 2582.24
1.111267 | 2584.699
1.112224 | 2587.226
1.113035 | 2589.717
1.114255 | 2592.191
1.115177 | 2594.705
1.116023 | 2597.381
1.117195 | 2600.055
1.118218 | 2602.606
1.119284 | 2605.241
1.120281 | 2607.783
1.121209 | 2610.068
1.122187 | 2612.45
1.123157 | 2615.083
1.124143 | 2617.557
1.125104 | 2619.96
1.126132 | 2622.49
1.127072 | 2625.131
1.128107 | 2627.633
1.129169 | 2630.173
1.129961 | 2632.498
1.130864 | 2634.761
1.131889 | 2637.282
1.132821 | 2639.727
1.133707 | 2642.179
1.134708 | 2644.524
1.135628 | 2646.912
1.136643 | 2649.485
1.137465 | 2651.768
1.138428 | 2654.26
1.139433 | 2656.815
1.140379 | 2659.153
1.141423 | 2661.805
1.142438 | 2664.356
1.143288 | 2666.857
1.144077 | 2669.261
1.14502 | 2671.656
1.145992 | 2674.113
1.146986 | 2676.71
1.147981 | 2679.307
1.148984 | 2681.698
1.149965 | 2684.189
1.150804 | 2686.518
1.151683 | 2688.83
1.152706 | 2691.368
1.153635 | 2693.734
1.154465 | 2696.131
1.155426 | 2698.562
1.156413 | 2700.893
1.157365 | 2703.501
1.158287 | 2706.087
1.159321 | 2708.46
1.160323 | 2711.035
1.161197 | 2713.292
1.162213 | 2715.905
1.163214 | 2718.418
1.164094 | 2720.708
1.16503 | 2723.048
1.16599 | 2725.603
1.166931 | 2728.012
1.167965 | 2730.534
1.168901 | 2733.026
1.169909 | 2735.449
1.170902 | 2738.082
1.171718 | 2740.402
1.172771 | 2742.977
1.173817 | 2745.526
1.174724 | 2747.798
1.175565 | 2750.063
1.176599 | 2752.636
1.177669 | 2755.192
1.17856 | 2757.789
1.179541 | 2760.276
1.180561 | 2762.711
1.181515 | 2765.323
1.182514 | 2768.002
1.183527 | 2770.463
1.184491 | 2772.965
1.185349 | 2775.24
1.186241 | 2777.58
1.187281 | 2780.155
1.188316 | 2782.723
1.189284 | 2785.307
1.190203 | 2787.575
1.191287 | 2790.19
1.192303 | 2792.917
1.193111 | 2795.182
1.194121 | 2797.678
1.19503 | 2800.181
1.195956 | 2802.435
1.196795 | 2804.705
1.197828 | 2807.3
1.198739 | 2809.567
1.199541 | 2811.833
1.20046 | 2814.272
1.20145 | 2816.627
1.202367 | 2819.075
1.203384 | 2821.584
1.204424 | 2824.045
1.205384 | 2826.614
1.206216 | 2828.932
1.20709 | 2831.268
1.208086 | 2833.819
1.209114 | 2836.499
1.210021 | 2838.853
1.211045 | 2841.415
1.211971 | 2843.735
1.212964 | 2846.238
1.213887 | 2848.773
1.214904 | 2851.181
1.215904 | 2853.711
1.216867 | 2856.308
1.21785 | 2858.769
1.218871 | 2861.23
1.219758 | 2863.552
1.220566 | 2865.962
1.221665 | 2868.623
1.222651 | 2871.08
1.223598 | 2873.583
1.224541 | 2876.002
1.225506 | 2878.32
1.226513 | 2880.807
1.227337 | 2883.11
1.228383 | 2885.738
1.229387 | 2888.344
1.230415 | 2890.941
1.231477 | 2893.569
1.232467 | 2896.001
1.233532 | 2898.651
1.234319 | 2900.963
1.235298 | 2903.356
1.236223 | 2905.891
1.237232 | 2908.389
1.238204 | 2910.947
1.239266 | 2913.358
1.240252 | 2915.902
1.241068 | 2918.279
1.241998 | 2920.547
1.242926 | 2922.834
1.243979 | 2925.497
1.244957 | 2928.044
1.245898 | 2930.353
1.246862 | 2932.628
1.247805 | 2935.17
1.248667 | 2937.459
1.249667 | 2940.094
1.250672 | 2942.722
1.251704 | 2945.312
1.252734 | 2947.85
1.253738 | 2950.412
1.254832 | 2953.077
1.255795 | 2955.615
1.256845 | 2958.219
1.257861 | 2960.542
1.258778 | 2963.051
1.259748 | 2965.565
1.260988 | 2968.168
1.261949 | 2970.897
1.262774 | 2973.288
1.263804 | 2975.78
1.264857 | 2978.394
1.265654 | 2980.649
1.266705 | 2983.209
1.267669 | 2985.571
1.268614 | 2988.163
1.26956 | 2990.701
1.270549 | 2993.109
1.27153 | 2995.575
1.272557 | 2998.172
1.273528 | 3000.741
1.274556 | 3003.138
1.275652 | 3005.79
1.276511 | 3008.251
1.277536 | 3010.859
1.278522 | 3013.267
1.279431 | 3015.693
1.280344 | 3018.158
1.281378 | 3020.551
1.282384 | 3023.104
1.283354 | 3025.734
1.284398 | 3028.248
1.285348 | 3030.713
1.286425 | 3033.403
1.287278 | 3035.791
1.288315 | 3038.193
1.289237 | 3040.595
1.290108 | 3042.853
1.291073 | 3045.44
1.292028 | 3047.775
1.292996 | 3050.291
1.294042 | 3052.954
1.295053 | 3055.428
1.296031 | 3057.96
1.296925 | 3060.379
1.297804 | 3062.739
1.298859 | 3065.296
1.299861 | 3067.863
1.300824 | 3070.372
1.301722 | 3072.78
1.302734 | 3075.05
1.303734 | 3077.643
1.304518 | 3079.95
1.305548 | 3082.565
1.306581 | 3085.223
1.307468 | 3087.506
1.30854 | 3090.176
1.309602 | 3092.736
1.310408 | 3095.014
1.311274 | 3097.401
1.312221 | 3099.836
1.313136 | 3102.161
1.314138 | 3104.639
1.315197 | 3107.291
1.316196 | 3109.585
1.317182 | 3112.031
1.31801 | 3114.439
1.318875 | 3116.757
1.319943 | 3119.308
1.320982 | 3121.822
1.321922 | 3124.425
1.322815 | 3126.827
1.323852 | 3129.125
1.324762 | 3131.648
1.325762 | 3134.258
1.326767 | 3136.82
1.327755 | 3139.327
1.328744 | 3141.944
1.329799 | 3144.561
1.330874 | 3147.068
1.331641 | 3149.351
1.332672 | 3151.99
1.333555 | 3154.284
1.334527 | 3156.719
1.335533 | 3159.349
1.336554 | 3161.882
1.337539 | 3164.26
1.338507 | 3166.907
1.339426 | 3169.247
1.340461 | 3171.911
1.341473 | 3174.576
1.342495 | 3177.131
1.343418 | 3179.605
1.344584 | 3182.141
1.345549 | 3184.681
1.346353 | 3187.037
1.347332 | 3189.53
1.348356 | 3192.049
1.349362 | 3194.65
1.350357 | 3197.197
1.351449 | 3199.649
1.352299 | 3201.903
1.353133 | 3204.327
1.354095 | 3206.827
1.355047 | 3209.262
1.355977 | 3211.791
1.357031 | 3214.327
1.358025 | 3216.794
1.358988 | 3219.332
1.359864 | 3221.701
1.360764 | 3224.058
1.36178 | 3226.671
1.362826 | 3229.398
1.363684 | 3231.705
1.364648 | 3234.166
1.365622 | 3236.769
1.366419 | 3239.349
1.367207 | 3241.716
1.368218 | 3244.19
1.369266 | 3246.738
1.370082 | 3249.026
1.371131 | 3251.643
1.3722 | 3254.174
1.373091 | 3256.595
1.37393 | 3258.966
1.374938 | 3261.522
1.375891 | 3263.936
1.376854 | 3266.551
1.377834 | 3269.056
1.378844 | 3271.462
1.379677 | 3273.712
1.380501 | 3276.107
1.381549 | 3278.663
1.382591 | 3281.189
1.383417 | 3283.529
1.38447 | 3286.171
1.3856 | 3288.702
1.386521 | 3291.092
1.387284 | 3293.417
1.388298 | 3295.915
1.389262 | 3298.286
1.390237 | 3300.807
1.391151 | 3303.07
1.392095 | 3305.614
1.393173 | 3308.227
1.394053 | 3310.692
1.394888 | 3312.948
1.395854 | 3315.363
1.396805 | 3317.692
1.39772 | 3320.065
1.398681 | 3322.528
1.399724 | 3324.853
1.400688 | 3327.527
1.401538 | 3329.891
1.402579 | 3332.471
1.403621 | 3335.081
1.404509 | 3337.399
1.405327 | 3339.678
1.40636 | 3342.079
1.407278 | 3344.492
1.408241 | 3347.157
1.409191 | 3349.642
1.410168 | 3352.053
1.411228 | 3354.612
1.412233 | 3357.232
1.413245 | 3359.576
1.414274 | 3362.191
1.415141 | 3364.722
1.416031 | 3367.029
1.416985 | 3369.365
1.417955 | 3371.846
1.41888 | 3374.425
1.419834 | 3376.838
1.420897 | 3379.242
1.421691 | 3381.557
1.422553 | 3383.825
1.423581 | 3386.429
1.424634 | 3388.989
1.425694 | 3391.696
1.426666 | 3394.249
1.427692 | 3396.593
1.428635 | 3399.219
1.429564 | 3401.847
1.430623 | 3404.374
1.43157 | 3406.859
1.432609 | 3409.439
1.43345 | 3411.693
1.43447 | 3414.066
1.43556 | 3416.824
1.436444 | 3419.324
1.4375 | 3421.858
1.438431 | 3424.255
1.439434 | 3426.738
1.440338 | 3429.139
1.44138 | 3431.424
1.442369 | 3434.145
1.4432 | 3436.504
1.444251 | 3439.04
1.445224 | 3441.6
1.446111 | 3443.852
1.446959 | 3446.161
1.44797 | 3448.647
1.448973 | 3450.958
1.449848 | 3453.525
1.450813 | 3456.113
1.451781 | 3458.613
1.452796 | 3461.14
1.453752 | 3463.652
1.454685 | 3466.064
1.455805 | 3468.602
1.456653 | 3471.028
1.457523 | 3473.41
1.458546 | 3475.998
1.459474 | 3478.463
1.460434 | 3480.843
1.461381 | 3483.278
1.462369 | 3485.574
1.463371 | 3488.178
1.464189 | 3490.555
1.465174 | 3493.176
1.466097 | 3495.444
1.466994 | 3497.744
1.468023 | 3500.298
1.468988 | 3502.737
1.469976 | 3505.211
1.4709 | 3507.696
1.471893 | 3510.258
1.472899 | 3512.842
1.473871 | 3515.298
1.474886 | 3517.814
1.475933 | 3520.154
1.476933 | 3522.532
1.477998 | 3525.227
1.479009 | 3527.916
1.48002 | 3530.265
1.480927 | 3532.673
1.48193 | 3535.24
1.482928 | 3537.558
1.48387 | 3539.854
1.484753 | 3542.111
1.485574 | 3544.49
1.486598 | 3547.074
1.487652 | 3549.715
1.48852 | 3552.009
1.489568 | 3554.661
1.490521 | 3557.028
1.491477 | 3559.502
1.492424 | 3562.079
1.493426 | 3564.531
1.494456 | 3567.126
1.49528 | 3569.429
1.496287 | 3572.033
1.497353 | 3574.404
1.498238 | 3576.75
1.499105 | 3579.315
1.500011 | 3581.567
1.500931 | 3584.021
1.501896 | 3586.627
1.502936 | 3589.288
1.503898 | 3591.573
1.504878 | 3594.124
1.505734 | 3596.559
1.506765 | 3599.2
1.507763 | 3601.656
1.508626 | 3603.933
1.509532 | 3606.198
1.510474 | 3608.6
1.511612 | 3611.25
1.512549 | 3613.853
1.513544 | 3616.44
1.514491 | 3618.734
1.515449 | 3621.195
1.516457 | 3623.864
1.517478 | 3626.371
1.518487 | 3628.905
1.519327 | 3631.385
1.520252 | 3633.739
1.521248 | 3636.057
1.522114 | 3638.465
1.523075 | 3640.944
1.524079 | 3643.411
1.525251 | 3645.997
1.526036 | 3648.249
1.526911 | 3650.759
1.527951 | 3653.279
1.52895 | 3655.777
1.529852 | 3658.054
1.530703 | 3660.31
1.531639 | 3662.637
1.532667 | 3664.997
1.53357 | 3667.493
1.534357 | 3669.745
1.535388 | 3672.178
1.536395 | 3674.711
1.537246 | 3676.981
1.538222 | 3679.424
1.539247 | 3681.745
1.540158 | 3684.104
1.540962 | 3686.642
1.54203 | 3689.235
1.543002 | 3691.577
1.543876 | 3694.071
1.544954 | 3696.64
1.546035 | 3699.208
1.547031 | 3701.808
1.547857 | 3704.28
1.548929 | 3706.877
1.549993 | 3709.397
1.550862 | 3711.728
1.551751 | 3714.011
1.552839 | 3716.514
1.553767 | 3718.885
1.554584 | 3721.227
1.55541 | 3723.493
1.556423 | 3725.967
1.557488 | 3728.516
1.558455 | 3731.192
1.559536 | 3733.734
1.560556 | 3736.184
1.561472 | 3738.658
1.562314 | 3741.011
1.563254 | 3743.37
1.56427 | 3745.801
1.565231 | 3748.404
1.566191 | 3750.896
1.567389 | 3753.513
1.568354 | 3756.222
1.569211 | 3758.584
1.570259 | 3761.21
1.571325 | 3763.862
1.572375 | 3766.479
1.573471 | 3769.052
1.574492 | 3771.471
1.575479 | 3774.148
1.576319 | 3776.464
1.577295 | 3778.966
1.578314 | 3781.447
1.57933 | 3783.954
1.580341 | 3786.507
1.581366 | 3788.902
1.582414 | 3791.629
1.583367 | 3794.277
1.584293 | 3796.595
1.585265 | 3799.043
1.586235 | 3801.455
1.587203 | 3803.953
1.5882 | 3806.232
1.58903 | 3808.627
1.589868 | 3811.279
1.590794 | 3813.589
1.591831 | 3816.14
1.592881 | 3818.816
1.593797 | 3821.406
1.594889 | 3823.828
1.595894 | 3826.251
1.596688 | 3828.587
1.597539 | 3830.848
1.598568 | 3833.32
1.599558 | 3835.93
1.600628 | 3838.6
1.601638 | 3841.103
1.602703 | 3843.695
1.603518 | 3846.06
1.604458 | 3848.6
1.605547 | 3851.208
1.606558 | 3853.616
1.607553 | 3856.22
1.608558 | 3858.582
1.609583 | 3860.893
1.610419 | 3863.253
1.611292 | 3865.701
1.612293 | 3868.259
1.613355 | 3870.803
1.614299 | 3873.455
1.615241 | 3875.736
1.616416 | 3878.269
1.617457 | 3880.987
1.618216 | 3883.393
1.619261 | 3885.815
1.620285 | 3888.304
1.621181 | 3890.653
1.622117 | 3892.927
1.623127 | 3895.237
1.624097 | 3897.673
1.624889 | 3899.95
1.62585 | 3902.488
1.62682 | 3904.843
1.627809 | 3907.405
1.628703 | 3909.657
1.629648 | 3912.044
1.630683 | 3914.344
1.631622 | 3916.781
1.632448 | 3919.27
1.633481 | 3921.661
1.63446 | 3924.032
1.635329 | 3926.394
1.636311 | 3928.754
1.637481 | 3931.248
1.638468 | 3933.854
1.639344 | 3936.253
1.640258 | 3938.762
1.641393 | 3941.219
1.64239 | 3943.827
1.64339 | 3946.363
1.644499 | 3948.874
1.645586 | 3951.561
1.646394 | 3953.962
1.647391 | 3956.443
1.64841 | 3958.772
1.649375 | 3961.297
1.650419 | 3963.872
1.651456 | 3966.184
1.652507 | 3968.77
1.653386 | 3971.286
1.654293 | 3973.784
1.655089 | 3976.037
1.656346 | 3978.489
1.657366 | 3981.229
1.658372 | 3983.73
1.659581 | 3986.193
1.660447 | 3988.487
1.661308 | 3990.869
1.662366 | 3993.356
1.663353 | 3995.821
1.664307 | 3998.271
1.665301 | 4000.585
1.666397 | 4003.026
1.667438 | 4005.716
1.668276 | 4008.023
1.669248 | 4010.411
1.670268 | 4012.892
1.671164 | 4015.179
1.672045 | 4017.469
1.673075 | 4019.776
1.674053 | 4022.162
1.674894 | 4024.463
1.67576 | 4026.948
1.676781 | 4029.31
1.677838 | 4031.789
1.678781 | 4034.221
1.679872 | 4036.662
1.680923 | 4038.93
1.681957 | 4041.639
1.682827 | 4044.023
1.683865 | 4046.497
1.684814 | 4048.885
1.685714 | 4051.223
1.686767 | 4053.741
1.687904 | 4056.33
1.688863 | 4058.83
1.689737 | 4061.238
1.690709 | 4063.891
1.691786 | 4066.47
1.692835 | 4069.039
1.693827 | 4071.471
1.694934 | 4073.932
1.695848 | 4076.257
1.696841 | 4078.92
1.697834 | 4081.339
1.698815 | 4083.787
1.699803 | 4086.314
1.700854 | 4088.858
1.701921 | 4091.152
1.702903 | 4093.47
1.703899 | 4096.065
1.704851 | 4098.458
1.705931 | 4100.925
1.706953 | 4103.494
1.707927 | 4105.874
1.708958 | 4108.251
1.710071 | 4110.684
1.710928 | 4113.017
1.711783 | 4115.443
1.712857 | 4118.025
1.713827 | 4120.4
1.714754 | 4122.821
1.715729 | 4125.234
1.716902 | 4127.767
1.717874 | 4130.4
1.718736 | 4132.766
1.719714 | 4135.179
1.720781 | 4137.64
1.721776 | 4140.327
1.72279 | 4142.884
1.723978 | 4145.405
1.724897 | 4147.969
1.725738 | 4150.329
1.726737 | 4152.713
1.727492 | 4155.066
1.72885 | 4157.847
1.729704 | 4160.196
1.730734 | 4162.543
1.731769 | 4165.217
1.732642 | 4167.722
1.733658 | 4170.264
1.73474 | 4172.892
1.735722 | 4175.384
1.736688 | 4177.95
1.737913 | 4180.538
1.738965 | 4183.094
1.739796 | 4185.715
1.740769 | 4187.981
1.741808 | 4190.428
1.742828 | 4192.863
1.743922 | 4195.399
1.745088 | 4197.89
1.74604 | 4200.18
1.746986 | 4202.889
1.747873 | 4205.157
1.748849 | 4207.484
1.74986 | 4210.041
1.75079 | 4212.337
1.751827 | 4214.787
1.752917 | 4217.182
1.753871 | 4219.595
1.754798 | 4222.194
1.755841 | 4224.462
1.756797 | 4226.806
1.75783 | 4229.322
1.758818 | 4231.776
1.759866 | 4234.077
1.760922 | 4236.769
1.761749 | 4239.089
1.762672 | 4241.401
1.763811 | 4243.925
1.764749 | 4246.406
1.765749 | 4249.01
1.766928 | 4251.377
1.767891 | 4253.678
1.768767 | 4256.117
1.769691 | 4258.463
1.770835 | 4261.094
1.771847 | 4263.579
1.772844 | 4265.98
1.773911 | 4268.566
1.775097 | 4271.164
1.776409 | 4273.596
1.777411 | 4276.02
1.778582 | 4278.434
1.779585 | 4280.911
1.780605 | 4283.589
1.781693 | 4286.101
1.782804 | 4288.359375
1.78375 | 4290.787
1.784556 | 4293.094
1.785531 | 4295.424
1.786504 | 4297.729
1.787572 | 4300.348
1.788602 | 4302.927
1.789615 | 4305.237
1.790694 | 4307.711
1.791557 | 4310.024
1.792478 | 4312.54
1.793629 | 4315.017
1.794568 | 4317.385
1.795598 | 4319.965
1.796604 | 4322.217
1.797793 | 4324.48
1.799185 | 4326.847
1.80012 | 4329.51
1.801152 | 4331.799
1.802107 | 4334.12
1.803206 | 4336.706
1.804207 | 4339.083
1.805323 | 4341.483
1.806353 | 4343.851
1.807172 | 4346.169
1.808237 | 4348.6875
1.809282 | 4351.179
1.81031 | 4353.671
1.811271 | 4355.971
1.812536 | 4358.391
1.813607 | 4360.83
1.814432 | 4363.102
1.815278 | 4365.376
1.81629 | 4367.642
1.817184 | 4369.942
1.818282 | 4372.531
1.819402 | 4375.143
1.82051 | 4377.582
1.821307 | 4379.977
1.822082 | 4382.559
1.823025 | 4384.892
1.824021 | 4387.16
1.825056 | 4389.687
1.826014 | 4392.152
1.827258 | 4394.672
1.828365 | 4397.098
1.829348 | 4399.799
1.830337 | 4402.134
1.831434 | 4404.424
1.832406 | 4407.003
1.833327 | 4409.267
1.834352 | 4411.616
1.835519 | 4414.206
1.836385 | 4416.597
1.837228 | 4418.946
1.838314 | 4421.341
1.839153 | 4423.637
1.840204 | 4426.12
1.841201 | 4428.405
1.842678 | 4430.755
1.843845 | 4433.438
1.84464 | 4435.791
1.845713 | 4438.371
1.846787 | 4440.768
1.847853 | 4443.288
1.84874 | 4445.694
1.849862 | 4448.033
1.851068 | 4450.661
1.851971 | 4453.205
1.853018 | 4455.816
1.854042 | 4458.18
1.855058 | 4460.683
1.856118 | 4463.216
1.857165 | 4465.501
1.858217 | 4467.848
1.859244 | 4470.469
1.860118 | 4472.976
1.860686 | 4261.878
1.860198 | 3816.378
1.859299 | 3368.628
1.855986 | 2925.378
1.841076 | 2475.378
1.810384 | 2029.878
1.789544 | 1582.128
1.777337 | 1134.379
1.77979 | 688.8785
1.776019 | 243.3785
1.776733 | 7.128526
1.779604 | 5.237985
1.781654 | 4.112985
1.783975 | 5.633493
1.782754 | 3.049509
1.780204 | 5.264352
1.77798 | 4.635934
1.776339 | 4.303049
1.776862 | 3.397226
1.775778 | 2.721017
1.775838 | 2.18461
1.775763 | 1.902399
1.775491 | 1.686311
1.774616 | 1.355101
1.7745 | 1.229599
1.774446 | 1.083223
1.774404 | 0.9437548
1.774712 | 0.804383
1.77477 | 0.7381186
1.774636 | 0.6717521
1.774559 | 0.5185734
1.774483 | 0.4243656
1.774469 | 0.4487758
1.774469 | 0.4487758
1.774474 | 0.4730831
1.77448 | 0.4905926

## Образец3.13
Образец3.13 | Образец3.13
Деформация | Стандартное усилие
% | MPa
0 | 33.93745
6.007987e-06 | 34.04558
2.453083e-05 | 33.90262
1.314391e-05 | 33.9793
3.314851e-05 | 33.96887
9.314024e-05 | 34.06295
0.0001602959 | 33.99674
0.0001774216 | 34.31026
0.0007243049 | 35.65883
0.002190239 | 37.83742
0.003235534 | 39.87648
0.004573062 | 42.41432
0.005816926 | 44.6863
0.006781499 | 46.94728
0.008079177 | 49.20607
0.009278763 | 51.59011
0.01081145 | 54.11037
0.01221297 | 56.669
0.01343435 | 59.05962
0.01481582 | 61.53594
0.01619456 | 63.97161
0.01773883 | 66.54681
0.0190113 | 68.94183
0.02027833 | 71.2951
0.02168977 | 73.70001
0.02288731 | 75.9555
0.02423676 | 78.48235
0.02547313 | 80.76861
0.02696086 | 83.24053
0.02825445 | 85.73223
0.02962366 | 88.25909
0.03097856 | 90.59368
0.03232119 | 93.11395
0.03361683 | 95.6408
0.03502009 | 98.03692
0.0363784 | 100.3473
0.03790564 | 102.8039
0.03924691 | 105.0737
0.04044718 | 107.3456
0.04182728 | 109.7198
0.04318695 | 112.1236
0.04450098 | 114.4604
0.04581705 | 116.907
0.04715219 | 119.1647
0.04847644 | 121.563
0.04989877 | 124.1294
0.05123324 | 126.5838
0.05263582 | 129.1161
0.05382587 | 131.465
0.0551869 | 133.8787
0.05674684 | 136.2825
0.05806154 | 138.7127
0.05942121 | 141.1758
0.06072434 | 143.4522
0.06198115 | 145.7055
0.06325975 | 148.0895
0.06461737 | 150.467
0.06599407 | 152.8565
0.06734148 | 155.2372
0.0686555 | 157.5389
0.06999133 | 160.024
0.07135713 | 162.4289
0.07256557 | 164.7635
0.07373109 | 167.2046
0.07503967 | 169.6304
0.07660302 | 171.8925
0.0778026 | 174.2524
0.07926922 | 176.6913
0.08059823 | 179.1523
0.08193882 | 181.4902
0.08324945 | 183.8478
0.08448582 | 186.3011
0.08591428 | 188.7104
0.08713703 | 191.1032
0.08864724 | 193.4949
0.08983865 | 196.002
0.09132094 | 198.4344
0.09236998 | 200.8667
0.09358114 | 203.1893
0.09488836 | 205.6293
0.09624251 | 208.0411
0.09763692 | 210.4702
0.09885831 | 212.9333
0.1000811 | 215.28
0.1013828 | 217.853
0.1025797 | 220.1381
0.1036587 | 222.5266
0.105081 | 225.0216
0.1061955 | 227.3507
0.1074972 | 229.6204
0.1086382 | 232.0462
0.1098508 | 234.3533
0.1109897 | 236.8143
0.1121525 | 239.2708
0.1134059 | 241.6351
0.1146559 | 243.9587
0.1157288 | 246.257
0.117113 | 248.8212
0.1183514 | 251.1701
0.1196688 | 253.7497
0.1208684 | 256.0437
0.1220285 | 258.3376
0.1233889 | 260.7919
0.1246041 | 263.2793
0.1259529 | 265.8105
0.1271082 | 268.166
0.1284188 | 270.7741
0.1296034 | 273.2241
0.130677 | 275.5356
0.1320087 | 277.8845
0.1333023 | 280.3949
0.134647 | 282.8646
0.1358459 | 285.3651
0.1370455 | 287.6414
0.1382362 | 290.0496
0.1394072 | 292.4117
0.1406286 | 294.7452
0.1419903 | 297.316
0.1431939 | 299.6033
0.1445018 | 302.1851
0.1457845 | 304.6988
0.1470911 | 307.1872
0.1482253 | 309.646
0.1493574 | 311.997
0.1506401 | 314.4019
0.1519085 | 316.7684
0.1532498 | 319.3282
0.1544541 | 321.8199
0.1557014 | 324.2874
0.1568819 | 326.8626
0.158059 | 329.3411
0.1592586 | 331.5977
0.1604316 | 333.8807
0.1617245 | 336.4207
0.1628526 | 338.8443
0.1641782 | 341.3646
0.1653703 | 343.9464
0.1665269 | 346.3787
0.1676673 | 348.6969
0.1688859 | 351.015
0.1700882 | 353.4342
0.1712817 | 355.7589
0.1724384 | 358.1539
0.1736836 | 360.6346
0.1747973 | 363.0933
0.175967 | 365.5257
0.1772939 | 368.035
0.1785231 | 370.5354
0.1797084 | 372.825
0.1807997 | 375.1497
0.1821185 | 377.7425
0.1831342 | 380.0474
0.1841083 | 382.3985
0.1853079 | 384.8572
0.1864856 | 387.2193
0.1876355 | 389.6099
0.1888569 | 391.9873
0.1900224 | 394.4944
0.1912213 | 396.9378
0.1923453 | 399.2691
0.1934155 | 401.6289
0.1947629 | 404.2041
0.1958555 | 406.4673
0.1970054 | 408.7437
0.1981613 | 411.3123
0.1993085 | 413.7139
0.2004958 | 416.3462
0.2016968 | 418.8995
0.2030557 | 421.4351
0.2042247 | 424.0037
0.2054869 | 426.3658
0.2066055 | 428.9036
0.2079712 | 431.4898
0.2090537 | 433.8848
0.2102301 | 436.2754
0.2113207 | 438.5979
0.2124958 | 441.0501
0.2136599 | 443.3374
0.2148084 | 445.8533
0.2159569 | 448.2176
0.2170073 | 450.5533
0.2171817 | 450.9576
0.2181701 | 453.2669
0.2193643 | 455.7432
0.22057 | 457.9976
0.2217621 | 460.4366
0.22298 | 462.8711
0.2241272 | 465.3694
0.2252157 | 467.7513
0.2263969 | 470.0232
0.2274814 | 472.5215
0.2286735 | 474.8155
0.22979 | 477.2237
0.2310434 | 479.6407
0.2321925 | 482.2576
0.2333914 | 484.8086
0.234386 | 487.1927
0.2353431 | 489.4976
0.2366516 | 492.0003
0.2378042 | 494.4612
0.2390501 | 496.7574
0.2401223 | 499.1788
0.2412702 | 501.5122
0.242326 | 503.9974
0.2435488 | 506.4297
0.2446387 | 508.9258
0.2458662 | 511.3626
0.2470882 | 513.9268
0.2483028 | 516.469
0.249467 | 519.0398
0.2505855 | 521.3404
0.2515916 | 523.6893
0.2526277 | 525.9832
0.2538239 | 528.2596
0.2549928 | 530.6897
0.2561155 | 532.9969
0.257266 | 535.3633
0.2583845 | 537.7539
0.2595827 | 540.2456
0.2607401 | 542.7703
0.2618784 | 545.2554
0.2631156 | 547.663
0.2642805 | 550.08
0.2654562 | 552.5673
0.2666456 | 555.0612
0.2676667 | 557.4386
0.2686415 | 559.7699
0.2698745 | 562.2726
0.2710815 | 564.7687
0.272273 | 567.0758
0.2732157 | 569.4181
0.2745536 | 571.9801
0.2756401 | 574.3488
0.2768015 | 576.7152
0.2779868 | 579.319
0.2791197 | 581.725
0.2803172 | 584.3221
0.2815011 | 586.8007
0.282557 | 589.0924
0.2836775 | 591.6171
0.2849166 | 594.1901
0.2859589 | 596.8136
0.2871026 | 599.1174
0.2882157 | 601.4399
0.2894227 | 603.9097
0.2905597 | 606.3464
0.2916686 | 608.7107
0.2928485 | 611.1826
0.2940501 | 613.7754
0.2950453 | 616.0518
0.2962388 | 618.6138
0.2974827 | 621.2175
0.2986298 | 623.8301
0.2998341 | 626.3394
0.3009731 | 628.9233
0.3019574 | 631.2195
0.3030869 | 633.7046
0.3043525 | 636.2556
0.305546 | 638.833
0.3066788 | 641.2368
0.3078144 | 643.7307
0.3090528 | 646.2883
0.3100201 | 648.5647
0.3110044 | 650.8323
0.312253 | 653.335
0.3133102 | 655.6355
0.3142714 | 657.9822
0.3153797 | 660.2893
0.316533 | 662.6008
0.3175486 | 665.0508
0.3187659 | 667.4656
0.3198926 | 669.8254
0.3209791 | 672.1765
0.322033 | 674.4683
0.3232414 | 676.9534
0.3244485 | 679.5198
0.3255513 | 682.0181
0.3267925 | 684.6196
0.3278013 | 686.9026
0.3288306 | 689.1877
0.3299696 | 691.7058
0.3312345 | 694.1975
0.3322359 | 696.7595
0.3334457 | 699.2996
0.3343939 | 701.7297
0.3355601 | 704.2786
0.3367114 | 706.623
0.3378701 | 709.1257
0.3389886 | 711.6218
0.3401255 | 713.9927
0.3411677 | 716.3943
0.3421902 | 718.7146
0.343244 | 721.002
0.3442427 | 723.4277
0.3453299 | 725.7305
0.3464786 | 728.2658
0.3475045 | 730.8762
0.3487627 | 733.3679
0.3498983 | 735.9826
0.3508778 | 738.3733
0.3519977 | 740.9397
0.3532327 | 743.5039
0.3543839 | 746.0835
0.3555883 | 748.7334
0.3567715 | 751.3217
0.3577783 | 753.6289
0.3588771 | 755.9272
0.3598567 | 758.3486
0.3610235 | 760.8733
0.3621053 | 763.2771
0.3632041 | 765.6897
0.3643491 | 768.3
0.3655045 | 770.8862
0.3664813 | 773.3449
0.3675058 | 775.6367
0.3686257 | 778.0119
0.3698035 | 780.5871
0.3710242 | 783.1425
0.3720153 | 785.4629
0.3730174 | 787.7502
0.3740828 | 790.0617
0.3752374 | 792.6128
0.3761297 | 794.9331
0.3773287 | 797.4424
0.3783859 | 799.8022
0.3795385 | 802.4148
0.3807087 | 805.0141
0.3817121 | 807.4267
0.3826938 | 809.8635
0.3838831 | 812.3991
0.3850412 | 814.9546
0.3861474 | 817.2793
0.3871474 | 819.5666
0.388114 | 821.9155
0.3891855 | 824.2029
0.3903259 | 826.7605
0.391428 | 829.2983
0.3925411 | 831.7966
0.3936712 | 834.3894
0.3948374 | 836.9909
0.395926 | 839.3398
0.396879 | 841.6096
0.3979137 | 844.0947
0.3990711 | 846.7116
0.4002822 | 849.2143
0.4014839 | 851.7807
0.4025111 | 854.1472
0.403505 | 856.4192
0.40468 | 859.0163
0.4058013 | 861.5212
0.4069368 | 864.1052
0.4080628 | 866.7155
0.4091746 | 869.2732
0.4103707 | 871.9055
0.4113673 | 874.1753
0.4125656 | 876.7812
0.4135717 | 879.2158
0.4145887 | 881.6196
0.415616 | 883.9795
0.4167134 | 886.2602
0.417714 | 888.5849
0.4187242 | 890.8459
0.4198639 | 893.4848
0.4210015 | 896.0117
0.4221152 | 898.5363
0.4231146 | 900.8039
0.4242242 | 903.2385
0.4254231 | 905.8576
0.4264095 | 908.1494
0.4274613 | 910.5532
0.4284769 | 912.8515
0.4295658 | 915.2209
0.430561 | 917.6818
0.4315944 | 920.0131
0.4326782 | 922.3027
0.4336659 | 924.6449
0.434593 | 926.8949
0.4357926 | 929.4877
0.4368928 | 932.1178
0.4379159 | 934.4535
0.4389588 | 936.8112
0.440078 | 939.3271
0.441078 | 941.6891
0.4421284 | 943.9743
0.4431155 | 946.2287
0.4440501 | 948.5182
0.4451897 | 951.0868
0.4460657 | 953.4445
0.4470112 | 955.967
0.4482142 | 958.5575
0.4492898 | 960.9965
0.4502585 | 963.3212
0.4511843 | 965.5734
0.4523879 | 968.1178
0.4535289 | 970.6821
0.4544996 | 973.0419
0.4555078 | 975.3403
0.4566468 | 977.9396
0.4576672 | 980.2226
0.4586931 | 982.6132
0.459738 | 985.0785
0.4607844 | 987.6054
0.4617666 | 989.9235
0.4628872 | 992.4262
0.4640371 | 994.8827
0.4650888 | 997.4096
0.4660602 | 999.7079
0.4672196 | 1002.283
0.4682128 | 1004.542
0.4692455 | 1006.939
0.4702693 | 1009.35
0.4712373 | 1011.694
0.4722502 | 1013.957
0.4733081 | 1016.26
0.4743 | 1018.732
0.4753245 | 1021.193
0.4763626 | 1023.66
0.4773068 | 1026.033
0.4784484 | 1028.477
0.4795813 | 1030.995
0.4806855 | 1033.607
0.4817359 | 1035.985
0.4827597 | 1038.292
0.483868 | 1040.847
0.4849028 | 1043.196
0.4858496 | 1045.626
0.4868755 | 1047.955
0.4879212 | 1050.377
0.4890213 | 1052.908
0.4899968 | 1055.226
0.4910301 | 1057.599
0.4919668 | 1059.955
0.4930798 | 1062.479
0.4942311 | 1065.041
0.4952631 | 1067.302
0.4961725 | 1069.585
0.4972154 | 1071.914
0.4982542 | 1074.25
0.499434 | 1076.854
0.50037 | 1079.387
0.5015587 | 1081.872
0.5025839 | 1084.226
0.5037705 | 1086.854
0.5047596 | 1089.238
0.5057283 | 1091.521
0.5066772 | 1093.87
0.5077916 | 1096.48
0.5088843 | 1098.991
0.5099129 | 1101.334
0.5109272 | 1103.654
0.5119476 | 1105.99
0.5128639 | 1108.283
0.5140512 | 1110.671
0.5150587 | 1113.007
0.5161104 | 1115.536
0.5171384 | 1117.955
0.5181854 | 1120.343
0.5191758 | 1122.723
0.5201745 | 1125.041
0.5210988 | 1127.324
0.5221029 | 1129.653
0.5230702 | 1132.044
0.5241029 | 1134.342
0.5252501 | 1136.99
0.52628 | 1139.271
0.5272827 | 1141.639
0.5282698 | 1143.944
0.529327 | 1146.289
0.530357 | 1148.569
0.5313692 | 1151.074
0.5324258 | 1153.493
0.5333958 | 1155.761
0.5345116 | 1158.266
0.5356369 | 1160.846
0.5367112 | 1163.379
0.5376982 | 1165.77
0.5386826 | 1168.162
0.5396444 | 1170.43
0.5406969 | 1172.794
0.54169 | 1175.106
0.5428283 | 1177.723
0.5438739 | 1180.023
0.5449353 | 1182.383
0.5459298 | 1184.787
0.5469502 | 1187.283
0.5480871 | 1189.838
0.5490088 | 1192.104
0.550143 | 1194.73
0.5512813 | 1197.307
0.5522772 | 1199.64
0.5532738 | 1201.961
0.5542997 | 1204.327
0.5552629 | 1206.579
0.5563385 | 1209.01
0.5572744 | 1211.378
0.5583807 | 1213.762
0.5593773 | 1216.122
0.5603603 | 1218.57
0.5613711 | 1220.989
0.5624032 | 1223.29
0.5635156 | 1225.744
0.5644188 | 1228.036
0.5653929 | 1230.411
0.5664243 | 1232.687
0.567397 | 1235.008
0.5683868 | 1237.308
0.569459 | 1239.644
0.570444 | 1241.944
0.5715768 | 1244.585
0.5726599 | 1246.939
0.5736613 | 1249.514
0.5747417 | 1251.968
0.5758554 | 1254.548
0.5768316 | 1256.844
0.5777703 | 1259.197
0.5787416 | 1261.469
0.5797668 | 1263.785
0.5807668 | 1266.138
0.5817873 | 1268.606
0.582745 | 1271.074
0.5837757 | 1273.578
0.5848309 | 1275.901
0.5858343 | 1278.261
0.5868452 | 1280.7
0.5878813 | 1283.132
0.5889541 | 1285.527
0.5898744 | 1287.863
0.5910113 | 1290.429
0.592027 | 1292.747
0.5929207 | 1295.127
0.5939214 | 1297.469
0.5949657 | 1299.84
0.595966 | 1302.294
0.5969128 | 1304.804
0.5980116 | 1307.291
0.5990402 | 1309.785
0.6000184 | 1312.248
0.6011029 | 1314.788
0.6021873 | 1317.207
0.6032602 | 1319.692
0.6041546 | 1322.074
0.6053025 | 1324.605
0.6063787 | 1327.176
0.6074557 | 1329.543
0.6084257 | 1331.997
0.6092929 | 1334.339
0.610487 | 1336.818
0.6114741 | 1339.233
0.6124414 | 1341.59
0.6134911 | 1344.012
0.6145068 | 1346.508
0.6155327 | 1348.98
0.6165068 | 1351.318
0.617594 | 1353.572
0.6184972 | 1355.881
0.6194482 | 1358.149
0.6205783 | 1360.753
0.6215497 | 1363.042
0.6225469 | 1365.461
0.6235415 | 1367.815
0.6245258 | 1370.139
0.6255694 | 1372.499
0.6264325 | 1374.929
0.627596 | 1377.373
0.6285714 | 1379.99
0.6296906 | 1382.51
0.6306586 | 1384.773
0.6316116 | 1387.093
0.6327744 | 1389.704
0.6337369 | 1392.004
0.6346429 | 1394.261
0.6355496 | 1396.515
0.6366892 | 1398.871
0.6376095 | 1401.343
0.6386054 | 1403.65
0.6396157 | 1405.986
0.6406388 | 1408.442
0.6417117 | 1410.995
0.6427199 | 1413.428
0.6437369 | 1415.895
0.6447539 | 1418.387
0.6457273 | 1420.681
0.6467042 | 1422.995
0.6477471 | 1425.563
0.6488268 | 1427.91
0.6497614 | 1430.221
0.6507668 | 1432.513
0.6518043 | 1434.908
0.6527716 | 1437.453
0.6537859 | 1439.828
0.6548302 | 1442.229
0.6558125 | 1444.693
0.6568785 | 1447.195
0.6578642 | 1449.685
0.6589398 | 1452.13
0.6598227 | 1454.547
0.6608656 | 1456.896
0.6618383 | 1459.168
0.6627913 | 1461.486
0.6637927 | 1463.883
0.6647913 | 1466.219
0.6657525 | 1468.566
0.666811 | 1471.051
0.6678131 | 1473.514
0.6688287 | 1475.938
0.6698274 | 1478.416
0.6709078 | 1480.943
0.6719268 | 1483.345
0.6729398 | 1485.746
0.6739098 | 1488.19
0.6748771 | 1490.58
0.6759902 | 1493.16
0.6770154 | 1495.55
0.6779145 | 1497.97
0.6789568 | 1500.4
0.6800184 | 1502.805
0.6810647 | 1505.297
0.6820361 | 1507.76
0.6831056 | 1510.326
0.6841614 | 1512.901
0.6851996 | 1515.336
0.6862241 | 1517.821
0.6872909 | 1520.207
0.6881839 | 1522.644
0.6891512 | 1525.259
0.6901226 | 1527.72
0.6910953 | 1530.051
0.6921219 | 1532.415
0.6931328 | 1534.942
0.6941757 | 1537.335
0.6952874 | 1539.912
0.6963085 | 1542.29
0.6971675 | 1544.544
0.6981641 | 1547.141
0.6992384 | 1549.598
0.7002383 | 1552.048
0.7012288 | 1554.449
0.7022159 | 1556.761
0.703066 | 1559.068
0.7040987 | 1561.498
0.7050742 | 1563.77
0.7060483 | 1566.066
0.7070217 | 1568.371
0.7080374 | 1570.768
0.7090585 | 1573.185
0.7100156 | 1575.559
0.7110428 | 1577.989
0.7119658 | 1580.256
0.7129529 | 1582.84
0.7139828 | 1585.167
0.7149985 | 1587.611
0.7159345 | 1589.904
0.7169699 | 1592.46
0.7179999 | 1594.921
0.7189399 | 1597.454
0.7199733 | 1599.819
0.7209699 | 1602.086
0.7219733 | 1604.486
0.7230039 | 1607.019
0.7239896 | 1609.508
0.7250645 | 1611.903
0.7260686 | 1614.364
0.7271108 | 1616.992
0.7281027 | 1619.335
0.7292273 | 1621.905
0.7302144 | 1624.272
0.7311401 | 1626.66
0.7321612 | 1629.097
0.7331013 | 1631.51
0.7341735 | 1634.03
0.7351101 | 1636.344
0.73604 | 1638.697
0.7371857 | 1641.171
0.7381558 | 1643.645
0.7391939 | 1646.023
0.7402518 | 1648.418
0.7412668 | 1650.993
0.7422348 | 1653.357
0.7432313 | 1655.675
0.7443253 | 1658.31
0.7452899 | 1660.665
0.7463206 | 1663.172
0.7472872 | 1665.682
0.7482667 | 1668.103
0.7493001 | 1670.513
0.7503287 | 1672.858
0.751294 | 1675.27
0.7524057 | 1677.857
0.7534289 | 1680.293
0.7544445 | 1682.66
0.7554684 | 1685.141
0.7564554 | 1687.626
0.7574016 | 1690.003
0.7583682 | 1692.273
0.759313 | 1694.593
0.7603144 | 1697.107
0.7613117 | 1699.574
0.7622619 | 1702.059
0.763353 | 1704.591
0.7643517 | 1707.014
0.7654586 | 1709.506
0.7664886 | 1712.015
0.7675369 | 1714.571
0.7685614 | 1716.985
0.7695499 | 1719.363
0.7705567 | 1721.991
0.771524 | 1724.388
0.772524 | 1726.706
0.7734586 | 1729.059
0.7744211 | 1731.468
0.7754974 | 1733.891
0.7764545 | 1736.376
0.7774878 | 1738.875
0.7784613 | 1741.307
0.7795226 | 1743.726
0.7805525 | 1746.205
0.7815682 | 1748.718
0.7825825 | 1751.186
0.7837044 | 1753.785
0.7846942 | 1756.103
0.7856472 | 1758.509
0.7865443 | 1760.935
0.7875811 | 1763.385
0.7885382 | 1765.787
0.7895212 | 1768.118
0.7905545 | 1770.548
0.7915988 | 1772.996
0.7925695 | 1775.553
0.7936485 | 1778.003
0.7946274 | 1780.495
0.7956172 | 1782.991
0.7966485 | 1785.364
0.7976172 | 1787.707
0.7987078 | 1790.291
0.7996839 | 1792.73
0.800654 | 1795.197
0.8016798 | 1797.59
0.802611 | 1800.033
0.8036655 | 1802.424
0.8046131 | 1804.867
0.8056587 | 1807.376
0.8066982 | 1809.785
0.8077173 | 1812.167
0.8087513 | 1814.612
0.8097854 | 1817.036
0.810752 | 1819.422
0.8116743 | 1821.799
0.8126641 | 1824.052
0.813801 | 1826.701
0.8147976 | 1829.312
0.815833 | 1831.929
0.8167268 | 1834.212
0.8177656 | 1836.631
0.8187697 | 1839.164
0.8198099 | 1841.724
0.8208071 | 1844.394
0.8218882 | 1847.004
0.8228739 | 1849.485
0.8238712 | 1851.821
0.8248725 | 1854.154
0.8258228 | 1856.51
0.8266845 | 1858.942
0.8279297 | 1861.55
0.8289284 | 1864.044
0.8297499 | 1866.331
0.8307587 | 1868.81
0.8318425 | 1871.242
0.8328268 | 1873.809
0.8338425 | 1876.355
0.8348909 | 1878.924
0.8358997 | 1881.567
0.8368616 | 1884.065
0.8379058 | 1886.489
0.8388152 | 1888.774
0.8398309 | 1891.251
0.8407001 | 1893.711
0.8418479 | 1896.139
0.8427982 | 1898.462
0.8437771 | 1901.061
0.8448241 | 1903.612
0.8458472 | 1906.13
0.8468961 | 1908.769
0.8480085 | 1911.392
0.8490037 | 1914.038
0.8500814 | 1916.683
0.8510057 | 1919.102
0.8519587 | 1921.427
0.852911 | 1923.774
0.8539458 | 1926.204
0.8549042 | 1928.678
0.8558995 | 1931.093
0.8569383 | 1933.519
0.8579614 | 1936.098
0.8589519 | 1938.658
0.8600221 | 1941.235
0.8610098 | 1943.764
0.8620581 | 1946.395
0.8630459 | 1948.871
0.8640459 | 1951.404
0.864911 | 1953.806
0.8659028 | 1956.091
0.8668967 | 1958.396
0.8678674 | 1960.749
0.8688367 | 1963.186
0.8698851 | 1965.737
0.8708354 | 1968.075
0.8718715 | 1970.501
0.8728939 | 1973.157
0.8739144 | 1975.719
0.8748871 | 1978.27
0.8760084 | 1980.955
0.8769171 | 1983.335
0.8778455 | 1985.629
0.8788353 | 1988.05
0.8798101 | 1990.443
0.8807781 | 1992.854
0.8817958 | 1995.315
0.8827658 | 1997.773
0.8837372 | 2000.331
0.8847971 | 2002.805
0.8857856 | 2005.246
0.8868353 | 2007.953
0.8877712 | 2010.223
0.888793 | 2012.671
0.8897024 | 2015.05
0.8906813 | 2017.524
0.89165 | 2019.961
0.8925982 | 2022.416
0.8936016 | 2024.888
0.8945771 | 2027.432
0.8956043 | 2029.976
0.8965907 | 2032.51
0.8976282 | 2035.116
0.8985941 | 2037.575
0.8996486 | 2039.959
0.9006997 | 2042.58
0.9017153 | 2045.263
0.9026745 | 2047.717
0.9036915 | 2050.16
0.9046254 | 2052.525
0.9056029 | 2054.968
0.9066179 | 2057.359
0.9076111 | 2059.956
0.9085559 | 2062.597
0.9096056 | 2065.111
0.9106301 | 2067.554
0.9116288 | 2070.028
0.9126499 | 2072.595
0.913767 | 2075.104
0.9147555 | 2077.701
0.915767 | 2080.331
0.9167316 | 2082.79
0.9176471 | 2085.121
0.9186219 | 2087.593
0.9196642 | 2090.12
0.9206172 | 2092.57
0.9214639 | 2095.048
0.9223385 | 2097.742
0.9233596 | 2100.412
0.9243528 | 2102.866
0.9254353 | 2105.536
0.926344 | 2107.797
0.9273583 | 2110.308
0.928363 | 2112.82
0.9293957 | 2115.446
0.9302783 | 2117.938
0.931313 | 2120.308
0.9322831 | 2122.701
0.9332756 | 2125.244
0.9342919 | 2127.812
0.935313 | 2130.273
0.9363042 | 2132.883
0.9373116 | 2135.498
0.9383655 | 2137.972
0.9394172 | 2140.444
0.9403702 | 2143.037
0.9413634 | 2145.461
0.9423157 | 2147.726
0.9432857 | 2150.332
0.9442796 | 2152.942
0.9452197 | 2155.313
0.9461842 | 2157.691
0.9472128 | 2160.248
0.948206 | 2162.762
0.9491474 | 2165.201
0.9501897 | 2167.791
0.9512803 | 2170.448
0.9522687 | 2173.023
0.9532741 | 2175.532
0.9543402 | 2178.099
0.9552128 | 2180.441
0.9563402 | 2183.005
0.9573027 | 2185.464
0.9582598 | 2188.052
0.9592673 | 2190.511
0.96027 | 2192.981
0.9612502 | 2195.505
0.9623061 | 2198.116
0.9633129 | 2200.654
0.9643483 | 2203.334
0.9653183 | 2205.982
0.9664157 | 2208.542
0.9673245 | 2210.998
0.9683428 | 2213.398
0.9692904 | 2215.782
0.9703244 | 2218.091
0.9712829 | 2220.598
0.9722768 | 2223.272
0.9732529 | 2225.742
0.974244 | 2228.245
0.9752699 | 2230.805
0.9763053 | 2233.349
0.9772897 | 2235.962
0.9782107 | 2238.227
0.9790717 | 2240.477
0.980103 | 2243.013
0.9810158 | 2245.432
0.9820151 | 2247.862
0.9829674 | 2250.217
0.9839055 | 2252.509
0.9849041 | 2254.983
0.9859484 | 2257.695
0.9868884 | 2260.309
0.9879729 | 2262.867
0.9890028 | 2265.46
0.9898911 | 2267.719
0.9908959 | 2270.351
0.9919402 | 2272.849
0.9929388 | 2275.385
0.9938455 | 2277.811
0.9948148 | 2280.113
0.9958087 | 2282.563
0.9968243 | 2285.171
0.9978345 | 2287.632
0.9988161 | 2289.968
0.999874 | 2292.642
1.000702 | 2294.903
1.001763 | 2297.571
1.002813 | 2300.218
1.003775 | 2302.809
1.004852 | 2305.354
1.005856 | 2307.817
1.006806 | 2310.313
1.007753 | 2312.91
1.008783 | 2315.465
1.009792 | 2317.95
1.010779 | 2320.4
1.011794 | 2322.879
1.01278 | 2325.151
1.01378 | 2327.733
1.014698 | 2330.159
1.015691 | 2332.82
1.016764 | 2335.424
1.017724 | 2337.852
1.018653 | 2340.185
1.019584 | 2342.51
1.020583 | 2344.877
1.021521 | 2347.456
1.02252 | 2349.968
1.023539 | 2352.481
1.024542 | 2355.078
1.025529 | 2357.592
1.026547 | 2360.055
1.027583 | 2362.6
1.028453 | 2364.869
1.02932 | 2367.155
1.030289 | 2369.692
1.031219 | 2372.074
1.032129 | 2374.377
1.03314 | 2376.79
1.034153 | 2379.264
1.035104 | 2381.672
1.036129 | 2384.256
1.037167 | 2386.712
1.038158 | 2389.18
1.039108 | 2391.876
1.040247 | 2394.423
1.041283 | 2396.741
1.042219 | 2399.32
1.043099 | 2401.579
1.043991 | 2404.077
1.044972 | 2406.448
1.045996 | 2408.938
1.04698 | 2411.423
1.047939 | 2413.904
1.048949 | 2416.483
1.04993 | 2419.098
1.050969 | 2421.642
1.051987 | 2424.121
1.053043 | 2426.679
1.053907 | 2428.955
1.054924 | 2431.429
1.055866 | 2433.705
1.056815 | 2436.364
1.05775 | 2438.941
1.058787 | 2441.297
1.059737 | 2443.841
1.060761 | 2446.467
1.061778 | 2449.104
1.06282 | 2451.813
1.063795 | 2454.465
1.064859 | 2457.027
1.065902 | 2459.578
1.066861 | 2462.211
1.067933 | 2464.836
1.069005 | 2467.383
1.069943 | 2469.664
1.070758 | 2471.947
1.071641 | 2474.285
1.072583 | 2476.787
1.07364 | 2479.321
1.074664 | 2481.966
1.075654 | 2484.504
1.076705 | 2487.237
1.077654 | 2489.701
1.078487 | 2491.992
1.079492 | 2494.455
1.080519 | 2496.976
1.08149 | 2499.496
1.082378 | 2501.851
1.0834 | 2504.194
1.084406 | 2506.813
1.085256 | 2509.146
1.086297 | 2511.759
1.087295 | 2514.295
1.088277 | 2516.966
1.089317 | 2519.612
1.090389 | 2522.295
1.091361 | 2524.989
1.092312 | 2527.524
1.093282 | 2529.807
1.094264 | 2532.117
1.095175 | 2534.701
1.096204 | 2537.241
1.097225 | 2539.586
1.09818 | 2542.131
1.099143 | 2544.801
1.100216 | 2547.319
1.101262 | 2549.865
1.102066 | 2552.243
1.102988 | 2554.495
1.103966 | 2556.866
1.104833 | 2559.256
1.1058 | 2561.821
1.106836 | 2564.306
1.107744 | 2566.67
1.108731 | 2569.21
1.109753 | 2571.825
1.110763 | 2574.264
1.111746 | 2576.859
1.11267 | 2579.21
1.113664 | 2581.912
1.114701 | 2584.47
1.115724 | 2587.063
1.116689 | 2589.623
1.117656 | 2591.919
1.118593 | 2594.402
1.119587 | 2597.065
1.120597 | 2599.686
1.121578 | 2602.173
1.122605 | 2604.716
1.123616 | 2607.286
1.124611 | 2609.745
1.125712 | 2612.316
1.126519 | 2614.632
1.127511 | 2617.302
1.128492 | 2619.751
1.129484 | 2622.278
1.13043 | 2624.774
1.131457 | 2627.288
1.132436 | 2629.731
1.133445 | 2632.419
1.134445 | 2635.03125
1.135436 | 2637.483
1.13646 | 2640.065
1.137316 | 2642.366
1.1384 | 2645
1.139423 | 2647.477
1.140393 | 2650.17
1.141386 | 2652.757
1.142338 | 2655.165
1.143269 | 2657.661
1.144297 | 2660.124
1.145254 | 2662.565
1.146287 | 2665.2
1.147124 | 2667.796875
1.148078 | 2670.251
1.149119 | 2672.822
1.150126 | 2675.402
1.15103 | 2677.7
1.152017 | 2680.194
1.153111 | 2682.815
1.154136 | 2685.412
1.154953 | 2687.744
1.155897 | 2690.288
1.156943 | 2692.736
1.15791 | 2695.43
1.158954 | 2698.058
1.159907 | 2700.457
1.160805 | 2702.716
1.161627 | 2705.049
1.16266 | 2707.633
1.163693 | 2710.035
1.16464 | 2712.513
1.165544 | 2715.018
1.166551 | 2717.334
1.167519 | 2719.742
1.168312 | 2722.045
1.169317 | 2724.653
1.170291 | 2727.125
1.171318 | 2729.76
1.172153 | 2732.12
1.173214 | 2734.761
1.174224 | 2737.371
1.175081 | 2739.641
1.17601 | 2742.106
1.176964 | 2744.378
1.177907 | 2746.808
1.178914 | 2749.414
1.179869 | 2751.796
1.180906 | 2754.189
1.181734 | 2756.477
1.182571 | 2758.795
1.183417 | 2761.056
1.184517 | 2763.706
1.18552 | 2766.355
1.186483 | 2768.882
1.187492 | 2771.398
1.188441 | 2773.949
1.18939 | 2776.584
1.190395 | 2779.15
1.191406 | 2781.695
1.192391 | 2784.327
1.193367 | 2786.849
1.194404 | 2789.222
1.195271 | 2791.521
1.196113 | 2794.023
1.196985 | 2796.344
1.198034 | 2798.976
1.198979 | 2801.6
1.199907 | 2804.036
1.200903 | 2806.581
1.201923 | 2809.213
1.202889 | 2811.872
1.203908 | 2814.462
1.204899 | 2817.042
1.205726 | 2819.312
1.206613 | 2821.604
1.207728 | 2824.17
1.208686 | 2826.75
1.209565 | 2829.136
1.210513 | 2831.72
1.211419 | 2834.165
1.212454 | 2836.751
1.21343 | 2839.384
1.214429 | 2841.884
1.215438 | 2844.495
1.216348 | 2846.833
1.217187 | 2849.105
1.218247 | 2851.741
1.219308 | 2854.418
1.220141 | 2856.7
1.221143 | 2859.192
1.222084 | 2861.504
1.222912 | 2863.765
1.223747 | 2866.065
1.224709 | 2868.607
1.225679 | 2871.253
1.226752 | 2873.863
1.227694 | 2876.463
1.228731 | 2878.994
1.229606 | 2881.316
1.230524 | 2883.696
1.231472 | 2886.262
1.232481 | 2888.748
1.233408 | 2891.176
1.234312 | 2893.652
1.23537 | 2895.972
1.236275 | 2898.42
1.237098 | 2900.839
1.237937 | 2903.146
1.238986 | 2905.805
1.239944 | 2908.472
1.240897 | 2910.773
1.241922 | 2913.326
1.242875 | 2915.805
1.243633 | 2918.121
1.244639 | 2920.667
1.245611 | 2923.146
1.24656 | 2925.642
1.247592 | 2928.199
1.248557 | 2930.636
1.249529 | 2933.132
1.250417 | 2935.558
1.251313 | 2938.001
1.252184 | 2940.348
1.253063 | 2942.622
1.254051 | 2945.107
1.25497 | 2947.443
1.25589 | 2949.735
1.256903 | 2952.227
1.257909 | 2954.813
1.25889 | 2957.364
1.259863 | 2959.877
1.260707 | 2962.18
1.261762 | 2964.848
1.262785 | 2967.256
1.263834 | 2969.961
1.264705 | 2972.431
1.265614 | 2974.903
1.26658 | 2977.197
1.267541 | 2979.79
1.268347 | 2982.048
1.269342 | 2984.586
1.270407 | 2987.201
1.271216 | 2989.519
1.272241 | 2992.189
1.273354 | 2994.711
1.274187 | 2996.977
1.275077 | 2999.312
1.276067 | 3001.819
1.277201 | 3004.414
1.278093 | 3007.036
1.279109 | 3009.692
1.28008 | 3012.118
1.281096 | 3014.81
1.282113 | 3017.475
1.283148 | 3020.083
1.284057 | 3022.379
1.284961 | 3024.787
1.285853 | 3027.152
1.286844 | 3029.665
1.287775 | 3032.102
1.288769 | 3034.614
1.289658 | 3037.022
1.290831 | 3039.643
1.291694 | 3041.972
1.292559 | 3044.411
1.293555 | 3046.94
1.294563 | 3049.511
1.295518 | 3051.812
1.296341 | 3054.077
1.297326 | 3056.588
1.29824 | 3059.003
1.299181 | 3061.519
1.30018 | 3064.064
1.301137 | 3066.476
1.302149 | 3069.01
1.303122 | 3071.607
1.304083 | 3074.022
1.305127 | 3076.476
1.306013 | 3078.972
1.306848 | 3081.387
1.307933 | 3083.925
1.308856 | 3086.357
1.309774 | 3088.811
1.310714 | 3091.123
1.311747 | 3093.573
1.312514 | 3095.867
1.313526 | 3098.547
1.314529 | 3101.087
1.315603 | 3103.744
1.316483 | 3106.016
1.317483 | 3108.618
1.318508 | 3111.002
1.319483 | 3113.647
1.32029 | 3115.926
1.321154 | 3118.321
1.322125 | 3120.843
1.32325 | 3123.513
1.324159 | 3126.062
1.32522 | 3128.498
1.326065 | 3130.753
1.326978 | 3133.053
1.327995 | 3135.703
1.329044 | 3138.243
1.329992 | 3140.805
1.330944 | 3143.337
1.332073 | 3145.951
1.33306 | 3148.467
1.333824 | 3150.77
1.334747 | 3153.022
1.335738 | 3155.615
1.336554 | 3157.878
1.337443 | 3160.233
1.338558 | 3162.796
1.339574 | 3165.368
1.340534 | 3168.067
1.341441 | 3170.629
1.342458 | 3172.936
1.343404 | 3175.45
1.344232 | 3177.715
1.345291 | 3180.301
1.346294 | 3182.786
1.347185 | 3185.306
1.348107 | 3187.805
1.349145 | 3190.432
1.350043 | 3192.689
1.35091 | 3195.269
1.351947 | 3197.672
1.352872 | 3199.927
1.353924 | 3202.629
1.354747 | 3204.985
1.355687 | 3207.422
1.356721 | 3210.047
1.357681 | 3212.759
1.358803 | 3215.389
1.359807 | 3217.837
1.360767 | 3220.465
1.361787 | 3223.073
1.362657 | 3225.452
1.36365 | 3227.973
1.364639 | 3230.44
1.365567 | 3232.954
1.366581 | 3235.551
1.367478 | 3238.166
1.368322 | 3240.814
1.369346 | 3243.439
1.370343 | 3246.067
1.371353 | 3248.631
1.372267 | 3250.996
1.373337 | 3253.49
1.374363 | 3256.157
1.375136 | 3258.594
1.3762 | 3261.162
1.377226 | 3263.76
1.378054 | 3266.108
1.378974 | 3268.433
1.379978 | 3270.964
1.380917 | 3273.568
1.381745 | 3275.858
1.382703 | 3278.51
1.383674 | 3280.94
1.384649 | 3283.414
1.38569 | 3286.053
1.386701 | 3288.424
1.387679 | 3291.041
1.388596 | 3293.557
1.389467 | 3296.022
1.390455 | 3298.542
1.391443 | 3301.087
1.39235 | 3303.596
1.393369 | 3306
1.394293 | 3308.496
1.395141 | 3310.812
1.396016 | 3313.15
1.397075 | 3315.747
1.398096 | 3318.482
1.399004 | 3320.814
1.400014 | 3323.244
1.400954 | 3325.496
1.401837 | 3328.203
1.402754 | 3330.592
1.403653 | 3333.031
1.404653 | 3335.531
1.405531 | 3337.799
1.4066 | 3340.449
1.407638 | 3343.14
1.408583 | 3345.685
1.409386 | 3348.075
1.410388 | 3350.602
1.411377 | 3353.094
1.412304 | 3355.583
1.41329 | 3358.145
1.414313 | 3360.507
1.415215 | 3363.014
1.416127 | 3365.434
1.416997 | 3367.873
1.418052 | 3370.566
1.418973 | 3372.907
1.419858 | 3375.462
1.420935 | 3378.092
1.421935 | 3380.713
1.422734 | 3383.032
1.423725 | 3385.684
1.424757 | 3388.263
1.425581 | 3390.54
1.426393 | 3392.84
1.427544 | 3395.371
1.42849 | 3397.846
1.429297 | 3400.1
1.430221 | 3402.631
1.431133 | 3404.987
1.432094 | 3407.657
1.433026 | 3409.973
1.433991 | 3412.447
1.435053 | 3414.962
1.435938 | 3417.571
1.436771 | 3419.979
1.437836 | 3422.422
1.43873 | 3424.866
1.439685 | 3427.41
1.440712 | 3429.9
1.441834 | 3432.593
1.44267 | 3435.008
1.443516 | 3437.487
1.444545 | 3440.167
1.445416 | 3442.437
1.446437 | 3445.025
1.447408 | 3447.486
1.448367 | 3449.963
1.449147 | 3452.261
1.450011 | 3454.524
1.450952 | 3457.097
1.451965 | 3459.78
1.453034 | 3462.395
1.454075 | 3465.058
1.455124 | 3467.514
1.456011 | 3469.815
1.456822 | 3472.335
1.457685 | 3474.79
1.458731 | 3477.334
1.459693 | 3479.944
1.460645 | 3482.513
1.461754 | 3485.079
1.462786 | 3487.819
1.463669 | 3490.346
1.464616 | 3492.798
1.465486 | 3495.09
1.466353 | 3497.512
1.467361 | 3499.92
1.468344 | 3502.231
1.469322 | 3504.752
1.470155 | 3507.202
1.470991 | 3509.498
1.471988 | 3512.093
1.472873 | 3514.441
1.473713 | 3516.707
1.474747 | 3519.15
1.475798 | 3521.758
1.476714 | 3524.204
1.477753 | 3526.871
1.478706 | 3529.293
1.479699 | 3531.842
1.480569 | 3534.25
1.481469 | 3536.612
1.482486 | 3538.886
1.483428 | 3541.455
1.484253 | 3543.81
1.485185 | 3546.21
1.486116 | 3548.6
1.486879 | 3550.855
1.48779 | 3553.16
1.48876 | 3555.752
1.489722 | 3558.066
1.490599 | 3560.549
1.491379 | 3562.838
1.492462 | 3565.324
1.49337 | 3567.791
1.494116 | 3570.067
1.495172 | 3572.564
1.496372 | 3575.209
1.497113 | 3577.67
1.498087 | 3580.162
1.499139 | 3582.73
1.500114 | 3585.415
1.501099 | 3588.05
1.502097 | 3590.375
1.503061 | 3592.737
1.503945 | 3595.327
1.504997 | 3598.05
1.506103 | 3600.733
1.507037 | 3603.345
1.507979 | 3605.694
1.509074 | 3608.324
1.510185 | 3610.794
1.511058 | 3613.406
1.51188 | 3615.7
1.512874 | 3618.113
1.513881 | 3620.633
1.514742 | 3622.977
1.515653 | 3625.317
1.516761 | 3627.908
1.517546 | 3630.2
1.51839 | 3632.505
1.519287 | 3634.913
1.520287 | 3637.326
1.521316 | 3639.953
1.52231 | 3642.612
1.523453 | 3645.203
1.524509 | 3647.868
1.525378 | 3650.489
1.526196 | 3652.766
1.527145 | 3655.154
1.528117 | 3657.593
1.529024 | 3660.214
1.530117 | 3662.816
1.531099 | 3665.303
1.531939 | 3667.813
1.53287 | 3670.153
1.533966 | 3672.781
1.534872 | 3675.253
1.535796 | 3677.586
1.53658 | 3679.878
1.537828 | 3682.222
1.538629 | 3684.714
1.539522 | 3687.221
1.540604 | 3689.856
1.541533 | 3692.281
1.542454 | 3694.588
1.543466 | 3697.058
1.544504 | 3699.508
1.545441 | 3702.147
1.546398 | 3704.641
1.547276 | 3706.97
1.548128 | 3709.226
1.548349 | 3597.38
1.548128 | 3221.63
1.54776 | 2854.88
1.545253 | 2483.63
1.531041 | 2112.38
1.478028 | 1743.38
1.393973 | 1369.88
1.314453 | 1000.88
1.273996 | 629.6297
1.264623 | 258.3797
1.268939 | 0.7546903
1.278573 | 5.676565
1.289734 | 2.389456
1.297058 | 4.0418
1.30338 | 3.725393
1.313494 | 1.985159
1.321385 | 4.358206
1.324132 | 3.075003
1.322006 | 2.94042
1.31671 | 3.727041
1.307816 | 2.347158
1.30071 | 3.001944
1.295958 | 3.441397
1.294366 | 3.12499
1.291849 | 2.104361
1.289265 | 3.066763
1.286955 | 2.372427
1.284753 | 2.170279
1.288323 | 2.229056
1.292704 | 2.565237
1.294557 | 1.800589
1.291374 | 2.22933
1.288639 | 1.710776
1.287124 | 2.2535
1.290843 | 2.131552
1.29299 | 1.676718
1.290598 | 1.501486
1.287437 | 1.744284
1.285519 | 1.727392
1.288631 | 1.718603
1.291922 | 1.553808
1.293557 | 1.396704
1.290358 | 1.382422
1.287655 | 1.399656
1.286206 | 1.584227
1.287843 | 1.42053
1.290829 | 1.448408
1.293423 | 1.177046
1.289151 | 1.118269
1.285924 | 1.280867
1.288584 | 1.218245
1.290905 | 1.027083
1.292345 | 1.110167
1.290482 | 0.9508649
1.288095 | 1.061277
1.286057 | 1.033812
1.28773 | 1.037108
1.290051 | 0.9816266
1.291751 | 0.9014264
1.288809 | 0.9151593
1.286574 | 0.9709149
1.290087 | 0.7690412
1.291814 | 0.7723371
1.288784 | 0.7651959
1.287106 | 0.6816998
1.290219 | 0.5633222
1.291897 | 0.5700856
1.289273 | 0.5838185
1.287399 | 0.5597859
1.290736 | 0.5318395
1.292513 | 0.5840245
1.289397 | 0.5422306
1.287925 | 0.4900456
1.29017 | 0.4344273
1.292179 | 0.3854694
1.290138 | 0.388834
1.288579 | 0.3506565
1.291192 | 0.2773399
1.292729 | 0.2912102
1.290372 | 0.2390251
1.288484 | 0.2110787
1.290748 | 0.1623043
1.292492 | 0.1970486
1.289685 | 0.1589081
1.292364 | 0.1901676
1.290577 | 0.09956475
1.288881 | 0.07869072
1.291748 | 0.0403759
1.293339 | 0.05767937
1.290709 | 0.008958919
1.292219 | 0.03333222
1.290109 | 0.001967218
1.292209 | -0.04685328
1.293724 | -0.07116053
1.291226 | -0.119981
1.293189 | -0.07816431
1.291709 | -0.1200175
1.293916 | -0.1444278
1.291447 | -0.1235134
1.293275 | -0.1235288
1.29172 | -0.2487729
1.293607 | -0.2977651
1.291922 | -0.2385591
1.294138 | -0.175834
1.292299 | -0.1235116
1.293762 | -0.2001412
1.292284 | -0.3116181
1.2943 | -0.3988564
1.292473 | -0.3710473
1.294234 | -0.3535378
1.292577 | -0.353555
1.2943 | -0.4163011
1.292609 | -0.409263
1.294304 | -0.3571123
1.29415 | -0.3151754
1.293848 | -0.5451673
1.29378 | -0.4860128
1.295301 | -0.4198202
1.293855 | -0.3745368
1.294038 | -0.5277797
1.294351 | -0.5801536
1.295059 | -0.5277282
1.294494 | -0.6010223
1.29462 | -0.5557723
1.29462 | -0.5557723
1.294948 | -0.5592055
1.295211 | -0.5487685

## Образец3.14
Образец3.14 | Образец3.14
Деформация | Стандартное усилие
% | MPa
0 | 31.46411
1.136555e-05 | 31.43967
1.422269e-05 | 31.36313
1.710111e-05 | 31.41176
1.992771e-05 | 31.4815
3.138497e-05 | 31.47456
7.419111e-05 | 31.46748
0.0003579944 | 32.14369
0.001245763 | 33.50654
0.00263404 | 35.98396
0.003683763 | 38.27131
0.005256645 | 40.71797
0.006539677 | 42.98335
0.007895257 | 45.26191
0.009096206 | 47.60859
0.01037822 | 49.88826
0.0118278 | 52.1844
0.01309551 | 54.5135
0.01468099 | 56.95686
0.01580837 | 59.28486
0.01722832 | 61.72493
0.01866769 | 64.02546
0.02013975 | 66.26338
0.02152803 | 68.74848
0.02301372 | 71.08638
0.02443265 | 73.4759
0.02594559 | 75.8094
0.02734953 | 78.11872
0.02879231 | 80.40388
0.03020987 | 82.76484
0.0316506 | 85.05
0.03305795 | 87.56697
0.03458111 | 90.01692
0.03601843 | 92.13728
0.03740126 | 94.66743
0.03886651 | 97.02729
0.04023708 | 99.33552
0.04179838 | 101.3669
0.04310696 | 103.6784
0.04452793 | 106.0515
0.04593665 | 108.519
0.04726838 | 111.0744
0.04881402 | 113.5881
0.05004562 | 116.027
0.05138076 | 118.3693
0.05266073 | 120.7259
0.0539768 | 123.0792
0.05531944 | 125.5489
0.05655649 | 127.8824
0.05781466 | 130.3258
0.0590449 | 132.8306
0.06036301 | 135.1531
0.0618344 | 137.6064
0.06305374 | 139.8718
0.06436981 | 142.2218
0.06572811 | 144.5574
0.06684119 | 146.947
0.0681811 | 149.2167
0.06936842 | 151.581
0.0706082 | 153.9672
0.07196242 | 156.3666
0.07324375 | 158.8122
0.07452644 | 161.1765
0.07565927 | 163.4287
0.07673964 | 165.8984
0.07792493 | 168.1572
0.07905872 | 170.4798
0.08046539 | 172.9045
0.08165135 | 175.2797
0.08303418 | 177.789
0.08422287 | 180.3225
0.08543949 | 182.8713
0.08662681 | 185.2092
0.08768811 | 187.5163
0.08888225 | 189.8762
0.09009546 | 192.1635
0.09124941 | 194.4355
0.09237679 | 196.758
0.09356071 | 199.0959
0.09470103 | 201.6469
0.0957453 | 204.0178
0.09698781 | 206.4721
0.09828003 | 209.0649
0.09950074 | 211.5808
0.1005041 | 213.8703
0.1017064 | 216.3774
0.1027855 | 218.6779
0.1039094 | 221.0905
0.1050634 | 223.602
0.1062582 | 226.0498
0.1073536 | 228.5041
0.1086608 | 230.9321
0.1097936 | 233.4106
0.110953 | 235.8891
0.1120055 | 238.3061
0.1130007 | 240.6484
0.1142227 | 242.9621
0.1155013 | 245.489
0.116534 | 247.8027
0.1176308 | 250.1384
0.1188338 | 252.551
0.1199925 | 254.9526
0.1211825 | 257.4333
0.122361 | 259.8942
0.123547 | 262.3134
0.1247227 | 264.7963
0.1259311 | 267.3056
0.1271348 | 269.8017
0.1283637 | 272.311
0.1293051 | 274.6643
0.130504 | 277.0791
0.1317813 | 279.5048
0.1328494 | 281.8647
0.1341784 | 284.4135
0.1353207 | 286.9821
0.1365353 | 289.4035
0.137692 | 291.8754
0.138726 | 294.1364
0.1399052 | 296.5732
0.1410939 | 298.999
0.1423207 | 301.4775
0.1435482 | 304.0439
0.1446797 | 306.4169
0.1458125 | 308.9789
0.1468595 | 311.4882
0.1479869 | 313.8788
0.1493936 | 316.4562
0.1505223 | 318.9062
0.151681 | 321.3737
0.1528997 | 323.8303
0.1540666 | 326.4274
0.1553418 | 328.9719
0.1565454 | 331.4855
0.157711 | 333.8652
0.1589426 | 336.2953
0.1600509 | 338.7189
0.1611565 | 341.0854
0.1622696 | 343.4089
0.1632301 | 345.6589
0.1644126 | 348.2627
0.1656224 | 350.6005
0.1668084 | 353.0483
0.1680169 | 355.5993
0.1690223 | 357.8823
0.1702811 | 360.4399
0.1713281 | 362.758
0.172354 | 365.0212
0.1735993 | 367.5415
0.1746721 | 369.7915
0.1758465 | 372.3227
0.1768867 | 374.7243
0.1781639 | 377.1567
0.1793084 | 379.789
0.180341 | 382.1137
0.1812852 | 384.4318
0.1824793 | 386.862
0.1836326 | 389.3537
0.1848526 | 391.8762
0.1860154 | 394.4777
0.1872525 | 397.0354
0.188371 | 399.4765
0.1895311 | 402.01
0.1906741 | 404.4072
0.191777 | 406.789
0.1929282 | 409.061
0.194044 | 411.623
0.1951264 | 414.0554
0.1962225 | 416.4043
0.1971652 | 418.696
0.1983539 | 421.0756
0.1995392 | 423.5168
0.2007252 | 426.0612
0.2018008 | 428.3266
0.2030153 | 430.9084
0.204076 | 433.3034
0.2053627 | 435.8347
0.2064527 | 438.2868
0.2075507 | 440.7522
0.2087537 | 443.3032
0.2098498 | 445.7158
0.2109465 | 448.0405
0.2121338 | 450.6399
0.2121338 | 450.6399
0.2131372 | 453.0415
0.2141413 | 455.3574
0.2153879 | 457.7348
0.2165698 | 460.2155
0.2177285 | 462.6765
0.2188824 | 465.1967
0.2199683 | 467.6115
0.2211079 | 470.1142
0.2222612 | 472.5444
0.2234253 | 475.1372
0.224612 | 477.6706
0.2257523 | 480.2568
0.2269566 | 482.8342
0.2281378 | 485.3127
0.2291664 | 487.6989
0.230193 | 490.1049
0.2313994 | 492.667
0.2325833 | 495.0466
0.2337781 | 497.5251
0.2348326 | 499.8784
0.2360022 | 502.2998
0.2371623 | 504.719
0.2382822 | 507.1799
0.239477 | 509.8012
0.2406351 | 512.3281
0.2418462 | 514.9604
0.2429007 | 517.2653
0.2440799 | 519.8295
0.2452808 | 522.4509
0.2463425 | 524.9299
0.2475026 | 527.4831
0.2487512 | 530.0275
0.2498881 | 532.4467
0.2510012 | 534.8835
0.2522015 | 537.4455
0.2533438 | 539.9064
0.2545264 | 542.385
0.2555706 | 544.7624
0.256621 | 547.0629
0.2575856 | 549.3767
0.2588853 | 551.9738
0.259916 | 554.2678
0.2609494 | 556.5441
0.2620086 | 558.9128
0.2630141 | 561.2177
0.2640836 | 563.5952
0.2652552 | 565.9726
0.2663683 | 568.5588
0.2675311 | 571.0615
0.2687293 | 573.5598
0.2698812 | 576.091
0.2710801 | 578.53
0.2722095 | 581.1667
0.2732579 | 583.4761
0.2743233 | 585.7942
0.2755127 | 588.3254
0.276685 | 590.8391
0.2777953 | 593.3308
0.2787081 | 595.6269
0.2798178 | 598.2241
0.2810842 | 600.7905
0.2822381 | 603.2536
0.2834411 | 605.8508
0.2844622 | 608.1228
0.2856495 | 610.6365
0.2868484 | 613.2095
0.2880181 | 615.7956
0.2890283 | 618.1907
0.2902401 | 620.7944
0.2913825 | 623.3894
0.2923695 | 625.8591
0.2936413 | 628.2805
0.2945521 | 630.5327
0.295548 | 632.8003
0.2966093 | 635.2722
0.2978722 | 637.7134
0.298954 | 640.3083
0.3001869 | 642.8681
0.3013395 | 645.3708
0.3024179 | 647.6362
0.3034342 | 649.9609
0.3044342 | 652.3274
0.3056508 | 654.8542
0.3067693 | 657.414
0.307877 | 659.9892
0.3090493 | 662.415
0.3101665 | 664.8628
0.3111508 | 667.2314
0.3123511 | 669.7143
0.3134696 | 672.0237
0.3146521 | 674.5417
0.3156937 | 676.8181
0.3166923 | 679.1736
0.3177597 | 681.5224
0.3187965 | 683.8581
0.3200084 | 686.374
0.3209811 | 688.7163
0.3221167 | 691.1926
0.3231698 | 693.5613
0.3243612 | 696.1167
0.3252951 | 698.3996
0.3263054 | 700.7112
0.3273394 | 703.2776
0.3283728 | 705.6089
0.329527 | 708.0938
0.3307606 | 710.6493
0.3317899 | 712.9146
0.3327967 | 715.3119
0.3338607 | 717.5948
0.3349793 | 720.1612
0.335999 | 722.42
0.3371094 | 724.9754
0.3382367 | 727.4386
0.3393559 | 729.9896
0.3404125 | 732.3077
0.3413696 | 734.661
0.3424322 | 737.0318
0.3434465 | 739.5411
0.344499 | 741.8548
0.3456856 | 744.4146
0.3467456 | 746.7306
0.3477667 | 749.0135
0.3488511 | 751.4854
0.349828 | 753.8036
0.3509465 | 756.1942
0.3520541 | 758.8397
0.3532142 | 761.4435
0.3541883 | 763.6935
0.3553668 | 766.2533
0.3563722 | 768.6219
0.3573797 | 770.9598
0.3584172 | 773.4076
0.3594321 | 775.8707
0.3604383 | 778.1229
0.3616413 | 780.6739
0.3628626 | 783.2843
0.3639907 | 785.8507
0.3651426 | 788.3731
0.3661821 | 790.8407
0.3673449 | 793.3543
0.3683456 | 795.7252
0.3692482 | 798.0125
0.370441 | 800.6185
0.3715268 | 802.8817
0.3725179 | 805.2064
0.3735275 | 807.5794
0.3745193 | 810.0096
0.3755881 | 812.3607
0.3767107 | 814.837
0.3778953 | 817.3924
0.3789368 | 819.8006
0.3801568 | 822.3692
0.3812597 | 824.8609
0.3824041 | 827.4449
0.3833108 | 829.7301
0.3843973 | 832.0174
0.3855553 | 834.6146
0.3865724 | 836.9217
0.3876098 | 839.2354
0.3885737 | 841.525
0.3896922 | 843.9266
0.3906732 | 846.4117
0.3916513 | 848.7518
0.3928264 | 851.1732
0.393964 | 853.7506
0.3950682 | 856.2489
0.3962126 | 858.8219
0.3971411 | 861.0982
0.3982256 | 863.412
0.399261 | 865.7652
0.4001527 | 868.1207
0.4014395 | 870.7376
0.4025927 | 873.3458
0.4036152 | 875.6947
0.4046179 | 878.0479
0.4057099 | 880.5462
0.4066608 | 882.9456
0.4077936 | 885.389
0.4088999 | 887.94
0.4100252 | 890.5328
0.4112255 | 893.13
0.4122098 | 895.4173
0.4131766 | 897.6897
0.4141841 | 899.9793
0.415304 | 902.405
0.4164702 | 905.044
0.4174674 | 907.3643
0.418464 | 909.7703
0.4195751 | 912.1367
0.4205969 | 914.4483
0.4215165 | 916.7927
0.4226554 | 919.3635
0.4238073 | 921.8157
0.4247794 | 924.103
0.4257474 | 926.3794
0.4267651 | 928.7041
0.4277991 | 930.9871
0.4288264 | 933.3052
0.4298196 | 935.709
0.4308679 | 938.2051
0.4319299 | 940.6243
0.4329667 | 942.9314
0.434011 | 945.3726
0.4350328 | 947.7039
0.4362208 | 950.2175
0.4370981 | 952.5708
0.4380654 | 955.1065
0.4391124 | 957.6091
0.4401111 | 959.9382
0.4412725 | 962.5596
0.4422711 | 964.9304
0.4432493 | 967.1914
0.4442541 | 969.4568
0.4452711 | 971.7442
0.4463209 | 974.2468
0.4473835 | 976.677
0.4483849 | 978.9556
0.4494693 | 981.5637
0.450671 | 984.1499
0.4516866 | 986.6965
0.4527207 | 989.1223
0.4536812 | 991.4404
0.4548079 | 993.9256
0.4557752 | 996.1887
0.4569897 | 998.72
0.457987 | 1001.053
0.4590136 | 1003.455
0.4600422 | 1005.78
0.4610483 | 1008.098
0.462066 | 1010.583
0.4630994 | 1012.859
0.4641655 | 1015.338
0.4651396 | 1017.612
0.466207 | 1020.157
0.4672492 | 1022.501
0.4681927 | 1024.909
0.469207 | 1027.309
0.4704182 | 1029.908
0.4715728 | 1032.516
0.4726096 | 1034.819
0.4735966 | 1037.28
0.4747083 | 1039.651
0.4758466 | 1042.213
0.4767969 | 1044.524
0.4778078 | 1046.915
0.4787608 | 1049.204
0.4799011 | 1051.725
0.4809181 | 1054.008
0.4819038 | 1056.315
0.4828514 | 1058.71
0.4838793 | 1061.157
0.4850809 | 1063.733
0.4861906 | 1066.314
0.4872498 | 1068.679
0.4882689 | 1071.045
0.4892941 | 1073.517
0.4903322 | 1075.886
0.491461 | 1078.358
0.4924705 | 1080.748
0.493431 | 1083.014
0.4944351 | 1085.27
0.4953309 | 1087.588
0.496406 | 1089.871
0.4973753 | 1092.165
0.4983583 | 1094.617
0.4994285 | 1097.135
0.5004094 | 1099.447
0.5014686 | 1101.743
0.5025374 | 1104.14
0.5035722 | 1106.599
0.5045626 | 1108.877
0.5057241 | 1111.433
0.5068521 | 1113.991
0.5077881 | 1116.282
0.5088024 | 1118.554
0.5097384 | 1120.831
0.5107622 | 1123.103
0.5117656 | 1125.509
0.5127867 | 1127.906
0.5138037 | 1130.47
0.5148528 | 1132.99
0.5159332 | 1135.308
0.516957 | 1137.675
0.5180326 | 1140.063
0.5190238 | 1142.37
0.5199468 | 1144.647
0.5211184 | 1147.13
0.5222867 | 1149.729
0.5232553 | 1152.151
0.5242581 | 1154.473
0.5252846 | 1156.778
0.5262526 | 1159.116
0.5272942 | 1161.447
0.5282867 | 1163.737
0.5292294 | 1166.237
0.5303875 | 1168.826
0.5313595 | 1171.227
0.5324188 | 1173.508
0.5333636 | 1175.767
0.5344508 | 1178.247
0.5354964 | 1180.801
0.5367233 | 1183.442
0.5378241 | 1186.052
0.5387737 | 1188.59
0.5397968 | 1191.104
0.5409705 | 1193.701
0.5419984 | 1196.074
0.5431333 | 1198.5
0.5440931 | 1200.842
0.5451136 | 1203.358
0.5461251 | 1205.65
0.5472426 | 1208.176
0.5481966 | 1210.442
0.5492184 | 1213.021
0.5502552 | 1215.381
0.5512607 | 1217.697
0.5521813 | 1220.305
0.5534803 | 1222.854
0.5544694 | 1225.324
0.5554544 | 1227.963
0.5566608 | 1230.435
0.5576956 | 1232.808
0.5587051 | 1235.154
0.5596935 | 1237.582
0.5605696 | 1239.933
0.5617623 | 1242.412
0.5629074 | 1245.047
0.5640941 | 1247.593
0.5647623 | 1249.887
0.5661424 | 1252.453
0.5671441 | 1255.068
0.5682926 | 1257.395
0.5692599 | 1260.016
0.5700423 | 1262.431
0.5713726 | 1264.774
0.5723706 | 1267.232
0.5733726 | 1269.623
0.5743651 | 1271.93
0.5752446 | 1274.356
0.5762384 | 1276.703
0.5773699 | 1279.265
0.5783651 | 1281.572
0.5793924 | 1283.826
0.5804027 | 1286.316
0.5813796 | 1288.77
0.5824198 | 1291.038
0.583447 | 1293.356
0.5844368 | 1295.97
0.585509 | 1298.453
0.5865669 | 1300.778
0.5875042 | 1303.188
0.5885069 | 1305.614
0.5895485 | 1307.915
0.5904654 | 1310.332
0.5914279 | 1312.586
0.5924449 | 1314.845
0.5933223 | 1317.15
0.5944708 | 1319.468
0.595434 | 1321.872
0.5964599 | 1324.267
0.5975634 | 1326.662
0.5985069 | 1329.042
0.5996765 | 1331.652
0.6007099 | 1334.159
0.6016888 | 1336.484
0.6026152 | 1338.802
0.6036336 | 1341.089
0.604607 | 1343.445
0.6055368 | 1345.853
0.606547 | 1348.279
0.6075641 | 1350.551
0.6085852 | 1352.849
0.6095511 | 1355.187
0.6106206 | 1357.687
0.6116935 | 1360.133
0.6126179 | 1362.425
0.6137037 | 1364.864
0.6147098 | 1367.39
0.6156308 | 1369.643
0.6167493 | 1372.115
0.6176853 | 1374.415
0.6186396 | 1376.777
0.6195865 | 1379.089
0.6206669 | 1381.629
0.6216764 | 1384.114
0.6228167 | 1386.687
0.623814 | 1389.033
0.6248188 | 1391.426
0.6259291 | 1393.947
0.626895 | 1396.348
0.6280422 | 1398.959
0.6290565 | 1401.268
0.6299652 | 1403.672
0.6310565 | 1406.247
0.6320721 | 1408.587
0.6330939 | 1410.991
0.6340095 | 1413.282
0.6350653 | 1415.774
0.6360326 | 1418.319
0.6370857 | 1420.751
0.6380782 | 1423.122
0.6390898 | 1425.541
0.6401498 | 1427.932
0.6411913 | 1430.261
0.6421402 | 1432.546
0.6432655 | 1435.088
0.644241 | 1437.43
0.645239 | 1439.94
0.6461988 | 1442.253
0.6472812 | 1444.589
0.6482308 | 1446.973
0.6492492 | 1449.348
0.6502308 | 1451.77
0.6512567 | 1454.268
0.6522723 | 1456.751
0.6533398 | 1459.194
0.6542893 | 1461.567
0.6552737 | 1463.993
0.6563193 | 1466.371
0.6573867 | 1468.933
0.6583942 | 1471.334
0.6593636 | 1473.76
0.6604399 | 1476.124
0.6613867 | 1478.526
0.6623813 | 1480.976
0.6634496 | 1483.387
0.6644986 | 1485.846
0.6655211 | 1488.386
0.6665136 | 1490.884
0.6674993 | 1493.312
0.6685667 | 1495.667
0.6695183 | 1498.005
0.6705238 | 1500.323
0.6714495 | 1502.582
0.6724693 | 1504.872
0.6734366 | 1507.3
0.674455 | 1509.701
0.6754849 | 1512.081
0.6764897 | 1514.654
0.6775694 | 1517.251
0.6785755 | 1519.668
0.6796171 | 1522.241
0.6806225 | 1524.834
0.6815244 | 1527.084
0.6825012 | 1529.499
0.6836232 | 1532.063
0.6845871 | 1534.379
0.6855394 | 1536.752
0.6865394 | 1539.116
0.6876347 | 1541.419
0.6885496 | 1543.783
0.6895911 | 1546.418
0.6906122 | 1548.819
0.6916511 | 1551.267
0.692647 | 1553.838
0.6937083 | 1556.279
0.6946872 | 1558.681
0.6956408 | 1561.025
0.696741 | 1563.644
0.6976912 | 1565.934
0.6988581 | 1568.531
0.6998384 | 1570.834
0.7007709 | 1573.288
0.7017839 | 1575.668
0.7029821 | 1578.265
0.703965 | 1580.761
0.7050107 | 1583.382
0.7061456 | 1585.927
0.7071224 | 1588.293
0.7080393 | 1590.592
0.7090352 | 1592.857
0.7099296 | 1595.237
0.7109296 | 1597.621
0.7120536 | 1600.229
0.7130297 | 1602.613
0.7140413 | 1604.968
0.715027 | 1607.447
0.7161599 | 1609.862
0.7171163 | 1612.246
0.7181796 | 1614.614
0.7192096 | 1617.15
0.7201919 | 1619.538
0.7211094 | 1621.861
0.722091 | 1624.223
0.7231598 | 1626.646
0.724091 | 1628.925
0.7249909 | 1631.261
0.7260597 | 1633.735
0.7270345 | 1636.196
0.7280842 | 1638.556
0.7290222 | 1640.863
0.7300842 | 1643.313
0.7311039 | 1645.826
0.732108 | 1648.21
0.733187 | 1650.66
0.7341639 | 1653.192
0.7350896 | 1655.576
0.7360555 | 1657.918
0.7370712 | 1660.291
0.7380324 | 1662.66
0.7390501 | 1665.165
0.7400869 | 1667.74
0.7411325 | 1670.209
0.7419765 | 1672.495
0.743187 | 1674.973
0.7441754 | 1677.522
0.7452292 | 1680.042
0.7463913 | 1682.637
0.7474838 | 1685.278
0.7485097 | 1687.807
0.7494164 | 1690.195
0.7504477 | 1692.551
0.7513455 | 1694.974
0.7525131 | 1697.53
0.7534695 | 1699.962
0.7544313 | 1702.416
0.7555308 | 1704.904
0.7566009 | 1707.496
0.7576779 | 1710.063
0.7585941 | 1712.359
0.7596895 | 1714.725
0.7605839 | 1717.131
0.7617535 | 1719.647
0.7627399 | 1722.031
0.7637739 | 1724.675
0.7647528 | 1727.07
0.7657051 | 1729.443
0.7667289 | 1731.908
0.7677398 | 1734.283
0.7686956 | 1736.836
0.7697957 | 1739.46
0.77084 | 1742.035
0.7718781 | 1744.446
0.7727528 | 1746.814
0.7739442 | 1749.442
0.7748427 | 1751.76
0.776028 | 1754.351
0.7771608 | 1756.983
0.7781267 | 1759.499
0.7791683 | 1762.092
0.7801703 | 1764.546
0.7811567 | 1766.994
0.7821962 | 1769.486
0.7832296 | 1772.026
0.7842738 | 1774.539
0.7851914 | 1776.937
0.7862071 | 1779.283
0.7871199 | 1781.595
0.7880422 | 1783.919
0.7890926 | 1786.363
0.790094 | 1788.758
0.7912152 | 1791.326
0.7922322 | 1793.801
0.7932111 | 1796.367
0.7942799 | 1798.949
0.795284 | 1801.553
0.7962942 | 1803.919
0.7973542 | 1806.373
0.7983344 | 1808.88
0.7992785 | 1811.183
0.8003582 | 1813.818
0.8014236 | 1816.182
0.8025381 | 1818.803
0.8035067 | 1821.299
0.8045367 | 1823.815
0.8055312 | 1826.21
0.8065666 | 1828.596
0.8074468 | 1830.939
0.8083207 | 1833.213
0.8093139 | 1835.579
0.8102962 | 1837.959
0.8112996 | 1840.389
0.8122512 | 1842.767
0.8131599 | 1845.192
0.8142383 | 1847.642
0.8151722 | 1850.11
0.8162199 | 1852.569
0.8172396 | 1855.014
0.8182226 | 1857.49
0.8193009 | 1860.006
0.8203036 | 1862.259
0.821322 | 1864.763
0.8222008 | 1867.169
0.8232151 | 1869.606
0.8242982 | 1872.219
0.8252655 | 1874.667
0.8262995 | 1877.121
0.8272409 | 1879.571
0.8283022 | 1882.091
0.8292995 | 1884.548
0.8302878 | 1886.964
0.8313722 | 1889.449
0.8323913 | 1892.022
0.8334567 | 1894.632
0.8343995 | 1897.172
0.8355698 | 1899.574
0.8365139 | 1902.101
0.8374069 | 1904.549
0.8384682 | 1906.853
0.8394069 | 1909.257
0.8404042 | 1911.729
0.8413579 | 1914.201
0.8424383 | 1916.807
0.8434294 | 1919.323
0.8444328 | 1921.876
0.8454866 | 1924.357
0.8464737 | 1926.866
0.8475098 | 1929.408
0.8484212 | 1931.729
0.849584 | 1934.308
0.8505254 | 1936.703
0.851507 | 1939.276
0.8524879 | 1941.687
0.8535022 | 1944.029
0.8545022 | 1946.642
0.855428 | 1949.116
0.8564729 | 1951.614
0.8575336 | 1954.27
0.8585336 | 1956.727
0.8595737 | 1959.241
0.8605765 | 1961.664
0.8615083 | 1964.09
0.8624627 | 1966.474
0.8635621 | 1969.036
0.8645724 | 1971.416
0.8655417 | 1974.066
0.8665465 | 1976.568
0.8675083 | 1978.922
0.8685676 | 1981.51
0.8695049 | 1983.78
0.870447 | 1986.355
0.8715676 | 1988.864
0.8725294 | 1991.371
0.8734497 | 1993.742
0.8744381 | 1996.007
0.8754163 | 1998.343
0.8763536 | 2000.835
0.8773741 | 2003.351
0.8783965 | 2005.64
0.8794156 | 2008.253
0.8802051 | 2010.549
0.8812964 | 2013.021
0.882323 | 2015.574
0.8832909 | 2018.176
0.8843849 | 2020.738
0.8853379 | 2023.205
0.8862882 | 2025.71
0.8872555 | 2028.134
0.8882439 | 2030.458
0.8891853 | 2032.9
0.8902112 | 2035.374
0.8912671 | 2037.901
0.892218 | 2040.326
0.8932691 | 2042.895
0.8941642 | 2045.154
0.8952125 | 2047.779
0.8961526 | 2050.298
0.8972582 | 2052.811
0.898218 | 2055.261
0.8991165 | 2057.524
0.9001267 | 2059.946
0.901124 | 2062.446
0.902109 | 2064.945
0.9031069 | 2067.436
0.904109 | 2069.978
0.9051696 | 2072.653
0.9062704 | 2075.263
0.9072881 | 2077.796
0.9083596 | 2080.448
0.909361 | 2083.015
0.9103181 | 2085.489
0.911267 | 2087.871
0.9122322 | 2090.288
0.9132281 | 2092.722
0.9142068 | 2095.384
0.9151033 | 2098.034
0.9159207 | 2100.425
0.9169112 | 2102.951
0.9179412 | 2105.511
0.9189854 | 2108.104
0.9199997 | 2110.499
0.9209936 | 2112.817
0.9219827 | 2115.423
0.9229214 | 2117.93
0.9238383 | 2120.272
0.9248607 | 2122.685
0.9258022 | 2125.197
0.9267824 | 2127.69
0.9277885 | 2130.16
0.928764 | 2132.685
0.9298239 | 2135.271
0.930856 | 2137.78
0.9318982 | 2140.415
0.9328798 | 2142.904
0.9338396 | 2145.264
0.9349111 | 2147.773
0.9358655 | 2150.116
0.936877 | 2152.785
0.9378055 | 2155.295
0.9388464 | 2157.771
0.9398866 | 2160.34
0.9408825 | 2162.814
0.9419009 | 2165.422
0.942796 | 2167.797
0.9437054 | 2170.047
0.9446454 | 2172.466
0.9456652 | 2174.74
0.9466079 | 2177.063
0.9475514 | 2179.566
0.9485439 | 2181.991
0.9497067 | 2184.49
0.9507183 | 2187.181
0.9515194 | 2189.528
0.952552 | 2192.009
0.9536127 | 2194.494
0.9545841 | 2197.063
0.9556542 | 2199.64
0.9566583 | 2202.261
0.9576283 | 2204.79
0.9586126 | 2207.264
0.9595568 | 2209.598
0.9605391 | 2211.984
0.9615506 | 2214.414
0.9625534 | 2216.847
0.9635322 | 2219.152
0.9645826 | 2221.81
0.9654893 | 2224.254
0.9665227 | 2226.864
0.9674825 | 2229.334
0.9685608 | 2231.867
0.9694498 | 2234.286
0.9704709 | 2236.732
0.9714123 | 2239.208
0.9723851 | 2241.772
0.9734198 | 2244.24
0.9744293 | 2246.736
0.9754866 | 2249.353
0.9765118 | 2251.933
0.9776003 | 2254.268
0.9785853 | 2256.742
0.9794525 | 2259.094
0.9805083 | 2261.741
0.9813707 | 2264.149
0.9824293 | 2266.72
0.9833537 | 2269.249
0.984417 | 2271.651
0.9853632 | 2274.158
0.9863455 | 2276.834
0.9874368 | 2279.3
0.9883727 | 2281.745
0.9894981 | 2284.419
0.9905369 | 2287.058
0.9915267 | 2289.431
0.9926125 | 2292.035
0.993575 | 2294.52
0.9944756 | 2297.051
0.9954899 | 2299.442
0.9964994 | 2301.892
0.9974437 | 2304.255
0.9984512 | 2306.749
0.9994369 | 2309.286
1.00032 | 2311.582
1.001168 | 2313.854
1.002195 | 2316.368
1.003217 | 2318.948
1.004101 | 2321.393
1.005105 | 2323.769
1.006194 | 2326.313
1.007197 | 2328.86
1.007941 | 2331.237
1.009007 | 2333.786
1.010032 | 2336.368
1.011041 | 2338.938
1.012057 | 2341.498
1.012963 | 2343.814
1.013942 | 2346.455
1.014925 | 2349.015
1.015921 | 2351.542
1.016957 | 2354.016
1.017898 | 2356.536
1.018867 | 2358.999
1.019812 | 2361.392
1.020914 | 2363.86
1.021825 | 2366.505
1.022665 | 2368.795
1.023523 | 2371.113
1.024624 | 2373.778
1.025739 | 2376.358
1.026674 | 2378.812
1.027558 | 2381.093
1.028549 | 2383.508
1.029451 | 2385.986
1.030417 | 2388.412
1.031554 | 2390.886
1.032397 | 2393.143
1.03327 | 2395.707
1.034454 | 2398.06
1.035501 | 2400.73
1.036235 | 2403.083
1.037411 | 2405.597
1.038339 | 2407.972
1.039162 | 2410.508
1.040278 | 2413.096
1.04127 | 2415.509
1.042159 | 2418.113
1.043123 | 2420.365
1.044103 | 2422.81
1.045057 | 2425.287
1.04601 | 2427.646
1.046877 | 2429.973
1.047908 | 2432.45
1.049007 | 2434.853
1.049958 | 2437.534
1.050832 | 2440.065
1.052005 | 2442.704
1.052988 | 2445.244
1.053827 | 2447.567
1.054925 | 2450.129
1.055857 | 2452.788
1.056742 | 2455.049
1.057845 | 2457.628
1.058821 | 2460.113
1.059817 | 2462.715
1.060745 | 2465.325
1.061818 | 2467.856
1.062958 | 2470.48
1.063969 | 2473.196
1.0648 | 2475.457
1.065754 | 2477.926
1.066817 | 2480.491
1.067734 | 2483.147
1.068809 | 2485.81
1.069895 | 2488.484
1.070841 | 2491.101
1.071835 | 2493.551
1.072898 | 2496.162
1.073843 | 2498.585
1.074857 | 2501.182
1.075801 | 2503.538
1.076811 | 2505.994
1.07758 | 2508.361
1.078583 | 2510.714
1.079597 | 2513.364
1.080643 | 2516.01
1.081677 | 2518.658
1.082622 | 2521.07
1.083552 | 2523.448
1.084532 | 2526.034
1.085526 | 2528.548
1.086531 | 2530.938
1.087455 | 2533.441
1.088389 | 2535.713
1.089365 | 2538.328
1.090265 | 2540.771
1.0914 | 2543.162
1.092141 | 2545.585
1.093109 | 2547.978
1.094094 | 2550.36
1.095079 | 2552.792
1.096062 | 2555.361
1.097061 | 2557.811
1.098075 | 2560.377
1.098895 | 2562.629
1.099905 | 2565.198
1.100944 | 2567.771
1.101784 | 2570.074
1.102673 | 2572.385
1.103776 | 2574.866
1.104561 | 2577.125
1.105628 | 2579.722
1.106459 | 2582.029
1.107408 | 2584.459
1.108441 | 2586.986
1.109444 | 2589.643
1.110502 | 2592.282
1.111535 | 2594.986
1.112462 | 2597.412
1.113318 | 2599.726
1.114254 | 2602.165
1.115338 | 2604.676
1.116226 | 2607.199
1.117252 | 2609.737
1.118231 | 2612.114
1.119234 | 2614.724
1.120105 | 2617.073
1.121066 | 2619.653
1.122081 | 2622.184
1.123102 | 2624.871
1.123994 | 2627.189
1.124985 | 2629.664
1.125925 | 2632.305
1.126895 | 2634.908
1.127855 | 2637.451
1.128812 | 2640.015
1.129797 | 2642.557
1.130774 | 2645.115
1.131796 | 2647.439
1.132754 | 2650.12
1.133651 | 2652.55
1.134537 | 2654.91
1.135363 | 2657.193
1.136338 | 2659.647
1.13727 | 2662.146
1.138211 | 2664.541
1.139153 | 2667.105
1.139985 | 2669.557
1.140796 | 2671.829
1.141839 | 2674.433
1.142865 | 2677.103
1.143736 | 2679.403
1.144754 | 2681.961
1.145773 | 2684.415
1.146602 | 2686.744
1.147403 | 2689.027
1.148374 | 2691.541
1.149298 | 2694.011
1.150343 | 2696.608
1.151354 | 2699.236
1.152318 | 2701.756
1.153314 | 2704.441
1.154188 | 2706.801
1.155232 | 2709.473
1.156266 | 2712.16
1.157304 | 2714.788
1.158287 | 2717.165
1.159144 | 2719.418
1.160189 | 2722.063
1.160982 | 2724.333
1.161971 | 2726.873
1.16286 | 2729.125
1.1637 | 2731.531
1.164619 | 2733.789
1.165675 | 2736.428
1.166542 | 2738.704
1.167394 | 2740.989
1.16832 | 2743.611
1.169325 | 2746.076
1.170269 | 2748.478
1.171218 | 2751.051
1.172231 | 2753.586
1.173277 | 2756.041
1.174154 | 2758.482
1.175033 | 2761.015
1.175935 | 2763.309
1.176933 | 2765.964
1.17782 | 2768.258
1.178794 | 2770.754
1.179774 | 2773.232
1.180727 | 2775.871
1.181732 | 2778.468
1.182743 | 2780.956
1.183679 | 2783.623
1.184758 | 2786.306
1.185771 | 2788.809
1.186816 | 2791.311
1.187715 | 2793.748
1.188559 | 2796.163
1.189452 | 2798.531
1.19035 | 2800.981
1.191348 | 2803.539
1.192348 | 2806.029
1.193311 | 2808.514
1.194295 | 2811.172
1.195158 | 2813.473
1.196178 | 2816.07
1.197254 | 2818.722
1.198072 | 2821.005
1.199075 | 2823.589
1.200201 | 2826.098
1.201095 | 2828.529
1.201878 | 2830.849
1.202909 | 2833.464
1.203921 | 2835.931
1.204905 | 2838.506
1.205909 | 2841.163
1.206955 | 2843.714
1.207783 | 2846.008
1.208732 | 2848.434
1.209714 | 2850.996
1.210666 | 2853.456
1.211661 | 2855.869
1.212568 | 2858.271
1.213578 | 2860.745
1.214621 | 2863.184
1.21546 | 2865.451
1.216416 | 2868.121
1.217424 | 2870.78
1.218378 | 2873.164
1.219198 | 2875.486
1.220202 | 2878.026
1.221228 | 2880.566
1.222123 | 2883.157
1.223142 | 2885.765
1.224148 | 2888.345
1.225131 | 2890.948
1.226178 | 2893.561
1.22715 | 2895.927
1.228191 | 2898.25
1.22908 | 2900.77
1.229911 | 2903.216
1.230947 | 2905.789
1.231881 | 2908.344
1.232887 | 2910.816
1.233841 | 2913.224
1.234836 | 2915.604
1.235845 | 2918.274
1.236834 | 2920.937
1.237891 | 2923.521
1.238764 | 2925.786
1.239783 | 2928.48
1.240907 | 2931.095
1.241917 | 2933.534
1.242871 | 2936.076
1.243757 | 2938.673
1.244775 | 2941.185
1.245737 | 2943.645
1.246695 | 2946.26
1.247781 | 2948.834
1.248805 | 2951.325
1.249748 | 2953.973
1.250585 | 2956.271
1.251841 | 2958.858
1.252708 | 2961.178
1.253631 | 2963.615
1.254586 | 2966.124
1.255725 | 2968.607
1.256659 | 2971.121
1.257533 | 2973.573
1.258522 | 2976.038
1.259528 | 2978.492
1.260336 | 2980.802
1.261159 | 2983.109
1.262259 | 2985.706
1.263214 | 2988.22
1.264207 | 2990.758
1.265216 | 2993.254
1.26629 | 2995.857
1.267198 | 2998.426
1.268212 | 3001.036
1.269301 | 3003.473
1.270166 | 3005.903
1.271228 | 3008.45
1.272091 | 3010.852
1.272942 | 3013.293
1.274092 | 3015.934
1.275001 | 3018.415
1.275835 | 3020.772
1.276921 | 3023.299
1.277927 | 3025.916
1.278861 | 3028.537
1.279882 | 3031.075
1.280945 | 3033.686
1.281802 | 3036.021
1.282799 | 3038.546
1.283877 | 3040.901
1.284661 | 3043.156
1.285478 | 3045.437
1.286459 | 3047.88
1.287382 | 3050.334
1.288446 | 3052.962
1.289381 | 3055.557
1.290442 | 3058.099
1.291488 | 3060.806
1.292316 | 3063.175
1.293234 | 3065.465
1.294266 | 3068.009
1.295221 | 3070.624
1.296209 | 3073.195
1.29732 | 3075.757
1.298295 | 3078.229
1.299155 | 3080.608
1.300157 | 3083.271
1.301154 | 3085.838
1.302093 | 3088.215
1.303028 | 3090.623
1.303971 | 3093.174
1.305041 | 3095.813
1.305869 | 3098.068
1.306773 | 3100.581
1.30774 | 3102.97
1.308787 | 3105.534
1.309717 | 3108.144
1.31076 | 3110.645
1.311773 | 3113.084
1.312631 | 3115.56
1.313503 | 3117.968
1.314527 | 3120.39
1.315508 | 3122.866
1.316455 | 3125.417
1.317371 | 3127.838
1.318331 | 3130.209
1.319321 | 3132.815
1.320337 | 3135.463
1.321281 | 3137.939
1.32232 | 3140.543
1.323213 | 3142.826
1.324215 | 3145.423
1.325225 | 3147.699
1.326204 | 3150.308
1.326968 | 3152.597
1.327909 | 3154.994
1.328892 | 3157.453125
1.329864 | 3160.022
1.330887 | 3162.661
1.331931 | 3165.177
1.332776 | 3167.508
1.333621 | 3169.976
1.334682 | 3172.619
1.335649 | 3175.242
1.336631 | 3177.763
1.33759 | 3180.199
1.338568 | 3182.577
1.33953 | 3185.187
1.340424 | 3187.565
1.341395 | 3190.162
1.342387 | 3192.665
1.343237 | 3195.002
1.344154 | 3197.283
1.345177 | 3199.795
1.346162 | 3202.348
1.347108 | 3205.009
1.348075 | 3207.628
1.349064 | 3210.155
1.350075 | 3212.704
1.351101 | 3215.327
1.352041 | 3217.771
1.353149 | 3220.427
1.354021 | 3222.881
1.354867 | 3225.195
1.355918 | 3227.887
1.356821 | 3230.356
1.357825 | 3232.833
1.358779 | 3235.276
1.359624 | 3237.555
1.360489 | 3240.176
1.361264 | 3242.543
1.362396 | 3245.175
1.36326 | 3247.451
1.364088 | 3249.769
1.365217 | 3252.382
1.366209 | 3254.641
1.367154 | 3257.159
1.36794 | 3259.536
1.36894 | 3262.083
1.369916 | 3264.61
1.370895 | 3267.202
1.371922 | 3269.828
1.372891 | 3272.309
1.373812 | 3274.568
1.374714 | 3277.033
1.375697 | 3279.608
1.376657 | 3281.99
1.377557 | 3284.352
1.378501 | 3286.8
1.379541 | 3289.052
1.380472 | 3291.326
1.381337 | 3293.704
1.382165 | 3296.092
1.383155 | 3298.511
1.384217 | 3301.104
1.38505 | 3303.435
1.386101 | 3306.002
1.387036 | 3308.417
1.387954 | 3310.943
1.388948 | 3313.523
1.389905 | 3315.999
1.390905 | 3318.445
1.391878 | 3321.035
1.392857 | 3323.58
1.39392 | 3325.933
1.394796 | 3328.295
1.395671 | 3330.853
1.396658 | 3333.426
1.397619 | 3335.904
1.398595 | 3338.42
1.399563 | 3340.892
1.400557 | 3343.294
1.401574 | 3345.911
1.40243 | 3348.233
1.403405 | 3350.797
1.404471 | 3353.388
1.405364 | 3355.699
1.406202 | 3357.954
1.407154 | 3360.224
1.408249 | 3362.81
1.409065 | 3365.135
1.409878 | 3367.464
1.410849 | 3369.949
1.411928 | 3372.579
1.412741 | 3374.86
1.413636 | 3377.125
1.414699 | 3379.744
1.415555 | 3382.095
1.416391 | 3384.42
1.417312 | 3386.856
1.418308 | 3389.339
1.419265 | 3391.919
1.420243 | 3394.529
1.421312 | 3396.927
1.422352 | 3399.677
1.423178 | 3402.28125
1.424158 | 3404.731
1.4252 | 3407.372
1.426128 | 3409.879
1.427115 | 3412.393
1.428105 | 3414.652
1.429041 | 3417.22
1.429893 | 3419.622
1.430758 | 3421.881
1.431703 | 3424.427
1.432755 | 3427.088
1.433662 | 3429.385
1.434677 | 3431.78
1.435711 | 3434.109
1.436458 | 3436.359
1.437408 | 3439.009
1.438324 | 3441.375
1.439309 | 3443.86
1.44033 | 3446.35
1.441319 | 3448.806
1.442312 | 3451.296
1.443207 | 3453.574
1.444019 | 3455.899
1.44508 | 3458.538
1.446031 | 3461.01
1.446911 | 3463.317
1.447928 | 3465.729
1.449059 | 3468.263
1.450064 | 3470.867
1.450956 | 3473.418
1.45192 | 3476.074
1.452988 | 3478.772
1.453868 | 3481.058
1.454824 | 3483.578
1.455831 | 3485.872
1.456804 | 3488.456
1.457628 | 3490.846
1.458604 | 3493.428
1.459615 | 3495.988
1.460604 | 3498.403
1.461619 | 3500.952
1.462641 | 3503.439
1.463689 | 3506.135
1.464587 | 3508.616
1.46557 | 3511.233
1.466518 | 3513.676
1.46749 | 3516.161
1.468455 | 3518.651
1.469471 | 3520.973
1.470459 | 3523.377
1.471477 | 3526.022
1.47235 | 3528.28125
1.47339 | 3530.823
1.474442 | 3533.493
1.47542 | 3536.115
1.476517 | 3538.672
1.477642 | 3541.23
1.478488 | 3543.697
1.479324 | 3545.996
1.480313 | 3548.408
1.481237 | 3550.691
1.482062 | 3553.033
1.483131 | 3555.681
1.484225 | 3558.265
1.485062 | 3560.559
1.485999 | 3563.165
1.486967 | 3565.512
1.487918 | 3567.981
1.488941 | 3570.653
1.489944 | 3573.246
1.491065 | 3575.72
1.491981 | 3578.045
1.492873 | 3580.772
1.493875 | 3583.325
1.494866 | 3585.707
1.495802 | 3588.275
1.496719 | 3590.708
1.497875 | 3593.316
1.498859 | 3595.944
1.499638 | 3598.213
1.50069 | 3600.824
1.501707 | 3603.302
1.502752 | 3606.003
1.50379 | 3608.611
1.504919 | 3611.184
1.505815 | 3613.599
1.506622 | 3615.93
1.507607 | 3618.474
1.508592 | 3620.948
1.509602 | 3623.515
1.510647 | 3626.165
1.51165 | 3628.663
1.512684 | 3631.355
1.513558 | 3633.752
1.51451 | 3636.182
1.515485 | 3638.443
1.516451 | 3640.878
1.517442 | 3643.405
1.518457 | 3645.742
1.519445 | 3648.043
1.520286 | 3650.339
1.521111 | 3652.703
1.522145 | 3655.241
1.523252 | 3657.898
1.52419 | 3660.543
1.525134 | 3662.899
1.526127 | 3665.195
1.527098 | 3667.814
1.527921 | 3670.068
1.528959 | 3672.536
1.529932 | 3674.995
1.530808 | 3677.26
1.531693 | 3679.561
1.532721 | 3681.92
1.533692 | 3684.355
1.534517 | 3686.754
1.535445 | 3689.327
1.536607 | 3691.951
1.53765 | 3694.61
1.538464 | 3696.868
1.539481 | 3699.285
1.540602 | 3701.854
1.541485 | 3704.326
1.542331 | 3706.651
1.543339 | 3709.07
1.544267 | 3711.551
1.545233 | 3714.095
1.54629 | 3716.534
1.547407 | 3719.166
1.548213 | 3721.48
1.549068 | 3723.908
1.550089 | 3726.503
1.551161 | 3729.146
1.552208 | 3731.811
1.553115 | 3734.182
1.554162 | 3736.692
1.555171 | 3739.317
1.555987 | 3741.721
1.556955 | 3744.151
1.557972 | 3746.667
1.558994 | 3749.346
1.560069 | 3751.987
1.561104 | 3754.309
1.562046 | 3756.77
1.562935 | 3759.394
1.563911 | 3761.74
1.564919 | 3764.291
1.565843 | 3766.838
1.566937 | 3769.398
1.567905 | 3771.674
1.568933 | 3774.355
1.569841 | 3776.842
1.570858 | 3779.411
1.571808 | 3781.863
1.572761 | 3784.278
1.57377 | 3786.715
1.574865 | 3789.248
1.575911 | 3791.828
1.576762 | 3794.247
1.577747 | 3796.886
1.57885 | 3799.498
1.579905 | 3802.1
1.580882 | 3804.646
1.581998 | 3807.164
1.582931 | 3809.704
1.583762 | 3812.194
1.58477 | 3814.78
1.585788 | 3817.153
1.586731 | 3819.789
1.587835 | 3822.428
1.588881 | 3824.766
1.58991 | 3827.144
1.590675 | 3829.398
1.591627 | 3831.916
1.592776 | 3834.551
1.593768 | 3837.113
1.594788 | 3839.778
1.59584 | 3842.16
1.596887 | 3844.592
1.59777 | 3846.998
1.598637 | 3849.349
1.599612 | 3851.665
1.600581 | 3853.99
1.601574 | 3856.427
1.602535 | 3858.841
1.603695 | 3861.357
1.604706 | 3863.944
1.605547 | 3866.374
1.606631 | 3868.991
1.607638 | 3871.449
1.608655 | 3873.877
1.609507 | 3876.253
1.61059 | 3878.65
1.611616 | 3881.117
1.612423 | 3883.46
1.613417 | 3885.938
1.614413 | 3888.333
1.615462 | 3890.972
1.616506 | 3893.589
1.617594 | 3896.037
1.618698 | 3898.474
1.61963 | 3901.069
1.620595 | 3903.659
1.621637 | 3906.054
1.622574 | 3908.526
1.623575 | 3911.13
1.624712 | 3913.674
1.625807 | 3916.135
1.626714 | 3918.526
1.627519 | 3920.927
1.628902 | 3923.554
1.629938 | 3926.121
1.631027 | 3928.689
1.632242 | 3931.192
1.633423 | 3933.75
1.634251 | 3936.013
1.635197 | 3938.634
1.636442 | 3941.196
1.637356 | 3943.633
1.638395 | 3945.972
1.639458 | 3948.212
1.640335 | 3950.778
1.641153 | 3953.211
1.641287 | 3850.465
1.641197 | 3447.715
1.641038 | 3058.465
1.641773 | 2660.215
1.654416 | 2266.465
1.671332 | 1872.715
1.687288 | 1476.715
1.681315 | 1082.965
1.659953 | 686.9655
1.626471 | 293.2155
1.592291 | 0.7154516
1.554798 | 7.85217
1.513817 | 4.143186
1.466384 | 6.551389
1.415115 | 5.250608
1.361055 | 4.055295
1.306298 | 6.375608
1.255726 | 4.652951
1.211083 | 4.92761
1.176032 | 5.503293
1.150746 | 4.000364
1.136272 | 5.142942
1.130473 | 5.046811
1.139007 | 5.068784
1.150778 | 4.431577
1.165601 | 4.005308
1.178157 | 4.844663
1.184304 | 4.049253
1.178337 | 4.637845
1.17365 | 3.772123
1.170402 | 4.108304
1.167972 | 4.217069
1.165443 | 3.478788
1.16165 | 4.142362
1.156353 | 3.720487
1.150904 | 3.43704
1.146849 | 3.922635
1.144702 | 3.355741
1.142092 | 3.624357
1.140468 | 3.211271
1.138942 | 3.401334
1.136064 | 3.089322
1.133547 | 3.443082
1.129514 | 3.318387
1.125067 | 3.037137
1.121732 | 3.421659
1.120206 | 3.061307
1.116709 | 3.073736
1.113221 | 3.021825
1.109319 | 2.819677
1.106355 | 2.975683
1.104912 | 2.774633
1.103461 | 2.774633
1.100256 | 2.969091
1.09642 | 2.736181
1.093641 | 2.819127
1.090961 | 2.67658
1.088825 | 2.582647
1.086721 | 2.603383
1.08513 | 2.520025
1.082098 | 2.435979
1.079798 | 2.276678
1.07813 | 2.397527
1.076334 | 2.17835
1.074569 | 2.181646
1.072672 | 2.143468
1.070938 | 2.090803
1.068 | 2.028181
1.066047 | 1.965833
1.064439 | 1.958555
1.062554 | 1.968992
1.060796 | 1.902439
1.059151 | 1.745986
1.057632 | 1.770333
1.056145 | 1.711195
1.055013 | 1.522917
1.05452 | 1.530058
1.053769 | 1.46706
1.052649 | 1.365985
1.052338 | 1.379993
1.052477 | 1.425312
1.052183 | 1.261512
1.052089 | 1.285768
1.052176 | 1.29636
1.052187 | 1.289201
1.052153 | 1.135982
1.05216 | 1.135965
1.05216 | 1.135965
1.052171 | 1.118593
1.05219 | 1.097719

## Образец3.15
Образец3.15 | Образец3.15
Деформация | Стандартное усилие
% | MPa
0 | 32.94016
7.088695e-06 | 32.95059
3.711156e-05 | 32.86001
5.423588e-05 | 32.94708
0.000144252 | 32.97855
0.0001385656 | 32.94367
0.0001656478 | 32.99938
0.0002227998 | 33.36151
0.001136454 | 34.59569
0.002419316 | 37.00774
0.003748329 | 39.33904
0.005182247 | 41.68132
0.006682581 | 44.06426
0.007738545 | 46.36312
0.009067899 | 48.83943
0.01026544 | 51.13777
0.01159105 | 53.4482
0.01285262 | 55.7806
0.01425861 | 58.1888
0.01520684 | 60.59041
0.0165195 | 62.89424
0.01792549 | 65.31014
0.01935941 | 67.73482
0.02062711 | 70.2419
0.02212983 | 72.70943
0.0235256 | 75.02315
0.02489957 | 77.39071
0.02620543 | 79.92525
0.02761278 | 82.20492
0.0290501 | 84.57137
0.03047653 | 87.02572
0.03198197 | 89.53719
0.03327079 | 91.82784
0.03481438 | 94.01742
0.03593222 | 96.3597
0.0374438 | 98.28341
0.03888793 | 100.4587
0.04048942 | 102.9812
0.04185931 | 105.3136
0.0432108 | 107.7229
0.04451529 | 110.0619
0.0457394 | 112.3888
0.04717945 | 114.931
0.04833135 | 117.192
0.0497966 | 119.5057
0.05114129 | 121.9293
0.05249687 | 124.2957
0.05368555 | 126.5919
0.05493418 | 129.0111
0.05625094 | 131.5423
0.05743758 | 133.9307
0.05879793 | 136.3038
0.06020664 | 138.7406
0.06158266 | 141.0796
0.06291439 | 143.6295
0.06427747 | 145.9201
0.06547637 | 148.3953
0.06682105 | 150.8695
0.06785988 | 153.2403
0.06922942 | 155.6947
0.07059931 | 157.9864
0.07180128 | 160.3474
0.07323656 | 162.8083
0.07451652 | 165.3516
0.07558805 | 167.6258
0.07659281 | 170.0692
0.07802673 | 172.1214
0.0790928 | 174.4143
0.08065546 | 176.8642
0.08169667 | 179.2702
0.08314966 | 181.5642
0.08433971 | 184.069
0.08571368 | 186.5761
0.08685128 | 188.9711
0.08819528 | 191.498
0.08926203 | 193.9523
0.09054677 | 196.2858
0.09167976 | 198.6162
0.09289092 | 200.9914
0.09412389 | 203.5578
0.09524786 | 206.0089
0.09668655 | 208.3303
0.09794812 | 210.8527
0.09922741 | 213.2159
0.1003936 | 215.6768
0.1014352 | 217.984
0.1028125 | 220.4427
0.103961 | 222.9761
0.105258 | 225.3316
0.1063827 | 227.6805
0.1076858 | 230.1766
0.1087505 | 232.5189
0.1099167 | 234.9029
0.110978 | 237.3155
0.1120039 | 239.6336
0.1131313 | 241.9715
0.1144194 | 244.3248
0.1155761 | 246.6737
0.1167641 | 248.9566
0.1178254 | 251.4461
0.1190952 | 253.7774
0.1202682 | 256.3021
0.1215114 | 258.7982
0.1227355 | 261.2679
0.1239139 | 263.6739
0.1250209 | 265.9744
0.1262368 | 268.3277
0.1274698 | 270.8458
0.1286122 | 273.1793
0.1297307 | 275.6842
0.1308683 | 278.0308
0.1320556 | 280.3182
0.1332579 | 282.7879
0.1344098 | 285.128
0.1356026 | 287.6131
0.1367225 | 289.9554
0.1380808 | 292.4932
0.1391407 | 294.9805
0.1404309 | 297.3712
0.1415365 | 299.6234
0.1426366 | 301.9107
0.1437313 | 304.3321
0.1449568 | 306.6898
0.1459397 | 309.2122
0.1471155 | 311.5347
0.1482599 | 314.0155
0.1496093 | 316.595
0.1508069 | 318.9923
0.1519983 | 321.5103
0.1531781 | 323.9207
0.154501 | 326.4805
0.15564 | 328.9678
0.1567891 | 331.4749
0.1579717 | 334.0062
0.1591679 | 336.4451
0.1604342 | 339.0028
0.1616025 | 341.3385
0.1628177 | 343.7642
0.1638436 | 346.1944
0.164798 | 348.5059
0.1660779 | 350.824
0.1672823 | 353.2498
0.1685636 | 355.8492
0.1697482 | 358.4398
0.1709294 | 360.7843
0.1720868 | 363.2562
0.1732346 | 365.6688
0.174362 | 367.9517
0.1756995 | 370.5455
0.1768364 | 372.9669
0.1780156 | 375.4937
0.1791831 | 377.9766
0.1803289 | 380.5233
0.1813528 | 383.0259
0.1823269 | 385.3484
0.1836123 | 387.8292
0.1847553 | 390.356
0.1859236 | 392.7752
0.1870537 | 395.2889
0.1882383 | 397.6553
0.1892642 | 399.9669
0.1904454 | 402.4344
0.1915755 | 404.7942
0.1926483 | 407.3409
0.1938752 | 409.681
0.1948098 | 411.9837
0.1960714 | 414.4622
0.1970836 | 416.8528
0.1981156 | 419.2523
0.1992668 | 421.6649
0.2005638 | 424.0137
0.2015652 | 426.3934
0.2027736 | 428.7774
0.2038309 | 431.1197
0.2050066 | 433.5257
0.2060856 | 435.8614
0.2070802 | 438.1114
0.2082797 | 440.6229
0.2094439 | 443.1981
0.2106633 | 445.7425
0.2116394 | 448.0364
0.2129289 | 450.616
0.2129289 | 450.616
0.213841 | 452.9407
0.2149425 | 455.3379
0.2160699 | 457.7505
0.2172797 | 460.2357
0.2183955 | 462.5538
0.2193839 | 464.962
0.2206523 | 467.4185
0.2217824 | 469.886
0.2229152 | 472.3712
0.2239111 | 474.7354
0.2251271 | 477.2733
0.2261342 | 479.7759
0.2275681 | 482.3995
0.2287371 | 484.9769
0.2297752 | 487.3257
0.2306894 | 489.7295
0.2318924 | 492.3245
0.233201 | 494.8646
0.234374 | 497.2662
0.2355272 | 499.7271
0.2366022 | 502.1727
0.2377336 | 504.7105
0.2390368 | 507.2835
0.2400408 | 509.5599
0.241284 | 512.1504
0.2422234 | 514.4048
0.2434979 | 516.9273
0.2444938 | 519.252
0.2457125 | 521.8008
0.246628 | 524.1365
0.2476008 | 526.4019
0.2488542 | 528.9683
0.250051 | 531.3106
0.2512424 | 533.91
0.252427 | 536.4654
0.2535558 | 538.9263
0.2547724 | 541.4488
0.2559025 | 544.0987
0.2570149 | 546.5728
0.2582843 | 549.2021
0.2594682 | 551.7949
0.2605921 | 554.3833
0.2617965 | 556.8311
0.2628387 | 559.4348
0.2639137 | 561.7222
0.2650097 | 564.2336
0.2662488 | 566.6418
0.2673496 | 569.239
0.2685928 | 571.78125
0.269648 | 574.3279
0.2707924 | 576.5801
0.2719054 | 579.1245
0.2730008 | 581.5305
0.2741568 | 584.0991
0.2753325 | 586.626
0.2765396 | 589.1001
0.277637 | 591.5237
0.2787188 | 593.9495
0.2798693 | 596.5466
0.2809844 | 599.0647
0.2820655 | 601.3279
0.2833093 | 603.8965
0.2844435 | 606.5002
0.2856956 | 609.0842
0.2867828 | 611.6133
0.2880437 | 614.1973
0.2890409 | 616.5242
0.2900225 | 618.8313
0.2911656 | 621.3625
0.2923079 | 623.7708
0.2934026 | 626.2976
0.2945048 | 628.6904
0.2955395 | 630.9734
0.2965068 | 633.3245
0.2977282 | 635.7678
0.2988495 | 638.2288
0.2998713 | 640.5161
0.3010565 | 643.0957
0.3020422 | 645.3896
0.3032752 | 647.9846
0.304299 | 650.2698
0.3054469 | 652.8867
0.3066097 | 655.4268
0.3076996 | 657.9294
0.3088242 | 660.4058
0.3100265 | 662.8865
0.3110994 | 665.532
0.3121975 | 667.8633
0.3132309 | 670.3813
0.3145633 | 672.8071
0.3157152 | 675.3955
0.3167738 | 677.6653
0.3177438 | 680.0251
0.3188555 | 682.3499
0.3200122 | 684.824
0.3211103 | 687.3904
0.3222124 | 689.9634
0.3232479 | 692.343
0.3245782 | 694.8633
0.3257138 | 697.4451
0.3268684 | 700.073
0.3278739 | 702.5867
0.3287785 | 705.041
0.3301096 | 707.5635
0.3313207 | 710.0991
0.3325353 | 712.7051
0.333457 | 715.0232
0.3345782 | 717.3237
0.3356552 | 719.8242
0.3368493 | 722.3159
0.3376967 | 724.5813
0.3388609 | 727.1015625
0.3400455 | 729.6658
0.3411007 | 731.9729
0.3421042 | 734.2859
0.3431124 | 736.56
0.3441308 | 739.0979
0.3451437 | 741.5346
0.3463876 | 744.1384
0.3474455 | 746.4873
0.3484393 | 748.7615
0.3495354 | 751.2136
0.3504856 | 753.4768
0.3516151 | 755.9575
0.352705 | 758.4536
0.3537322 | 760.8091
0.3548582 | 763.4172
0.3560612 | 765.9616
0.3570442 | 768.3391
0.3580435 | 770.6286
0.3591198 | 773.0478
0.3600667 | 775.5725
0.361111 | 777.9389
0.3622179 | 780.2527
0.3633712 | 782.8037
0.3644985 | 785.2998
0.3656055 | 787.8728
0.3666613 | 790.3008
0.3678671 | 792.9089
0.3687751 | 795.2051
0.3697921 | 797.5342
0.3710012 | 800.1335
0.3721395 | 802.7109
0.3731354 | 805.0466
0.3741082 | 807.4504
0.3751722 | 809.9179
0.3762308 | 812.3547
0.3772424 | 814.6179
0.3783697 | 817.1469
0.379491 | 819.5793
0.380478 | 821.8293
0.3815782 | 824.4045
0.3827035 | 826.9775
0.3838254 | 829.6076
0.3848922 | 831.906
0.3858969 | 834.1955
0.3869385 | 836.5158
0.3878997 | 838.7922
0.3889943 | 841.2004
0.3899841 | 843.5888
0.3910011 | 846.0212
0.3919541 | 848.3327
0.3932293 | 850.8244
0.3942736 | 853.3491
0.3954242 | 855.8891
0.396544 | 858.4907
0.397638 | 861.1032
0.398762 | 863.384
0.3996993 | 865.6362
0.4007382 | 867.9082
0.4017313 | 870.1977
0.4027252 | 872.5224
0.4037797 | 874.8823
0.4048219 | 877.2378
0.4058785 | 879.6679
0.4068655 | 882.1245
0.4078607 | 884.3987
0.4089493 | 886.8794
0.4101155 | 889.4392
0.4112899 | 891.9155
0.4122436 | 894.2446
0.4134309 | 896.8528
0.4145855 | 899.4148
0.4155623 | 901.7768
0.4166393 | 904.2136
0.4176223 | 906.602
0.4186441 | 908.8674
0.4197667 | 911.2756
0.4207926 | 913.5586
0.4217265 | 915.8371
0.4228355 | 918.4343
0.4239812 | 920.9787
0.42511 | 923.5526
0.4261495 | 925.8443
0.4270555 | 928.1009
0.4281141 | 930.408
0.4291209 | 932.7943
0.4301638 | 935.1453
0.4312394 | 937.6129
0.4322224 | 939.9024
0.4333157 | 942.2645
0.4344226 | 944.6815
0.4353055 | 947.0435
0.4362911 | 949.3177
0.4374812 | 951.9544
0.4383708 | 954.5098
0.4393552 | 957.1004
0.4404853 | 959.4031
0.4414308 | 961.6949
0.4423177 | 964.0372
0.4434853 | 966.3553
0.4445827 | 968.9722
0.4458109 | 971.576
0.4467441 | 973.9798
0.447881 | 976.3858
0.4488442 | 978.7457
0.4498783 | 981.0352
0.4507642 | 983.4061
0.451946 | 985.9571
0.4530182 | 988.2928
0.4536882 | 990.7054
0.4549689 | 992.9949
0.4558614 | 995.4493
0.4572527 | 998.086
0.4582214 | 1000.367
0.4593978 | 1002.9
0.4601683 | 1005.256
0.4614298 | 1007.809
0.4625742 | 1010.283
0.4632166 | 1012.667
0.4646069 | 1015.014
0.4654584 | 1017.338
0.4664482 | 1019.639
0.4676069 | 1022.245
0.4682864 | 1024.745
0.4697326 | 1027.25
0.4705098 | 1029.801
0.4718913 | 1032.155
0.4728783 | 1034.73
0.4740153 | 1037.039
0.4749683 | 1039.353
0.4759441 | 1041.768
0.4770912 | 1044.138
0.4778654 | 1046.558
0.479097 | 1048.836
0.4800922 | 1051.346
0.4810919 | 1053.699
0.4820769 | 1055.997
0.482788 | 1058.322
0.4842267 | 1060.981
0.4849413 | 1063.299
0.4863664 | 1065.863
0.4873085 | 1068.113
0.4884243 | 1070.598
0.489461 | 1073.05
0.4905223 | 1075.428
0.4915836 | 1077.732
0.4923479 | 1080.165
0.4935911 | 1082.584
0.4945094 | 1085.188
0.4956855 | 1087.513
0.4966228 | 1089.795
0.4976507 | 1092.357
0.4987856 | 1094.788
0.4996923 | 1097.343
0.5007876 | 1099.628
0.5019279 | 1102.267
0.5030124 | 1104.693
0.504073 | 1107.04
0.5050669 | 1109.406
0.5060437 | 1111.731
0.5070839 | 1114.007
0.5080519 | 1116.415
0.5091042 | 1118.901
0.5101076 | 1121.232
0.5111328 | 1123.502
0.5121171 | 1125.879
0.5131185 | 1128.252
0.5141423 | 1130.786
0.5151838 | 1133.229
0.5161961 | 1135.541
0.5172683 | 1137.883
0.5182894 | 1140.346
0.5193269 | 1142.801
0.5203037 | 1145.141
0.5213868 | 1147.437
0.5224951 | 1149.981
0.523425 | 1152.31
0.5244699 | 1154.648
0.5254685 | 1156.98
0.5264427 | 1159.375
0.5273922 | 1161.759
0.5284597 | 1164.088
0.5294849 | 1166.52
0.530489 | 1169.045
0.5314597 | 1171.323
0.5326184 | 1173.756
0.5336238 | 1176.144
0.5344099 | 1178.409
0.5356313 | 1180.783
0.5366422 | 1183.2
0.537758 | 1185.513
0.5387294 | 1187.893
0.5397042 | 1190.292
0.5406742 | 1192.61
0.5416926 | 1194.953
0.5426551 | 1197.313
0.543681 | 1199.763
0.5447437 | 1202.254
0.5456238 | 1204.662
0.5467995 | 1207.082
0.5478268 | 1209.365
0.5486081 | 1211.731
0.5497709 | 1214.073
0.5508267 | 1216.49
0.5520311 | 1219.068
0.5529534 | 1221.414
0.5539466 | 1223.719
0.5548996 | 1225.993
0.5559269 | 1228.404
0.5569098 | 1230.832
0.5578982 | 1233.174
0.5589732 | 1235.455
0.5599895 | 1237.942
0.5609854 | 1240.412
0.5620168 | 1242.697
0.5632129 | 1245.323
0.5641414 | 1247.584
0.565108 | 1249.847
0.5660951 | 1252.167
0.5670835 | 1254.496
0.5682143 | 1257.019
0.5692538 | 1259.546
0.5702408 | 1261.969
0.5712197 | 1264.263
0.5722783 | 1266.696
0.5733089 | 1269.187
0.5743096 | 1271.604
0.5753566 | 1274.197
0.5763382 | 1276.625
0.5773341 | 1278.901
0.5784465 | 1281.503
0.5795882 | 1284.091
0.5805984 | 1286.467
0.5815814 | 1288.853
0.5825385 | 1291.206
0.583595 | 1293.579
0.5846311 | 1296.124
0.585627 | 1298.536
0.586627 | 1300.883
0.5877026 | 1303.423
0.5887128 | 1305.954
0.5897741 | 1308.411
0.5907823 | 1310.909
0.5916937 | 1313.21
0.5927028 | 1315.466
0.5938356 | 1318.035
0.5947511 | 1320.34
0.5957927 | 1322.831
0.5967879 | 1325.176
0.5979623 | 1327.79
0.5989582 | 1330.227
0.600061 | 1332.862
0.6010699 | 1335.34
0.6021761 | 1337.854
0.6031755 | 1340.394
0.6041966 | 1342.883
0.6051884 | 1345.373
0.6061598 | 1347.735
0.6072497 | 1350.284
0.6082763 | 1352.556
0.6092749 | 1354.828
0.6102585 | 1357.293
0.6112742 | 1359.754
0.6123042 | 1362.121
0.613298 | 1364.469
0.6143641 | 1366.992
0.6153307 | 1369.488
0.6163893 | 1371.894
0.6173913 | 1374.375
0.6183893 | 1376.746
0.6193123 | 1379.024
0.6202149 | 1381.426
0.6212428 | 1383.808
0.6223552 | 1386.359
0.6233647 | 1388.655
0.6243927 | 1391.037
0.6253136 | 1393.445
0.6263824 | 1395.774
0.6273675 | 1398.088
0.6283681 | 1400.559
0.6293681 | 1403.181
0.6304955 | 1405.631
0.6314669 | 1408.002
0.6323354 | 1410.269
0.6333824 | 1412.587
0.6343524 | 1414.875
0.6352537 | 1417.289
0.6362693 | 1419.663
0.6373681 | 1422.301
0.6384226 | 1424.727
0.639394 | 1427.144
0.6404124 | 1429.625
0.6414995 | 1432.121
0.6425179 | 1434.518
0.6435302 | 1436.931
0.6444982 | 1439.396
0.6455152 | 1441.721
0.6466051 | 1444.314
0.6475799 | 1446.645
0.6485683 | 1449.106
0.6495663 | 1451.483
0.6505656 | 1454.116
0.6515765 | 1456.643
0.6525737 | 1458.952
0.6535996 | 1461.323
0.6546323 | 1463.784
0.6556555 | 1466.28
0.6566936 | 1468.743
0.6576997 | 1471.136
0.6586684 | 1473.647
0.6596834 | 1475.983
0.6606337 | 1478.323
0.6615778 | 1480.707
0.6625941 | 1483.032
0.6635751 | 1485.394
0.6645451 | 1487.83
0.6655955 | 1490.399
0.6666445 | 1492.895
0.6676282 | 1495.339
0.6686568 | 1497.734
0.6697678 | 1500.302
0.670731 | 1502.741
0.6717208 | 1505.116
0.6727569 | 1507.536
0.6737113 | 1509.944
0.6746268 | 1512.24
0.6756571 | 1514.542
0.6765999 | 1516.899
0.6776197 | 1519.365
0.6786128 | 1521.79
0.679681 | 1524.447
0.6805325 | 1526.791
0.6815924 | 1529.393
0.6826067 | 1531.885
0.6836769 | 1534.341
0.6846728 | 1536.866
0.6857395 | 1539.237
0.6867981 | 1541.808
0.6878192 | 1544.15
0.6887538 | 1546.653
0.6897654 | 1549.102
0.6907565 | 1551.48
0.6917395 | 1553.921
0.6928008 | 1556.36
0.6938165 | 1558.861
0.6947851 | 1561.376
0.695764 | 1563.807
0.6968369 | 1566.232
0.6978955 | 1568.678
0.6988655 | 1571.128
0.6998668 | 1573.479
0.7009281 | 1575.995
0.7018954 | 1578.256
0.7028839 | 1580.794
0.7038253 | 1583.219
0.7048368 | 1585.636
0.7058736 | 1588.016
0.7068137 | 1590.49
0.7078763 | 1592.993
0.7089097 | 1595.57
0.7099424 | 1598.141
0.7109635 | 1600.589
0.7119628 | 1602.911
0.7128913 | 1605.19
0.7138041 | 1607.537
0.7147912 | 1609.888
0.7158784 | 1612.454
0.7169226 | 1614.858
0.7179383 | 1617.501
0.7189185 | 1619.927
0.719958 | 1622.359
0.7209669 | 1624.844
0.7219914 | 1627.395
0.7230554 | 1629.907
0.7240466 | 1632.552
0.7250602 | 1634.961
0.726018 | 1637.226
0.7269723 | 1639.61
0.7278667 | 1641.935
0.7289069 | 1644.255
0.7299123 | 1646.626
0.7309253 | 1648.951
0.7319008 | 1651.357
0.7329335 | 1653.89
0.7339069 | 1656.309
0.7349437 | 1658.764
0.7360193 | 1661.398
0.7370261 | 1663.866
0.7380383 | 1666.349
0.7389913 | 1668.781
0.7399212 | 1671.13
0.7409423 | 1673.496
0.7419484 | 1675.878
0.7429123 | 1678.181
0.7438973 | 1680.576
0.7449552 | 1683.008
0.7459457 | 1685.416
0.7469681 | 1688.053
0.7480138 | 1690.639
0.7490294 | 1693.12
0.750088 | 1695.594
0.7511037 | 1698.095
0.752011 | 1700.389
0.7530471 | 1702.85
0.7539933 | 1705.401
0.7549524 | 1707.796
0.7560124 | 1710.151
0.7569885 | 1712.583
0.7579654 | 1715.104
0.7590144 | 1717.582
0.7600992 | 1720
0.7610079 | 1722.578
0.7619916 | 1724.874
0.763057 | 1727.442
0.7639779 | 1729.928
0.7650038 | 1732.347
0.7660079 | 1734.713
0.7669718 | 1737.161
0.7679711 | 1739.611
0.7689336 | 1742.059
0.7699166 | 1744.392
0.7709186 | 1746.921
0.7719868 | 1749.391
0.7728893 | 1751.709
0.774044 | 1754.218
0.7750242 | 1756.62
0.7760719 | 1759.248
0.7770828 | 1761.843
0.7779643 | 1764.236
0.7789738 | 1766.607
0.7800794 | 1769.228
0.7810542 | 1771.539
0.7820133 | 1773.93
0.7830194 | 1776.402
0.7840351 | 1778.854
0.7850017 | 1781.256
0.7860712 | 1783.815
0.7870528 | 1786.248
0.7881168 | 1788.731
0.7891604 | 1791.218
0.7900909 | 1793.578
0.7910827 | 1795.966
0.792001 | 1798.344
0.7929894 | 1800.787
0.793907 | 1803.16
0.7949424 | 1805.54
0.7959383 | 1807.966
0.7969165 | 1810.486
0.7979683 | 1812.903
0.7990323 | 1815.348
0.7999914 | 1817.743
0.8010404 | 1820.235
0.8020411 | 1822.867
0.8030609 | 1825.328
0.804191 | 1827.904
0.8051208 | 1830.435
0.8060758 | 1832.962
0.8071038 | 1835.275
0.8081065 | 1837.659
0.8091208 | 1840.138
0.8100867 | 1842.496
0.8110983 | 1845.073
0.812084 | 1847.677
0.8131351 | 1850.219
0.8141868 | 1852.693
0.8151793 | 1855.112
0.8162454 | 1857.639
0.817148 | 1860.052
0.81824 | 1862.627
0.8192652 | 1865.059
0.8200806 | 1867.323
0.8209641 | 1869.808
0.8221582 | 1872.31
0.8231827 | 1874.824
0.8241037 | 1877.232
0.8251337 | 1879.836
0.8260458 | 1882.185
0.8270056 | 1884.813
0.8281125 | 1887.261
0.8290914 | 1889.579
0.8300008 | 1892.013
0.8309524 | 1894.534
0.8320151 | 1896.915
0.8331479 | 1899.572
0.8341016 | 1902.107
0.8351425 | 1904.746
0.8361268 | 1907.155
0.8371949 | 1909.613
0.8381649 | 1912.254
0.8390852 | 1914.531
0.8400232 | 1916.831
0.8408679 | 1919.101
0.8418638 | 1921.597
0.8428271 | 1923.908
0.8436841 | 1926.229
0.8448333 | 1928.727
0.8458298 | 1931.269
0.8467358 | 1933.596
0.8477583 | 1936.013
0.8488196 | 1938.676
0.849791 | 1941.119
0.8507099 | 1943.611
0.8518809 | 1946.292
0.8529299 | 1948.794
0.8538353 | 1951.216
0.8548714 | 1953.751
0.8557494 | 1956.083
0.8567508 | 1958.342
0.8576881 | 1960.653
0.8586881 | 1963.052
0.8596826 | 1965.577
0.8606745 | 1968.135
0.8617051 | 1970.517
0.8627208 | 1973.131
0.8637133 | 1975.713
0.8647426 | 1978.132
0.8657971 | 1980.725
0.8667793 | 1983.311
0.8676969 | 1985.706
0.8686411 | 1987.989
0.8696111 | 1990.439
0.8706213 | 1992.924
0.8715682 | 1995.253
0.8725484 | 1997.721
0.8736267 | 2000.307
0.8745797 | 2002.858
0.8756199 | 2005.251
0.8766805 | 2007.795
0.8775463 | 2010.098
0.8785579 | 2012.656
0.8795395 | 2015.093
0.8804755 | 2017.499
0.8814353 | 2019.872
0.8824107 | 2022.238
0.8834094 | 2024.8
0.8843985 | 2027.443
0.885438 | 2029.959
0.8864427 | 2032.433
0.8874557 | 2034.951
0.8884727 | 2037.491
0.889504 | 2039.977
0.8905504 | 2042.561
0.8915347 | 2045.177
0.8925286 | 2047.640625
0.8934597 | 2049.963
0.8944597 | 2052.413
0.8954638 | 2054.911
0.8964052 | 2057.355
0.8974441 | 2059.807
0.8984924 | 2062.402
0.8994413 | 2064.944
0.9004958 | 2067.412
0.9015183 | 2070.04
0.9023998 | 2072.298
0.9034379 | 2074.777
0.9044624 | 2077.171875
0.9053412 | 2079.646
0.9063664 | 2082.16
0.9073582 | 2084.596
0.9083112 | 2087.018
0.9093023 | 2089.527
0.9103554 | 2092.023
0.9113282 | 2094.574
0.9121667 | 2097.226
0.9130966 | 2099.881
0.9139828 | 2102.172
0.9150141 | 2104.756
0.9160482 | 2107.345
0.9170427 | 2109.852
0.9181408 | 2112.436
0.9191122 | 2114.857
0.9199753 | 2117.109375
0.920944 | 2119.671
0.9219194 | 2122.099
0.9229794 | 2124.661
0.9239365 | 2127.283
0.9249678 | 2129.821
0.9259766 | 2132.347
0.9268485 | 2134.613
0.9278478 | 2137.131
0.9288737 | 2139.567
0.9297953 | 2141.883
0.9307953 | 2144.331
0.9317224 | 2146.662
0.9327367 | 2148.95
0.9336768 | 2151.472
0.9346768 | 2154.043
0.9356284 | 2156.453
0.936627 | 2158.985
0.9376992 | 2161.608
0.9386809 | 2164.133
0.9397054 | 2166.748
0.9407783 | 2169.406
0.9417142 | 2171.896
0.9426352 | 2174.205
0.9436066 | 2176.486
0.9445725 | 2178.978
0.9455323 | 2181.419
0.9465466 | 2183.752
0.9475752 | 2186.354
0.9484117 | 2188.685
0.9494363 | 2191.313
0.9504935 | 2193.871
0.9514839 | 2196.516
0.9525112 | 2199.069
0.9535466 | 2201.453
0.954441 | 2203.897
0.9554839 | 2206.443
0.9564737 | 2208.928
0.9574498 | 2211.372
0.9584839 | 2213.949
0.9594083 | 2216.329
0.9604042 | 2218.695
0.9614185 | 2221.196
0.9623231 | 2223.52
0.9631555 | 2225.869
0.9642223 | 2228.379
0.9652025 | 2230.877
0.9661753 | 2233.38
0.9671351 | 2235.827
0.9681412 | 2238.264
0.9690751 | 2240.745
0.9700445 | 2243.289
0.9710935 | 2245.842
0.9721071 | 2248.431
0.9730928 | 2250.999
0.9741739 | 2253.467
0.9752502 | 2255.866
0.9762209 | 2258.56
0.9772781 | 2261.23
0.9782168 | 2263.636
0.9791854 | 2266.068
0.9800928 | 2268.564
0.9811357 | 2270.99
0.9821166 | 2273.51
0.9831466 | 2276.121
0.9841568 | 2278.694
0.9851895 | 2281.216
0.9862379 | 2283.818
0.987274 | 2286.463
0.9883468 | 2288.99
0.989353 | 2291.311
0.9903182 | 2293.8
0.9911881 | 2296.404
0.992308 | 2299.073
0.9932685 | 2301.618
0.9942269 | 2304.039
0.9953012 | 2306.491
0.9962399 | 2309.014
0.9972623 | 2311.604
0.998308 | 2314.263
0.999404 | 2316.86
1.000403 | 2319.418
1.001368 | 2321.938
1.002288 | 2324.232
1.00339 | 2326.706
1.004392 | 2329.183
1.005197 | 2331.551
1.006174 | 2334.069
1.007187 | 2336.64
1.008162 | 2339.244
1.009204 | 2341.744
1.010244 | 2344.212
1.011231 | 2346.811
1.012255 | 2349.463
1.013205 | 2351.959
1.014173 | 2354.42
1.015091 | 2356.734
1.01606 | 2359.195
1.017107 | 2361.531
1.018065 | 2363.998
1.018917 | 2366.338
1.019913 | 2368.962
1.020971 | 2371.528
1.021991 | 2374.114
1.023041 | 2376.665
1.024035 | 2379.179
1.025013 | 2381.612
1.025977 | 2383.976
1.026925 | 2386.338
1.027894 | 2388.621
1.028915 | 2391.117
1.029932 | 2393.773
1.030871 | 2396.252
1.031949 | 2398.572
1.032924 | 2401.205
1.033846 | 2403.56
1.034876 | 2406.151
1.035887 | 2408.653
1.036818 | 2411.187
1.037803 | 2413.718
1.038739 | 2416.153
1.039705 | 2418.756
1.040763 | 2421.371
1.041726 | 2423.795
1.042795 | 2426.322
1.043794 | 2428.901
1.044793 | 2431.476
1.045878 | 2433.933
1.046726 | 2436.262
1.047558 | 2438.604
1.048496 | 2441.006
1.049468 | 2443.39
1.050454 | 2445.994
1.051381 | 2448.525
1.052463 | 2451.111
1.053445 | 2453.763
1.054445 | 2456.363
1.055498 | 2458.966
1.056606 | 2461.658
1.057424 | 2464.071
1.058501 | 2466.747
1.059651 | 2469.362
1.060581 | 2471.807
1.061374 | 2474.112
1.062386 | 2476.639
1.063372 | 2479.087
1.064338 | 2481.682
1.065418 | 2484.29
1.066412 | 2486.81
1.067467 | 2489.528
1.068374 | 2491.927
1.06933 | 2494.487
1.070346 | 2496.889
1.071258 | 2499.319
1.072183 | 2501.756
1.073167 | 2504.015
1.074158 | 2506.388
1.075011 | 2508.759
1.075871 | 2511.028
1.076795 | 2513.513
1.077834 | 2516.007
1.078837 | 2518.699
1.079874 | 2521.285
1.080894 | 2523.759
1.081813 | 2526.319
1.082791 | 2528.842
1.083717 | 2531.177
1.084708 | 2533.568
1.085696 | 2536.103
1.086678 | 2538.633
1.087726 | 2541.034
1.088724 | 2543.677
1.089616 | 2546.092
1.090617 | 2548.742
1.091698 | 2551.366
1.092696 | 2553.908
1.093588 | 2556.304
1.094524 | 2558.616
1.095485 | 2561.171
1.096512 | 2563.803
1.097521 | 2566.266
1.098521 | 2568.758
1.099558 | 2571.478
1.10057 | 2574.073
1.101684 | 2576.616
1.102484 | 2578.894
1.103307 | 2581.153
1.104292 | 2583.713
1.105412 | 2586.343
1.106406 | 2588.828
1.107358 | 2591.432
1.108407 | 2593.97
1.109408 | 2596.604
1.110435 | 2599.296
1.111345 | 2601.55
1.112345 | 2604.196
1.113418 | 2606.841
1.114384 | 2609.37
1.115332 | 2611.644
1.116318 | 2613.987
1.117248 | 2616.615
1.118242 | 2619.115
1.11921 | 2621.53
1.120257 | 2624.169
1.121148 | 2626.458
1.122221 | 2629.091
1.123289 | 2631.747
1.12414 | 2634.078
1.124974 | 2636.337
1.125977 | 2638.68
1.126871 | 2641.081
1.127857 | 2643.571
1.128867 | 2646.045
1.129845 | 2648.495
1.130684 | 2650.754
1.131521 | 2653.03
1.13255 | 2655.66
1.133612 | 2658.349
1.134656 | 2660.973
1.135641 | 2663.469
1.136524 | 2665.8
1.137488 | 2668.459
1.138327 | 2670.806
1.139255 | 2673.363
1.140283 | 2675.84
1.141269 | 2678.432
1.142245 | 2680.973
1.143308 | 2683.357
1.144141 | 2685.613
1.145043 | 2687.993
1.145998 | 2690.601
1.146932 | 2692.95
1.147874 | 2695.369
1.148801 | 2697.942
1.149848 | 2700.46
1.150755 | 2702.884
1.151678 | 2705.219
1.152508 | 2707.478
1.153557 | 2709.928
1.154578 | 2712.51
1.155396 | 2714.828
1.156425 | 2717.394
1.157426 | 2719.743
1.158379 | 2722.299
1.159285 | 2724.964
1.16031 | 2727.579
1.161336 | 2730.255
1.162306 | 2732.905
1.163331 | 2735.599
1.164442 | 2738.301
1.165272 | 2740.703
1.166133 | 2742.995
1.167094 | 2745.429
1.168064 | 2747.914
1.168998 | 2750.441
1.169935 | 2752.957
1.171017 | 2755.431
1.17188 | 2757.701
1.172699 | 2760.14
1.173614 | 2762.456
1.174639 | 2765.086
1.175508 | 2767.439
1.176351 | 2769.738
1.177303 | 2772.094
1.178223 | 2774.579
1.179064 | 2776.899
1.180048 | 2779.52
1.181034 | 2781.964
1.182087 | 2784.598
1.182943 | 2786.875
1.184045 | 2789.472
1.185035 | 2792.003
1.185947 | 2794.457
1.186821 | 2796.819
1.187719 | 2799.252
1.188728 | 2801.777
1.189734 | 2804.4
1.190696 | 2806.942
1.191696 | 2809.41
1.192516 | 2811.721
1.19339 | 2814.048
1.194411 | 2816.604
1.195465 | 2819.236
1.196492 | 2821.849
1.197336 | 2824.272
1.19851 | 2826.781
1.199427 | 2829.348
1.200234 | 2831.679
1.201317 | 2834.289
1.202271 | 2836.939
1.20327 | 2839.622
1.204351 | 2842.281
1.205383 | 2844.841
1.206344 | 2847.541
1.207309 | 2850.143
1.208214 | 2852.529
1.209204 | 2855.049
1.210223 | 2857.677
1.211195 | 2860.153
1.212227 | 2862.544
1.213021 | 2864.823
1.213957 | 2867.312
1.214825 | 2869.685
1.215824 | 2872.276
1.216791 | 2874.778
1.217742 | 2877.228
1.218706 | 2879.577
1.219699 | 2882.139
1.220527 | 2884.464
1.221535 | 2887.085
1.22256 | 2889.702
1.223511 | 2892.306
1.224471 | 2894.576
1.22549 | 2897.054
1.226464 | 2899.425
1.227287 | 2901.746
1.228236 | 2904.362
1.229199 | 2906.81
1.230259 | 2909.445
1.231091 | 2911.736
1.232081 | 2914.241
1.233121 | 2916.786
1.233992 | 2919.205
1.234939 | 2921.637
1.235905 | 2924.188
1.236887 | 2926.641
1.237883 | 2929.077
1.238774 | 2931.387
1.239797 | 2933.698
1.24078 | 2936.267
1.241712 | 2938.967
1.242648 | 2941.283
1.243518 | 2943.559
1.244455 | 2945.849
1.245511 | 2948.49
1.2465 | 2950.883
1.247453 | 2953.225
1.248384 | 2955.647
1.249363 | 2958.09
1.250396 | 2960.474
1.251361 | 2963.113
1.252224 | 2965.413
1.25328 | 2967.927
1.254285 | 2970.36
1.255188 | 2972.757
1.25597 | 2975.027
1.256895 | 2977.285
1.257844 | 2979.674
1.258797 | 2982.321
1.25981 | 2984.89
1.2608 | 2987.281
1.261621 | 2989.531
1.262473 | 2991.823
1.263464 | 2994.453
1.264585 | 2997.114
1.265384 | 2999.37
1.266342 | 3001.952
1.267424 | 3004.387
1.268387 | 3006.742
1.269223 | 3009.15
1.270201 | 3011.783
1.271197 | 3014.257
1.272071 | 3016.564
1.272981 | 3018.869
1.274016 | 3021.398
1.274987 | 3023.995
1.275961 | 3026.605
1.276844 | 3029.022
1.277778 | 3031.384
1.278867 | 3033.933
1.279844 | 3036.579
1.280852 | 3039.077
1.281904 | 3041.65
1.282784 | 3044.1
1.283646 | 3046.526
1.284655 | 3048.991
1.285595 | 3051.386
1.286557 | 3053.867
1.287561 | 3056.411
1.288537 | 3058.892
1.289543 | 3061.489
1.290434 | 3063.836
1.291452 | 3066.484
1.292527 | 3069.138
1.293547 | 3071.821
1.29456 | 3074.33
1.295681 | 3076.903
1.296617 | 3079.538
1.297461 | 3081.922
1.298457 | 3084.488
1.299521 | 3087.127
1.300362 | 3089.41
1.301442 | 3092.108
1.302434 | 3094.595
1.303449 | 3097.212
1.304411 | 3099.724
1.305342 | 3102.033
1.306351 | 3104.553
1.3074 | 3107.197
1.308351 | 3109.682
1.309395 | 3112.072
1.310274 | 3114.344
1.311139 | 3116.911
1.312098 | 3119.563
1.313109 | 3121.901
1.313957 | 3124.362
1.315024 | 3126.935
1.315951 | 3129.299
1.316951 | 3131.87
1.317835 | 3134.186
1.318829 | 3136.772
1.319894 | 3139.395
1.320753 | 3141.768
1.321714 | 3144.381
1.322848 | 3146.899
1.32382 | 3149.226
1.324735 | 3151.88
1.325729 | 3154.548
1.326778 | 3157.187
1.327796 | 3159.784
1.328801 | 3162.443
1.329896 | 3164.965
1.330857 | 3167.593
1.331744 | 3170.155
1.332607 | 3172.763
1.333749 | 3175.464
1.334616 | 3177.786
1.335639 | 3180.403
1.33655 | 3182.904
1.337727 | 3185.659
1.338718 | 3188.364
1.33955 | 3190.622
1.340533 | 3193.083
1.34142 | 3195.5
1.342184 | 3197.968
1.342562 | 3200.338
1.344099 | 3202.713
1.3449 | 3205.003
1.345573 | 3207.316
1.346541 | 3209.584
1.347534 | 3212.098
1.348486 | 3214.719
1.349498 | 3217.209
1.350445 | 3219.619
1.351355 | 3222.15
1.352198 | 3224.563
1.353224 | 3227.127
1.354265 | 3229.766
1.355143 | 3232.066
1.356111 | 3234.657
1.357079 | 3236.947
1.357855 | 3239.219
1.358667 | 3241.888
1.35956 | 3244.296
1.360555 | 3246.724
1.361511 | 3249.302
1.36256 | 3251.903
1.36359 | 3254.36
1.364601 | 3257.023
1.365501 | 3259.603
1.366359 | 3261.881
1.367274 | 3264.151
1.368217 | 3266.533
1.369134 | 3269.126
1.370174 | 3271.598
1.371197 | 3274.234
1.372062 | 3276.682
1.372995 | 3279.031
1.374051 | 3281.639
1.374995 | 3284.082
1.375924 | 3286.451
1.376948 | 3288.846
1.377927 | 3291.127
1.378941 | 3293.768
1.379775 | 3296.097
1.380684 | 3298.534
1.3818 | 3301.181
1.382671 | 3303.541
1.383615 | 3306.02
1.384565 | 3308.373
1.385578 | 3310.977
1.386557 | 3313.642
1.387608 | 3316.356
1.388665 | 3319.043
1.389605 | 3321.346
1.390602 | 3323.974
1.391735 | 3326.606
1.392615 | 3329.205
1.393437 | 3331.541
1.394424 | 3334.072
1.395534 | 3336.777
1.39638 | 3339.13
1.397298 | 3341.409
1.398379 | 3344.019
1.399365 | 3346.652
1.400331 | 3349.266
1.401261 | 3351.659
1.402256 | 3354.208
1.403261 | 3356.917
1.404291 | 3359.44
1.405322 | 3361.828
1.406212 | 3364.206
1.407058 | 3366.708
1.407978 | 3369.136
1.409021 | 3371.755
1.410023 | 3374.17
1.410965 | 3376.752
1.411974 | 3379.277
1.412961 | 3381.891
1.413869 | 3384.359
1.414767 | 3386.677
1.415664 | 3389.05
1.416822 | 3391.434
1.417665 | 3393.863
1.41874 | 3396.223
1.41977 | 3398.732
1.420569 | 3400.989
1.421524 | 3403.505
1.42247 | 3405.891
1.423383 | 3408.304
1.424418 | 3410.914
1.42543 | 3413.439
1.426484 | 3415.97
1.427374 | 3418.331
1.428286 | 3420.733
1.42935 | 3423.425
1.430242 | 3425.822
1.431211 | 3428.169
1.432184 | 3430.691
1.4332 | 3433.009
1.434286 | 3435.707
1.435168 | 3438.21
1.43606 | 3440.528
1.437068 | 3443.191
1.438039 | 3445.696
1.438966 | 3448.082
1.43991 | 3450.458
1.440797 | 3452.708
1.441665 | 3455.142
1.442553 | 3457.544
1.443497 | 3459.862
1.444486 | 3462.439
1.445432 | 3464.955
1.446401 | 3467.267
1.447401 | 3469.534
1.448268 | 3471.888
1.449075 | 3474.234
1.450106 | 3476.847
1.451177 | 3479.501
1.452132 | 3481.815
1.453011 | 3484.133
1.453994 | 3486.416
1.454954 | 3488.943
1.455906 | 3491.551
1.456888 | 3494.179
1.457779 | 3496.433
1.458743 | 3498.947
1.45966 | 3501.316
1.460795 | 3503.917
1.4617 | 3506.169
1.462537 | 3508.621
1.463384 | 3511.023
1.464385 | 3513.579
1.465361 | 3516.141
1.466231 | 3518.56
1.467186 | 3520.968
1.468117 | 3523.31
1.468842 | 3428.182
1.468901 | 3070.432
1.468938 | 2721.682
1.468334 | 2368.432
1.460791 | 2017.432
1.452726 | 1666.432
1.446622 | 1313.182
1.444639 | 962.1818
1.443734 | 608.9318
1.440617 | 257.9318
1.44077 | 1.431817
1.440306 | 7.40838
1.441456 | 4.068536
1.439759 | 3.604913
1.440071 | 4.489312
1.439502 | 3.825738
1.439656 | 3.47651
1.439597 | 3.134561
1.439622 | 2.929117
1.440358 | 2.566945
1.440146 | 2.316045
1.44014 | 2.152572
1.44018 | 2.092988
1.44021 | 1.915174
1.43978 | 1.848709
1.43975 | 1.671131
1.43975 | 1.685173
1.439729 | 1.573401
1.439697 | 1.489871
1.439641 | 1.48285
1.439673 | 1.493386
1.439691 | 1.413129
1.43964 | 1.367862
1.439559 | 1.454917
1.439609 | 1.298159
1.43959 | 1.235416
1.43957 | 1.298103
1.439521 | 1.332895
1.439539 | 1.169277
1.439557 | 1.197086
1.439506 | 1.228432
1.439503 | 1.085511
1.439513 | 1.183144
1.439539 | 1.204025
1.439516 | 1.179666
1.43947 | 1.123893
1.439456 | 1.054149
1.439467 | 1.165706
1.439421 | 1.158713
1.439421 | 1.158713
1.439447 | 1.172652
1.439474 | 1.165716

## Образец3.16
Образец3.16 | Образец3.16
Деформация | Стандартное усилие
% | MPa
0 | 33.62684
8.562596e-06 | 33.67909
2.85758e-06 | 33.74882
8.285553e-05 | 33.69998
0.0001385433 | 33.73836
0.0001728389 | 33.7558
0.0002256952 | 34.04487
0.000781402 | 35.2855
0.002005511 | 37.72887
0.003332481 | 40.15465
0.004835029 | 42.63646
0.005918812 | 44.90843
0.006563904 | 47.20457
0.007814239 | 49.62376
0.009019956 | 52.04295
0.01037826 | 54.39622
0.01153834 | 56.7495
0.01278629 | 59.26976
0.01387961 | 61.78123
0.0149341 | 64.09276
0.01620657 | 66.58446
0.01743545 | 69.15745
0.01873517 | 71.57664
0.02000969 | 73.89695
0.02114729 | 76.2656
0.02242385 | 78.70457
0.02340545 | 81.07762
0.02483664 | 83.53855
0.0259613 | 85.81492
0.02716565 | 88.06932
0.02833458 | 90.36766
0.02960229 | 92.73851
0.03078076 | 95.26097
0.0319783 | 97.51976
0.03323511 | 99.82798
0.03469423 | 102.0066
0.03593264 | 104.5686
0.03742855 | 107.0658
0.038528 | 109.441
0.03998372 | 111.9217
0.04128821 | 114.3893
0.04268398 | 116.8656
0.04404364 | 119.3683
0.04530181 | 121.7765
0.04668805 | 124.0594
0.04775139 | 126.4215
0.04918667 | 128.9725
0.05021528 | 131.5697
0.05148571 | 134.0174
0.05281064 | 136.3279
0.05421935 | 138.8899
0.05542847 | 141.1904
0.05659672 | 143.469
0.05764985 | 145.7563
0.05916279 | 148.3074
0.0602963 | 150.8628
0.06156264 | 153.1172
0.06284261 | 155.5232
0.06409124 | 157.9973
0.06557829 | 160.1199
0.06666139 | 162.5643
0.06808714 | 165.0209
0.06909939 | 167.4379
0.07060143 | 169.9475
0.07171042 | 172.2602
0.07329079 | 174.7903
0.07434222 | 177.2447
0.07584698 | 179.7539
0.07687082 | 182.0907
0.07836264 | 184.6176
0.07968075 | 187.1862
0.08087966 | 189.6669
0.08234082 | 192.1883
0.08363101 | 194.6767
0.08492323 | 197.0563
0.08616369 | 199.6051
0.08735102 | 202.0353
0.08860237 | 204.5226
0.08993819 | 207.078
0.09123247 | 209.3852
0.09262551 | 211.8813
0.09381624 | 214.2796
0.09512278 | 216.8614
0.09634552 | 219.4421
0.09776377 | 221.9799
0.09886254 | 224.3354
0.100007 | 226.5876
0.1011698 | 228.9057
0.1022951 | 231.2062
0.1035151 | 233.7331
0.1047079 | 236.1017
0.1056582 | 238.4352
0.1067045 | 240.7533
0.1079722 | 243.3175
0.1092542 | 245.6466
0.1103693 | 247.9604
0.1114851 | 250.2477
0.1126581 | 252.5614
0.1139108 | 255.1103
0.1151268 | 257.4482
0.1162814 | 259.7443
0.117498 | 262.2228
0.1187296 | 264.6398
0.1198856 | 267.0414
0.1210041 | 269.309
0.1221628 | 271.7699
0.1231104 | 274.0815
0.1244299 | 276.6215
0.125577 | 279.0627
0.1268079 | 281.3236
0.1280497 | 283.8681
0.1291907 | 286.184
0.130389 | 288.4735
0.1315164 | 290.8532
0.1326505 | 293.3493
0.1338624 | 295.8498
0.1350484 | 298.1108
0.1361955 | 300.5827
0.1373283 | 303.1579
0.138628 | 305.6562
0.1397452 | 308.1852
0.1408494 | 310.589
0.1419809 | 313.0609
0.1432568 | 315.5285
0.1444298 | 317.9191
0.1455905 | 320.2768
0.1466614 | 322.6982
0.147908 | 325.0888
0.1489856 | 327.5783
0.1502268 | 330.0744
0.1513827 | 332.5199
0.152549 | 335.0754
0.15375 | 337.7221
0.15503 | 340.2863
0.1562527 | 342.6945
0.1573593 | 345.2455
0.1585228 | 347.7108
0.1595698 | 350.0399
0.1608934 | 352.5932
0.162001 | 355.0958
0.1633062 | 357.6798
0.1644737 | 360.0661
0.1657026 | 362.5621
0.166973 | 365.0956
0.1681392 | 367.651
0.1693565 | 369.9494
0.1705309 | 372.3466
0.171627 | 374.8383
0.1729124 | 377.2289
0.1739785 | 379.5514
0.1749083 | 381.9003
0.1759355 | 384.3151
0.1770997 | 386.6793
0.1781753 | 388.9689
0.1794471 | 391.5067
0.1806174 | 394.0402
0.1817993 | 396.4484
0.1829382 | 398.9203
0.1840969 | 401.434
0.1853653 | 404.0202
0.1865738 | 406.5272
0.1877352 | 408.9003
0.188804 | 411.3458
0.1899436 | 413.7343
0.1909811 | 416.3556
0.1922454 | 418.9374
0.1933789 | 421.3017
0.1945206 | 423.5604
0.1956813 | 426.0214
0.1967379 | 428.5087
0.1978837 | 430.7609
0.199041 | 433.2218
0.2002937 | 435.7377
0.2011956 | 438.0668
0.2024 | 440.5761
0.2034851 | 443.0172
0.2046609 | 445.3595
0.2057126 | 447.7567
0.2068809 | 450.1649
0.2070239 | 450.5209
0.2078911 | 452.8983
0.2090403 | 455.3285
0.2102651 | 457.6554
0.2114142 | 460.0329
0.2126397 | 462.5333
0.2137998 | 465.1107
0.2149728 | 467.7431
0.2162467 | 470.3117
0.2173659 | 472.7287
0.2184898 | 475.2929
0.2196581 | 477.6593
0.2207596 | 480.0477
0.2218979 | 482.4142
0.2230259 | 484.8949
0.2241042 | 487.1647
0.2250511 | 489.4235
0.2262187 | 492.0053
0.2273413 | 494.3146
0.2284339 | 496.5866
0.2296274 | 499.2145
0.2306866 | 501.57
0.2318924 | 503.965
0.2330122 | 506.4479
0.2341151 | 508.9286
0.2353453 | 511.3851
0.2364482 | 513.8461
0.2376279 | 516.3431
0.2385938 | 518.6085
0.2397709 | 521.0628
0.2407342 | 523.3766
0.2418152 | 525.8199
0.2429719 | 528.3358
0.2441899 | 530.7022
0.2453057 | 532.972
0.2464964 | 535.4637
0.2476306 | 538.0081
0.2487266 | 540.3746
0.2498942 | 542.785
0.2509984 | 545.2613
0.2521353 | 547.6783
0.2531067 | 549.9723
0.2542913 | 552.4815
0.2554398 | 555.0018
0.2567082 | 557.6319
0.2577075 | 560.0753
0.2587722 | 562.5011
0.2600079 | 565.0125
0.2612027 | 567.5833
0.2624071 | 570.1783
0.2635065 | 572.7645
0.2647279 | 575.1156
0.2657899 | 577.6885
0.2669943 | 580.2637
0.2681775 | 582.8829
0.2692865 | 585.4756
0.2705201 | 587.8773
0.2716169 | 590.4327
0.2728342 | 592.865
0.2738594 | 595.3436
0.2747899 | 597.8419
0.2761053 | 600.3797
0.2773185 | 602.9483
0.2784452 | 605.3301
0.2795426 | 607.8416
0.2806495 | 610.241
0.2817095 | 612.6251
0.2829908 | 615.0882
0.2840099 | 617.6722
0.2851066 | 619.9332
0.2862496 | 622.4952
0.2874417 | 625.0726
0.2886025 | 627.6653
0.2896038 | 629.9263
0.2906481 | 632.4114
0.2916168 | 634.7339
0.2928783 | 637.0367
0.2937581 | 639.5372
0.2951355 | 642.1058
0.2960442 | 644.5513
0.2974025 | 647.0474
0.2983814 | 649.5237
0.2996968 | 652.0704
0.3007356 | 654.5071
0.3018834 | 656.8626
0.3029781 | 659.4532
0.3042015 | 662.0196
0.305348 | 664.5377
0.3063548 | 667.0513
0.3075755 | 669.376
0.3086443 | 671.8754
0.3099283 | 674.2309
0.3109031 | 676.5754
0.3120053 | 678.832
0.3129082 | 681.3808
0.3141766 | 683.6396
0.3151793 | 686.1291
0.3163455 | 688.4384
0.3172468 | 690.7082
0.3182822 | 693.0373
0.3195342 | 695.5949
0.320509 | 697.9592
0.3216217 | 700.2969
0.3225652 | 702.7996
0.3237553 | 705.399
0.3248343 | 707.7083
0.3259725 | 710.1055
0.3271251 | 712.5664
0.3282784 | 715.19
0.3292552 | 717.4839
0.3304861 | 720.0987
0.3316483 | 722.709
0.3326673 | 724.9788
0.333698 | 727.3584
0.3346837 | 729.6348
0.3357968 | 731.9287
0.3368199 | 734.3435
0.3378219 | 736.6485
0.3387538 | 738.993
0.3397395 | 741.2561
0.3408567 | 743.6402
0.3419984 | 746.1736
0.3432075 | 748.617
0.3441067 | 750.9109
0.3451741 | 753.1829
0.3462463 | 755.5472
0.3471182 | 757.8125
0.3483151 | 760.2273
0.3493709 | 762.6399
0.3503771 | 764.958
0.3514438 | 767.2893
0.3524152 | 769.68
0.3535726 | 772.2947
0.3544976 | 774.6436
0.3554956 | 776.8958
0.3565984 | 779.3611
0.3578355 | 781.9363
0.358954 | 784.4764
0.3600207 | 786.8648
0.3611624 | 789.4466
0.3621842 | 791.7098
0.3633627 | 794.3311
0.3644165 | 796.7459
0.3654199 | 799.075
0.3666113 | 801.7205
0.3675779 | 804.0079
0.3686467 | 806.5347
0.3696494 | 808.8792
0.3705684 | 811.2105
0.3717394 | 813.722
0.3729212 | 816.2203
0.3740227 | 818.7471
0.3750724 | 821.1004
0.3760779 | 823.4009
0.3769696 | 825.7432
0.3781317 | 828.0987
0.3791494 | 830.3816
0.3801187 | 832.7569
0.381129 | 835.0596
0.3823156 | 837.5733
0.3832441 | 839.8914
0.3843885 | 842.4139
0.385477 | 845.0154
0.3864654 | 847.4192
0.3876528 | 849.9812
0.3887965 | 852.5015
0.3899968 | 855.1097
0.3910254 | 857.5179
0.3920424 | 859.8206
0.393118 | 862.1497
0.3940656 | 864.4568
0.3951112 | 866.9287
0.3962754 | 869.493
0.3974484 | 872.0704
0.3986166 | 874.6521
0.3996684 | 877.0955
0.4008339 | 879.6795
0.4018196 | 882.1404
0.402883 | 884.4739
0.4039708 | 886.9173
0.4050541 | 889.2083
0.4060385 | 891.5023
0.4070398 | 893.8468
0.4080909 | 896.1209
0.409112 | 898.4522
0.410127 | 900.8231
0.4111324 | 903.15
0.4122639 | 905.7823
0.4133797 | 908.3289
0.414533 | 910.9019
0.4156999 | 913.4618
0.4165582 | 915.7535
0.4176856 | 918.2122
0.4186651 | 920.5743
0.4198763 | 923.1517
0.4208797 | 925.4962
0.4219246 | 927.8143
0.4229566 | 930.1939
0.4239737 | 932.5055
0.4249028 | 934.8763
0.4259696 | 937.2318
0.4271099 | 939.8245
0.4282066 | 942.4437
0.4293442 | 944.942
0.4304852 | 947.515
0.4315145 | 949.888
0.4325227 | 952.3973
0.4333694 | 954.722
0.4343987 | 957.3609
0.435475 | 959.8043
0.4365642 | 962.252
0.4375853 | 964.6668
0.4385983 | 966.9827
0.439588 | 969.2899
0.4407624 | 971.8827
0.4417393 | 974.2557
0.4428639 | 976.8661
0.4438326 | 979.1358
0.4448884 | 981.5133
0.4458237 | 983.8138
0.4468605 | 986.1319
0.4479082 | 988.617
0.4488782 | 990.9439
0.4498509 | 993.2005
0.4509483 | 995.512
0.4519279 | 997.7664
0.4529041 | 1000.181
0.4539722 | 1002.488
0.4551193 | 1005.006
0.456199 | 1007.505
0.4572079 | 1009.902
0.4583094 | 1012.532
0.4594694 | 1015.048
0.4605954 | 1017.68
0.4616036 | 1020.088
0.4626309 | 1022.426
0.4636009 | 1024.894
0.4645907 | 1027.247
0.4656622 | 1029.594
0.4667051 | 1031.883
0.4676867 | 1034.142
0.4686867 | 1036.456
0.4698182 | 1038.994
0.4708938 | 1041.398
0.4718978 | 1043.648
0.4728583 | 1046.058
0.4738379 | 1048.352
0.4748256 | 1050.611
0.475812 | 1052.894
0.4768297 | 1055.306
0.4778726 | 1057.708
0.4788454 | 1060.197
0.4799169 | 1062.643
0.4809223 | 1064.932
0.4819755 | 1067.233
0.4830981 | 1069.887
0.4841096 | 1072.183
0.4852064 | 1074.675
0.4863208 | 1077.154
0.4873085 | 1079.406
0.4883013 | 1081.918
0.4893319 | 1084.267
0.4903408 | 1086.592
0.4913251 | 1088.848
0.4923169 | 1091.127
0.4933707 | 1093.52
0.4943714 | 1096.077
0.4954238 | 1098.527
0.496494 | 1100.856
0.4976139 | 1103.418
0.4987324 | 1105.998
0.4996779 | 1108.287
0.5006725 | 1110.553
0.5018598 | 1113.143
0.5028128 | 1115.481
0.5037876 | 1117.938
0.5048516 | 1120.212
0.5058925 | 1122.466
0.506714 | 1124.839
0.508011 | 1127.318
0.5089381 | 1129.733
0.5100001 | 1132.27
0.5110668 | 1134.731
0.5121465 | 1137.173
0.5130941 | 1139.434
0.5142507 | 1142.048
0.5152112 | 1144.366
0.5162855 | 1146.953
0.5176009 | 1149.534
0.5185436 | 1151.958
0.5195429 | 1154.384
0.5206199 | 1156.772
0.5215954 | 1159.235
0.5227214 | 1161.69
0.5236894 | 1164.052
0.5247582 | 1166.493
0.525814 | 1169.013
0.52678 | 1171.29
0.5278413 | 1173.86
0.5288624 | 1176.185
0.5298781 | 1178.49
0.5308392 | 1180.832
0.5320197 | 1183.432
0.5331968 | 1186.029
0.5342234 | 1188.531
0.5352384 | 1190.885
0.5362179 | 1193.282
0.5373051 | 1195.802
0.5383555 | 1198.263
0.5392908 | 1200.603
0.5402956 | 1202.994
0.5413303 | 1205.33
0.5423766 | 1207.773
0.5435081 | 1210.396
0.5445251 | 1212.752
0.5456014 | 1215.347
0.5468242 | 1217.946
0.5476906 | 1220.394
0.548848 | 1222.873
0.549801 | 1225.123
0.5508085 | 1227.414
0.5518051 | 1229.915
0.5529181 | 1232.367
0.5540237 | 1234.955
0.5549767 | 1237.278
0.555944 | 1239.578
0.5570455 | 1242.088
0.5582138 | 1244.614
0.5593268 | 1247.176
0.5603016 | 1249.572
0.5613193 | 1252.004
0.5623098 | 1254.357
0.5633112 | 1256.669
0.5643289 | 1259.191
0.5654256 | 1261.7
0.5664447 | 1264.047
0.5674399 | 1266.468
0.5684508 | 1268.87
0.5694453 | 1271.188
0.5704269 | 1273.594
0.5713143 | 1275.916
0.5723143 | 1278.166
0.573364 | 1280.436
0.5742897 | 1282.706
0.5752999 | 1285.134
0.5763469 | 1287.641
0.5773524 | 1289.954
0.5783497 | 1292.259
0.5794123 | 1294.674
0.5804396 | 1297.166
0.5814566 | 1299.607
0.5824811 | 1301.91
0.5834225 | 1304.256
0.5843599 | 1306.57
0.5853081 | 1309.024
0.5863237 | 1311.485
0.5873251 | 1313.751
0.588306 | 1316.086
0.5893455 | 1318.449
0.5903721 | 1320.872
0.5914055 | 1323.357
0.592355 | 1325.746
0.5934599 | 1328.108
0.5944933 | 1330.564
0.5954824 | 1333.095
0.5964797 | 1335.48
0.597524 | 1337.815
0.5983979 | 1340.127
0.5993652 | 1342.458
0.6004068 | 1344.98
0.6014361 | 1347.435
0.6023223 | 1349.716
0.6034252 | 1352.042
0.6044395 | 1354.341
0.6054252 | 1356.769
0.6064599 | 1359.269
0.6075437 | 1361.726
0.6085805 | 1364.097
0.609637 | 1366.641
0.6106383 | 1369.161
0.6116308 | 1371.414
0.6127412 | 1374.059
0.613701 | 1376.386
0.6147153 | 1378.735
0.6157323 | 1381.183
0.6166513 | 1383.619
0.6177562 | 1385.922
0.6187241 | 1388.258
0.6197793 | 1390.646
0.6207405 | 1393.041
0.621797 | 1395.452
0.6228243 | 1397.875
0.6237834 | 1400.235
0.6248168 | 1402.657
0.6257582 | 1404.955
0.6268699 | 1407.578
0.6279039 | 1409.877
0.6287725 | 1412.221
0.6298038 | 1414.522
0.6307895 | 1416.987
0.6317895 | 1419.45
0.6327411 | 1421.749
0.6337867 | 1424.115
0.6347806 | 1426.442
0.6358692 | 1429.021
0.6368984 | 1431.493
0.6378365 | 1433.798
0.6390088 | 1436.415
0.6399093 | 1438.841
0.6409012 | 1441.177
0.6420456 | 1443.805
0.6430408 | 1446.143
0.6439897 | 1448.531
0.6450067 | 1451.012
0.6460326 | 1453.484
0.6469556 | 1455.958
0.6480626 | 1458.443
0.6491355 | 1460.985
0.6500769 | 1463.338
0.6510953 | 1465.766
0.6520823 | 1468.148
0.6530912 | 1470.51
0.6540394 | 1472.811
0.6549381 | 1475.196
0.6560062 | 1477.633
0.6569708 | 1480.017
0.6579994 | 1482.443
0.6589565 | 1484.77
0.6599994 | 1487.211
0.6610041 | 1489.709
0.6620171 | 1492.21
0.6630825 | 1494.701
0.6641513 | 1497.204
0.665107 | 1499.566
0.666141 | 1501.926
0.6670756 | 1504.259
0.6680797 | 1506.575
0.6690232 | 1509.027
0.6700225 | 1511.495
0.6709837 | 1513.855
0.6720511 | 1516.3
0.6730041 | 1518.709
0.6740157 | 1521.145
0.6750266 | 1523.705
0.6759768 | 1526.089
0.6768127 | 1528.355
0.6778276 | 1530.723
0.6788951 | 1533.184
0.6798753 | 1535.614
0.6807983 | 1538.003
0.6818399 | 1540.334
0.682878 | 1542.903
0.6839162 | 1545.478
0.6848583 | 1547.939
0.6859066 | 1550.338
0.6869127 | 1552.711
0.6879311 | 1555.262
0.6889884 | 1557.923
0.6900251 | 1560.512
0.6911096 | 1563.104
0.692115 | 1565.497
0.6930639 | 1567.872
0.6941736 | 1570.274
0.6950537 | 1572.634
0.6960626 | 1574.943
0.6971784 | 1577.512
0.698177 | 1579.981
0.6992199 | 1582.594
0.7002056 | 1585.029
0.701194 | 1587.323
0.7022138 | 1589.825
0.703254 | 1592.352
0.7042594 | 1594.855
0.7052567 | 1597.434
0.7063725 | 1600.021
0.7072253 | 1602.394
0.7084065 | 1604.929
0.7093513 | 1607.315
0.7103098 | 1609.732
0.711506 | 1612.308
0.712444 | 1614.621
0.7134113 | 1617.243
0.7144753 | 1619.728
0.7154454 | 1622.05
0.7163997 | 1624.531
0.71757 | 1627.111
0.7185325 | 1629.589
0.7195278 | 1632.057
0.7205496 | 1634.452
0.7214787 | 1636.721
0.7226081 | 1639.303
0.7234583 | 1641.558
0.7246054 | 1644.005
0.7255625 | 1646.418
0.7266987 | 1649
0.7277341 | 1651.562
0.7287137 | 1654.071
0.7297927 | 1656.431
0.7306367 | 1658.881
0.7318629 | 1661.485
0.7328268 | 1663.866
0.733775 | 1666.347
0.7347913 | 1668.815
0.7358009 | 1671.098
0.7367613 | 1673.374
0.7375951 | 1675.732
0.7386313 | 1678.15
0.7397567 | 1680.552
0.7407124 | 1682.883
0.7418472 | 1685.476
0.7428179 | 1688.029
0.7439051 | 1690.628
0.7449317 | 1693.144
0.7458268 | 1695.675
0.7469814 | 1698.119
0.7480107 | 1700.485
0.7489412 | 1702.841
0.7497396 | 1705.242
0.7509385 | 1707.701
0.7519037 | 1710.01
0.7528336 | 1712.333
0.753871 | 1714.706
0.7548383 | 1717.09
0.7559037 | 1719.489
0.756918 | 1721.97
0.7579453 | 1724.627
0.7589902 | 1727.132
0.7600651 | 1729.652
0.7609923 | 1732.095
0.762027 | 1734.47
0.76298 | 1736.802
0.7638928 | 1739.157
0.764901 | 1741.601
0.7659459 | 1744.018
0.7668083 | 1746.391
0.7679398 | 1748.858
0.7689868 | 1751.295
0.7698628 | 1753.699
0.7710828 | 1756.098
0.7721537 | 1758.726
0.7731237 | 1761.325
0.7741584 | 1763.85
0.7751468 | 1766.348
0.7760869 | 1768.605
0.7770153 | 1770.925
0.7780828 | 1773.358
0.7790065 | 1775.794
0.7800296 | 1778.268
0.7810399 | 1780.734
0.7820426 | 1783.184
0.7830289 | 1785.555
0.7839683 | 1788
0.785159 | 1790.472
0.7861556 | 1792.926
0.7871093 | 1795.484
0.7881795 | 1797.938
0.7890923 | 1800.261
0.7900855 | 1802.57
0.791142 | 1805.216
0.79208 | 1807.642
0.7931338 | 1809.993
0.7940895 | 1812.313
0.7950268 | 1814.69
0.7961352 | 1817.079
0.797129 | 1819.487
0.7980037 | 1822.122
0.799221 | 1824.721
0.8002271 | 1826.986
0.801206 | 1829.388
0.8022026 | 1831.985
0.8032414 | 1834.565
0.8043422 | 1837.19
0.8053395 | 1839.671
0.8063156 | 1842.143
0.8073381 | 1844.69
0.8083361 | 1847.276
0.8093994 | 1849.776
0.8103068 | 1852.18
0.8114457 | 1854.634
0.8123824 | 1857.207
0.8135063 | 1859.831
0.8145056 | 1862.112
0.8155731 | 1864.733
0.8165322 | 1867.308
0.8175111 | 1869.782
0.8185009 | 1872.116
0.8194184 | 1874.652
0.820509 | 1877.238
0.8214825 | 1879.666
0.8224427 | 1882.258
0.8235183 | 1884.791
0.824504 | 1887.298
0.8255632 | 1889.777
0.8266184 | 1892.332
0.8275714 | 1894.872
0.8285837 | 1897.221
0.8295271 | 1899.515
0.8304883 | 1902.114
0.8314495 | 1904.635
0.8325094 | 1907.065
0.8334971 | 1909.539
0.8344828 | 1912.094
0.8355557 | 1914.702
0.8365795 | 1917.324
0.837585 | 1919.936
0.8386749 | 1922.479
0.8396068 | 1924.887
0.8406681 | 1927.33
0.8416252 | 1929.886
0.842508 | 1932.245
0.8436756 | 1934.825
0.8447525 | 1937.4
0.8457375 | 1940.046
0.8467212 | 1942.447
0.8477225 | 1944.904
0.8487641 | 1947.505
0.849805 | 1950.151
0.8508969 | 1952.779
0.8518826 | 1955.473
0.8529521 | 1958.077
0.8539855 | 1960.472
0.8549466 | 1962.845
0.8559276 | 1965.341
0.8568117 | 1967.725
0.8580413 | 1970.331
0.8589555 | 1972.908
0.8598785 | 1975.198
0.8608383 | 1977.612
0.8618594 | 1980.073
0.8629323 | 1982.629
0.8639227 | 1985.246
0.864967 | 1987.867
0.8659214 | 1990.429
0.8668682 | 1992.826
0.8679827 | 1995.459
0.8689166 | 1997.781
0.8699057 | 2000.334
0.8709316 | 2002.83
0.8719227 | 2005.179
0.87289 | 2007.662
0.8737068 | 2009.934
0.8747919 | 2012.556
0.8757524 | 2015.012
0.8768151 | 2017.651
0.877828 | 2020.272
0.8788362 | 2022.72
0.8797967 | 2025.122
0.8807251 | 2027.547
0.8816652 | 2030.019
0.8826481 | 2032.522
0.8835814 | 2035.045
0.8847142 | 2037.534
0.8856856 | 2039.966
0.8867013 | 2042.32
0.8876699 | 2044.974
0.8885998 | 2047.255
0.8896154 | 2049.751
0.8905739 | 2052.313
0.8916583 | 2054.816
0.8925711 | 2057.134
0.8935064 | 2059.454
0.8944839 | 2061.919
0.8954655 | 2064.464
0.8964696 | 2066.914
0.8975009 | 2069.478
0.8985255 | 2071.974
0.8994839 | 2074.446
0.9005125 | 2076.878
0.9013831 | 2079.137
0.9022393 | 2081.484
0.9033102 | 2084.105
0.9042557 | 2086.52
0.905193 | 2088.963
0.9061609 | 2091.343
0.9071425 | 2093.676
0.9079279 | 2095.997
0.9087651 | 2098.594
0.909665 | 2100.936
0.9106268 | 2103.415
0.9116411 | 2105.959
0.9125403 | 2108.213
0.9135825 | 2110.74
0.9146023 | 2113.181
0.915637 | 2115.889
0.9166309 | 2118.556
0.917607 | 2121.017
0.9185553 | 2123.427
0.9195008 | 2125.844
0.9205055 | 2128.382
0.9214994 | 2130.935
0.9225151 | 2133.491
0.9235028 | 2136.053
0.9245913 | 2138.65
0.9256152 | 2141.271
0.9265157 | 2143.53
0.9275723 | 2146.099
0.9285825 | 2148.514
0.9295355 | 2151.016
0.9305498 | 2153.66
0.9314966 | 2156.116
0.9324755 | 2158.518
0.9334666 | 2161.097
0.9345313 | 2163.659
0.9354912 | 2166.276
0.9365382 | 2168.876
0.9375552 | 2171.438
0.9385538 | 2174.035
0.9396451 | 2176.614
0.9405967 | 2179.124
0.9415715 | 2181.582
0.9426894 | 2184.059
0.9436096 | 2186.511
0.9444196 | 2188.761
0.945408 | 2191.279
0.9464291 | 2193.722
0.9473855 | 2196.26
0.9484223 | 2198.848
0.9494455 | 2201.338
0.9504611 | 2203.977
0.9515183 | 2206.671
0.9525456 | 2209.261
0.9534924 | 2211.654
0.9544734 | 2214.065
0.9553984 | 2216.462
0.9563494 | 2218.723
0.9573494 | 2221.091
0.9581968 | 2223.381
0.9591661 | 2226.009
0.9601552 | 2228.49
0.9611436 | 2231.067
0.9622342 | 2233.671
0.9630551 | 2235.954
0.9641457 | 2238.599
0.965147 | 2241.192
0.96616 | 2243.681
0.9670884 | 2246.044
0.9680271 | 2248.487
0.9690721 | 2251.091
0.9700237 | 2253.47
0.9709896 | 2255.815
0.9720169 | 2258.511
0.972867 | 2260.781
0.9738323 | 2263.288
0.9748813 | 2265.799
0.9759201 | 2268.403
0.9769596 | 2271.011
0.9779814 | 2273.569
0.9789555 | 2276.065
0.9798738 | 2278.508
0.9808241 | 2280.899
0.981867 | 2283.384
0.9827784 | 2285.843
0.9837798 | 2288.429
0.984854 | 2290.83
0.985854 | 2293.368
0.9867069 | 2295.772
0.9876626 | 2298.055
0.9886551 | 2300.701
0.9896684 | 2303.266
0.9906568 | 2305.707
0.9915825 | 2308.056
0.9925539 | 2310.554
0.9935669 | 2313.145
0.9945342 | 2315.707
0.9955055 | 2318.234
0.9965355 | 2320.798
0.9975995 | 2323.395
0.9985982 | 2325.832
0.9997344 | 2328.394
1.000582 | 2330.851
1.001542 | 2333.461
1.002585 | 2335.92
1.003524 | 2338.376
1.00452 | 2340.85
1.005535 | 2343.41
1.006497 | 2346.007
1.007525 | 2348.67
1.00849 | 2351.175
1.009563 | 2353.66
1.01045 | 2356.236
1.011591 | 2358.925
1.012645 | 2361.461
1.013646 | 2364.058
1.014647 | 2366.692
1.015546 | 2369.008
1.016471 | 2371.392
1.017444 | 2373.939
1.018422 | 2376.338
1.019434 | 2378.799
1.020373 | 2381.186
1.021458 | 2383.664
1.022414 | 2386.255
1.0235 | 2388.775
1.024503 | 2391.333
1.02536 | 2393.596
1.026344 | 2396.065
1.027312 | 2398.625
1.028444 | 2401.178
1.029319 | 2403.749
1.030387 | 2406.171
1.031353 | 2408.722
1.032305 | 2411.332
1.033361 | 2413.951
1.034302 | 2416.52
1.035211 | 2418.798
1.036273 | 2421.444
1.037275 | 2423.958
1.038326 | 2426.467
1.039204 | 2428.901
1.040205 | 2431.411
1.041078 | 2433.669
1.042204 | 2436.275
1.04302 | 2438.615
1.043848 | 2441.145
1.045024 | 2443.634
1.046013 | 2446.216
1.046861 | 2448.472
1.047782 | 2450.81
1.048598 | 2453.115
1.049627 | 2455.721
1.050554 | 2458.147
1.051537 | 2460.549
1.052509 | 2463.014
1.053402 | 2465.67
1.054497 | 2468.079
1.055484 | 2470.438
1.056283 | 2472.829
1.057236 | 2475.268
1.058208 | 2477.751
1.05925 | 2480.456
1.060146 | 2482.816
1.061138 | 2485.384
1.062121 | 2487.83
1.063071 | 2490.319
1.064003 | 2492.787
1.065038 | 2495.32
1.066028 | 2497.832
1.067026 | 2500.453125
1.068052 | 2503.094
1.069081 | 2505.562
1.069996 | 2507.917
1.070851 | 2510.383
1.071732 | 2512.637
1.072814 | 2515.279
1.073774 | 2517.768
1.074703 | 2520.192
1.075687 | 2522.582
1.076646 | 2525.212
1.077679 | 2527.904
1.078659 | 2530.402
1.079646 | 2532.949
1.080492 | 2535.221
1.081398 | 2537.539
1.082396 | 2540
1.083461 | 2542.474
1.084415 | 2545.113
1.085372 | 2547.616
1.086325 | 2549.943
1.087251 | 2552.485
1.088278 | 2555.091
1.08921 | 2557.594
1.090299 | 2560.215
1.091225 | 2562.841
1.092189 | 2565.321
1.093287 | 2567.899
1.094097 | 2570.188
1.094951 | 2572.471
1.09599 | 2574.926
1.097121 | 2577.604
1.09804 | 2580.247
1.098997 | 2582.792
1.099967 | 2585.2
1.100967 | 2587.766
1.10196 | 2590.344
1.102931 | 2592.831
1.104013 | 2595.514
1.104901 | 2597.975
1.105787 | 2600.282
1.106733 | 2602.723
1.107778 | 2605.175
1.108716 | 2607.702
1.109588 | 2610.15
1.11082 | 2612.8
1.111603 | 2615.074
1.112474 | 2617.427
1.113479 | 2619.945
1.114505 | 2622.527
1.115498 | 2625.124
1.116527 | 2627.781
1.117592 | 2630.299
1.118545 | 2633.03
1.119406 | 2635.291
1.12041 | 2637.64
1.121331 | 2640.07
1.122287 | 2642.608
1.12334 | 2645.13
1.124341 | 2647.655
1.125328 | 2650.228
1.126208 | 2652.553
1.127075 | 2654.869
1.128097 | 2657.523
1.129147 | 2660.182
1.130151 | 2662.757
1.131144 | 2665.183
1.13203 | 2667.767
1.132864 | 2670.067
1.133821 | 2672.684
1.134795 | 2675.125
1.135848 | 2677.729
1.136871 | 2680.412
1.137978 | 2682.97
1.138871 | 2685.263
1.139727 | 2687.777
1.140653 | 2690.106
1.141536 | 2692.482
1.142494 | 2694.87
1.143491 | 2697.513
1.144485 | 2700.016
1.145472 | 2702.527
1.146291 | 2704.802
1.14719 | 2707.076
1.148167 | 2709.583
1.14922 | 2712.138
1.150224 | 2714.856
1.151252 | 2717.482
1.152243 | 2719.82
1.153188 | 2722.406
1.154111 | 2725.016
1.155047 | 2727.464
1.156066 | 2730.065
1.157042 | 2732.688
1.158015 | 2735.233
1.159078 | 2737.81
1.159865 | 2740.1
1.160718 | 2742.49
1.161658 | 2744.745
1.16263 | 2747.282
1.163524 | 2749.809
1.164534 | 2752.25
1.165574 | 2754.837
1.166576 | 2757.429
1.167427 | 2759.886
1.168417 | 2762.507
1.169452 | 2765.067
1.170274 | 2767.346
1.171203 | 2769.706
1.172191 | 2772.362
1.173239 | 2775.003
1.174245 | 2777.629
1.175078 | 2780.015
1.176123 | 2782.516
1.17708 | 2785.139
1.178101 | 2787.758
1.179119 | 2790.155
1.18007 | 2792.687
1.180901 | 2795.137
1.181843 | 2797.514
1.182702 | 2799.799
1.183705 | 2802.46
1.184689 | 2805.053
1.185711 | 2807.514
1.186663 | 2810.019
1.187628 | 2812.631
1.188611 | 2815.141
1.189612 | 2817.692
1.190471 | 2819.953
1.191392 | 2822.227
1.192419 | 2824.866
1.193448 | 2827.472
1.194358 | 2829.829
1.195136 | 2832.125
1.196048 | 2834.52
1.197017 | 2836.97
1.198025 | 2839.574
1.198995 | 2842.171
1.200031 | 2844.709
1.200909 | 2847.06
1.201714 | 2849.414
1.202638 | 2851.683
1.203583 | 2854.015
1.204409 | 2856.278
1.205417 | 2858.855
1.206417 | 2861.206
1.207335 | 2863.562
1.208204 | 2865.935
1.209043 | 2868.284
1.209971 | 2870.773
1.210992 | 2873.34
1.212004 | 2875.917
1.212998 | 2878.479
1.21392 | 2880.784
1.214795 | 2883.168
1.215637 | 2885.451
1.216561 | 2887.947
1.217503 | 2890.393
1.218479 | 2892.84
1.219414 | 2895.356
1.220557 | 2897.958
1.221554 | 2900.641
1.222374 | 2903.022
1.223459 | 2905.668
1.224293 | 2907.929
1.225313 | 2910.64
1.226353 | 2913.183
1.227277 | 2915.472
1.228221 | 2918.028
1.229147 | 2920.655
1.230171 | 2923.123
1.231101 | 2925.731
1.232152 | 2928.352
1.233171 | 2930.941
1.234189 | 2933.323
1.235103 | 2935.623
1.235951 | 2938.027
1.236972 | 2940.708
1.237921 | 2943.263
1.238853 | 2945.559
1.239818 | 2947.986
1.24076 | 2950.467
1.241856 | 2952.928
1.242844 | 2955.51
1.243844 | 2958.059
1.244899 | 2960.586
1.24575 | 2962.84
1.24667 | 2965.215
1.247628 | 2967.683
1.248748 | 2970.245
1.24969 | 2972.95
1.250497 | 2975.204
1.251541 | 2977.652
1.252533 | 2980.273
1.253542 | 2982.967
1.254493 | 2985.41
1.255568 | 2988.056
1.256534 | 2990.493
1.25735 | 2992.745
1.258363 | 2995.155
1.259294 | 2997.596
1.260201 | 3000.147
1.261226 | 3002.577
1.262386 | 3005.159
1.263328 | 3007.888
1.264213 | 3010.356
1.265271 | 3012.984
1.266309 | 3015.704
1.267245 | 3018.215
1.268312 | 3020.859
1.269244 | 3023.339
1.270141 | 3025.849
1.271157 | 3028.343
1.272124 | 3030.819
1.273167 | 3033.445
1.274002 | 3035.717
1.274994 | 3038.327
1.276011 | 3040.61
1.276891 | 3042.902
1.277798 | 3045.488
1.278753 | 3048.087
1.279707 | 3050.452
1.280637 | 3052.818
1.281608 | 3055.358
1.282594 | 3057.801
1.283524 | 3060.238
1.284561 | 3062.936
1.285555 | 3065.483
1.286533 | 3068.036
1.287431 | 3070.368
1.288305 | 3072.716
1.289291 | 3075.122
1.290411 | 3077.739
1.291189 | 3080.009
1.292014 | 3082.285
1.293024 | 3084.659
1.294001 | 3087.221
1.29481 | 3089.473
1.295836 | 3092.048
1.296924 | 3094.575
1.297745 | 3096.959
1.298647 | 3099.347
1.299567 | 3101.762
1.300541 | 3104.091
1.301444 | 3106.607
1.302478 | 3109.242
1.303646 | 3111.834
1.304643 | 3114.436
1.305456 | 3116.892
1.306352 | 3119.169
1.307414 | 3121.768
1.308298 | 3124.045
1.309101 | 3126.301
1.310078 | 3128.723
1.311047 | 3131.096
1.311834 | 3133.37
1.312687 | 3135.653
1.313648 | 3138.05
1.314714 | 3140.647
1.315518 | 3142.919
1.316558 | 3145.503
1.317654 | 3147.883
1.318644 | 3150.623
1.319551 | 3153.101
1.320483 | 3155.586
1.32141 | 3157.988
1.322391 | 3160.504
1.32339 | 3163.074
1.324414 | 3165.471
1.325425 | 3168.158
1.326287 | 3170.523
1.32719 | 3172.898
1.328126 | 3175.168
1.328998 | 3177.44
1.329941 | 3180.09
1.330923 | 3182.449
1.331901 | 3184.774
1.33272 | 3187.057
1.333523 | 3189.34
1.334485 | 3191.79
1.335538 | 3194.427
1.336548 | 3197.048
1.337521 | 3199.672
1.338616 | 3202.317
1.339435 | 3204.699
1.340277 | 3206.971
1.341184 | 3209.34
1.342126 | 3211.893
1.343137 | 3214.367
1.344098 | 3216.874
1.345087 | 3219.205
1.346057 | 3221.877
1.346935 | 3224.349
1.347799 | 3226.601
1.348678 | 3228.889
1.349687 | 3231.536
1.350654 | 3234.054
1.351692 | 3236.656
1.352511 | 3239.031
1.353303 | 3241.624
1.354325 | 3244.223
1.355314 | 3246.79
1.356145 | 3249.132
1.357027 | 3251.503
1.35811 | 3253.845
1.359117 | 3256.253
1.359869 | 3258.567
1.360844 | 3261.226
1.36179 | 3263.645
1.362813 | 3266.207
1.363817 | 3268.809
1.364834 | 3271.353
1.365784 | 3273.999
1.366697 | 3276.383
1.367548 | 3278.648
1.368554 | 3281.252
1.369645 | 3283.91
1.370591 | 3286.49
1.37151 | 3288.791
1.37265 | 3291.392
1.373464 | 3293.759
1.374305 | 3296.257
1.375334 | 3298.896
1.376356 | 3301.572
1.377274 | 3303.974
1.378141 | 3306.261
1.37915 | 3308.83
1.379976 | 3311.126
1.380845 | 3313.782
1.381856 | 3316.254
1.382819 | 3318.882
1.383704 | 3321.165
1.384718 | 3323.789
1.38574 | 3326.232
1.386666 | 3328.684
1.387534 | 3331.367
1.388398 | 3333.632
1.389377 | 3336.153
1.390378 | 3338.75
1.39133 | 3341.263
1.392291 | 3343.674
1.393318 | 3346.348
1.394157 | 3348.725
1.395151 | 3351.371
1.396014 | 3353.623
1.396892 | 3355.902
1.397745 | 3358.174
1.398762 | 3360.551
1.399826 | 3363.172
1.400573 | 3365.442
1.401428 | 3367.736
1.402392 | 3370.228
1.403443 | 3372.796
1.404415 | 3375.396
1.405403 | 3378.033
1.40648 | 3380.588
1.407285 | 3382.88
1.408133 | 3385.204
1.409019 | 3387.555
1.409996 | 3389.994
1.410988 | 3392.644
1.411966 | 3395.132
1.412947 | 3397.395
1.413991 | 3400.075
1.414839 | 3402.609
1.415731 | 3404.892
1.416803 | 3407.566
1.417752 | 3410.187
1.418707 | 3412.655
1.41965 | 3414.944
1.420651 | 3417.524
1.421461 | 3420.02
1.422521 | 3422.648
1.423468 | 3425.168
1.424431 | 3427.726
1.425387 | 3430.044
1.426447 | 3432.564
1.42742 | 3435.045
1.428198 | 3437.392
1.42914 | 3439.998
1.430128 | 3442.408
1.430944 | 3444.691
1.431841 | 3446.963
1.432852 | 3449.472
1.433705 | 3451.735
1.43464 | 3454.24
1.435479 | 3456.624
1.436471 | 3459.162
1.437451 | 3461.654
1.438364 | 3464.097
1.439321 | 3466.538
1.440492 | 3469.109
1.441385 | 3471.469
1.442207 | 3473.976
1.44312 | 3476.338
1.444032 | 3478.654
1.444903 | 3481.023
1.445931 | 3483.637
1.447015 | 3486.239
1.447949 | 3488.713
1.448769 | 3491.108
1.449614 | 3493.409
1.450648 | 3495.885
1.451581 | 3498.462
1.452482 | 3500.776
1.453538 | 3503.362
1.454498 | 3505.817
1.455419 | 3508.39
1.456294 | 3510.853
1.45726 | 3513.338
1.458218 | 3515.931
1.459183 | 3518.444
1.460208 | 3520.888
1.461209 | 3523.329
1.46214 | 3525.684
1.462954 | 3527.954
1.463878 | 3530.288
1.464857 | 3532.724
1.465744 | 3535.269
1.466797 | 3537.89
1.467808 | 3540.164
1.468851 | 3542.704
1.469761 | 3545.189
1.470572 | 3547.477
1.471614 | 3549.962
1.472534 | 3552.408
1.473483 | 3554.844
1.474498 | 3557.2
1.475433 | 3559.779
1.476331 | 3562.122
1.477262 | 3564.552
1.478456 | 3567.09
1.479381 | 3569.495
1.480478 | 3571.843
1.481564 | 3574.377
1.482606 | 3576.724
1.483278 | 3579.17
1.484371 | 3581.82
1.485327 | 3584.299
1.486116 | 3586.61
1.487029 | 3588.996
1.487773 | 3591.569
1.488427 | 3437.178
1.488601 | 3079.428
1.488732 | 2721.678
1.488424 | 2362.951
1.48522 | 2002.951
1.477591 | 1647.451
1.469743 | 1287.451
1.463901 | 927.4508
1.464454 | 569.7008
1.466078 | 209.7008
1.470046 | 7.200802
1.470574 | 4.766232
1.468754 | 5.223263
1.470306 | 4.476742
1.468802 | 4.094418
1.46862 | 4.326229
1.468734 | 3.719784
1.468705 | 3.399944
1.468187 | 2.908718
1.468616 | 2.76958
1.468413 | 2.57059
1.46836 | 2.361438
1.46838 | 2.298507
1.468203 | 2.162774
1.468633 | 1.995126
1.468159 | 1.894223
1.468271 | 1.963849
1.468243 | 1.730424
1.46817 | 1.730493
1.468171 | 1.699006
1.468104 | 1.695521
1.46815 | 1.667589
1.468146 | 1.625851
1.46808 | 1.563013
1.468019 | 1.486486
1.468079 | 1.486379
1.468026 | 1.392292
1.468003 | 1.468971
1.467983 | 1.406221
1.467984 | 1.395716
1.467997 | 1.402683
1.46795 | 1.343471
1.467914 | 1.378308
1.467926 | 1.315583
1.467977 | 1.30173
1.467909 | 1.280731
1.467853 | 1.280731
1.46786 | 1.277245
1.46791 | 1.270313
1.467817 | 1.246006
1.467797 | 1.245766
1.467796 | 1.326043
1.467791 | 1.245859
1.467751 | 1.20066
1.46774 | 1.127326
1.467746 | 1.211075
1.467713 | 1.137764
1.467703 | 1.127366
1.467743 | 1.144733
1.467737 | 1.221476
1.46772 | 1.20053
1.467651 | 1.224957
1.467656 | 1.137755
1.467639 | 1.102977
1.467633 | 1.137808
1.467646 | 1.130942
1.467646 | 1.110068
1.467646 | 1.110068
1.467647 | 1.137808
1.46765 | 1.127371

## Образец3.18
Образец3.18 | Образец3.18
Деформация | Стандартное усилие
% | MPa
0 | 31.87328
8.213517e-08 | 31.83491
2.939279e-06 | 31.84539
2.579414e-05 | 31.82793
3.150144e-05 | 31.9116
0.00011151 | 31.9116
0.0001257779 | 31.99848
0.0005200636 | 32.79678
0.001857932 | 34.264
0.003162763 | 36.45577
0.004509488 | 38.80245
0.005972697 | 41.19637
0.0074669 | 43.17611
0.008968256 | 45.40963
0.01040149 | 47.61349
0.01186845 | 49.46139
0.01333268 | 51.61801
0.01484085 | 54.07235
0.01628839 | 55.75985
0.01791951 | 58.04611
0.01943858 | 60.14779
0.02107788 | 62.53842
0.0225261 | 64.22592
0.02410273 | 66.18478
0.0256797 | 68.26559
0.02711838 | 70.19698
0.02868377 | 72.47994
0.03011428 | 74.6025
0.03157102 | 76.6866
0.03297973 | 78.95968
0.03449812 | 81.21737
0.03599947 | 83.24984
0.03746404 | 85.47017
0.03892044 | 87.75643
0.04041567 | 90.00533
0.04188705 | 92.09932
0.04343405 | 94.57015
0.0450294 | 96.95199
0.0465655 | 99.14046
0.04808525 | 101.2421
0.0495178 | 103.4163
0.05102802 | 105.5334
0.05248237 | 107.9526
0.05394558 | 110.3289
0.05549394 | 112.7338
0.05701709 | 115.1563
0.05832158 | 117.4118
0.0598025 | 119.7365
0.06116489 | 122.114
0.06269622 | 124.4771
0.06391147 | 126.9589
0.06541828 | 129.1969
0.06650547 | 131.4798
0.06786386 | 133.7735
0.06925963 | 136.1542
0.07081139 | 138.4613
0.07219695 | 140.8904
0.07363972 | 143.4041
0.07519285 | 145.8958
0.07659475 | 148.4127
0.07795033 | 150.7056
0.07928138 | 153.1841
0.08079228 | 155.7187
0.08211652 | 158.1576
0.08347823 | 160.4472
0.08483722 | 162.9652
0.08619007 | 165.4262
0.08738285 | 167.8432
0.08876567 | 170.2799
0.09022139 | 172.575
0.09149523 | 174.8788
0.09291007 | 177.2595
0.09424317 | 179.7018
0.0954666 | 181.9639
0.09685351 | 184.4292
0.09817095 | 186.7913
0.09937666 | 189.0984
0.1007077 | 191.4967
0.1019925 | 193.9269
0.1033875 | 196.4669
0.1045728 | 198.8334
0.1059884 | 201.3789
0.1071239 | 203.7168
0.1082792 | 206.1261
0.1097213 | 208.1828
0.1109713 | 210.5218
0.1122881 | 212.8399
0.1135455 | 215.2261
0.114835 | 217.6464
0.1160469 | 219.9711
0.1173657 | 222.4672
0.1186027 | 224.8688
0.1198521 | 227.1232
0.1210544 | 229.4896
0.1223357 | 232.0341
0.1234985 | 234.2863
0.1247315 | 236.8692
0.1258677 | 239.3477
0.1269413 | 241.6306
0.1283425 | 243.9938
0.1294957 | 246.2833
0.130869 | 248.8146
0.1320421 | 251.2052
0.1332553 | 253.508
0.1344971 | 256.026
0.1357525 | 258.2848
0.1369508 | 260.6688
0.1382695 | 263.2616
0.1394569 | 265.6457
0.1407961 | 268.2011
0.1420529 | 270.751
0.1432096 | 273.1394
0.1442954 | 275.5872
0.1455277 | 277.9492
0.1468356 | 280.2641
0.1480311 | 282.6833
0.1492027 | 285.0036
0.1504138 | 287.4208
0.1515998 | 289.6752
0.1527775 | 292.1471
0.1539737 | 294.6168
0.1551134 | 296.9569
0.1562911 | 299.319
0.1576072 | 301.837
0.158768 | 304.1749
0.1597884 | 306.504
0.1609025 | 308.9891
0.1620326 | 311.3512
0.1632819 | 313.8693
0.1644897 | 316.4576
0.1657989 | 318.9669
0.1668057 | 321.5751
0.1683241 | 324.1437
0.1694154 | 326.653
0.1707298 | 329.1073
0.1718251 | 331.6517
0.1729668 | 334.1654
0.1741184 | 336.611
0.1754014 | 338.9576
0.1766698 | 341.3373
0.1778817 | 343.6049
0.1790138 | 346.1317
0.1800281 | 348.5641
0.181381 | 351.1107
0.1825315 | 353.5761
0.1836827 | 355.9667
0.1850942 | 358.5353
0.1861643 | 360.9193
0.1873768 | 363.3912
0.1883298 | 365.8346
0.1895485 | 368.1703
0.1907672 | 370.6971
0.1920315 | 373.1537
0.1931711 | 375.5114
0.1943312 | 377.9569
0.1953993 | 380.5673
0.1965355 | 382.9491
0.1973829 | 385.2321
0.1986493 | 387.6337
0.1998897 | 390.1408
0.2008754 | 392.5973
0.2022399 | 395.1439
0.203167 | 397.4379
0.2044837 | 399.8043
0.2053945 | 402.1752
0.2067453 | 404.5702
0.2076663 | 406.9674
0.2090341 | 409.4262
0.2101165 | 411.9948
0.2113529 | 414.5458
0.212344 | 416.8947
0.2133543 | 419.2172
0.21456 | 421.7089
0.2157596 | 424.1237
0.2169053 | 426.6571
0.2181035 | 429.2235
0.2192023 | 431.6603
0.2203726 | 434.0927
0.2215068 | 436.5602
0.2226369 | 439.0914
0.2238413 | 441.4513
0.2249734 | 444.0375
0.2261798 | 446.6434
0.2273542 | 449.1439
0.2281485 | 450.9149
0.229158 | 453.4659
0.2303024 | 455.861
0.2313528 | 458.2164
0.2325469 | 460.4708
0.2336087 | 462.8428
0.2347551 | 465.2532
0.2359111 | 467.5515
0.2370439 | 470.0388
0.2381768 | 472.4294
0.2391883 | 474.7212
0.2403109 | 477.1668
0.2415432 | 479.7266
0.2425943 | 482.0183
0.2435793 | 484.3101
0.2446651 | 486.6699
0.245674 | 489.1155
0.2467292 | 491.4578
0.2478995 | 493.8352
0.2488995 | 496.3005
0.250114 | 498.7022
0.2512196 | 501.1587
0.2524042 | 503.5713
0.2535943 | 506.1663
0.2547823 | 508.7437
0.2557428 | 511.053
0.2569866 | 513.6084
0.2580139 | 515.8606
0.2590799 | 518.1567
0.260097 | 520.4551
0.2611583 | 522.7864
0.2622073 | 525.2166
0.2633395 | 527.7874
0.2646426 | 530.3076
0.2658067 | 532.8037
0.2669082 | 535.2471
0.2679484 | 537.5586
0.2691398 | 539.9844
0.270302 | 542.5574
0.2714668 | 545.093
0.2725996 | 547.5759
0.2737795 | 550.1445
0.274806 | 552.4385
0.2759157 | 554.8225
0.2770683 | 557.2835
0.2780526 | 559.6543
0.279054 | 561.946
0.280101 | 564.2587
0.2814109 | 566.8053
0.2825131 | 569.3124
0.2836486 | 571.892
0.2848353 | 574.3485
0.2858141 | 576.6139
0.2870049 | 579.055
0.2880437 | 581.3797
0.2890362 | 583.6891
0.2900709 | 585.9698
0.2912712 | 588.5999
0.2923897 | 591.1861
0.29356 | 593.6646
0.2944599 | 596.0487
0.2956479 | 598.5843
0.2967998 | 601.076
0.2980484 | 603.6908
0.2992126 | 606.2945
0.3004095 | 608.828
0.3015641 | 611.4383
0.3027569 | 613.9586
0.3038999 | 616.5997
0.305045 | 619.0936
0.3059081 | 621.4073
0.3072296 | 624.0001
0.3083883 | 626.4896
0.3095082 | 628.8912
0.3104714 | 631.3126
0.3114094 | 633.5934
0.3126056 | 635.9356
0.3137548 | 638.4559
0.314874 | 640.9718
0.3158426 | 643.2679
0.3170687 | 645.7968
0.3182553 | 648.3785
0.3193084 | 650.6615
0.3203282 | 653.0411
0.3215782 | 655.6713
0.322557 | 658.0289
0.3237055 | 660.6063
0.3247941 | 662.9091
0.3258956 | 665.381
0.3269269 | 667.787
0.3280325 | 670.2611
0.3292403 | 672.6034
0.3302443 | 674.8688
0.3312498 | 677.2045
0.3322695 | 679.4808
0.3333084 | 681.799
0.334337 | 684.15
0.3355992 | 686.778
0.3365754 | 689.1972
0.3375713 | 691.4559
0.3386741 | 693.963
0.3398281 | 696.424
0.34095 | 699.0475
0.3419766 | 701.4887
0.342967 | 703.8991
0.3441421 | 706.4589
0.3453342 | 708.9725
0.346452 | 711.5082
0.3475433 | 713.8834
0.3485781 | 716.3334
0.3496496 | 718.6954
0.3506898 | 721.0245
0.3517279 | 723.3251
0.3527013 | 725.6981
0.3537184 | 728.2821
0.3550051 | 730.8969
0.3560753 | 733.483
0.3572653 | 736.0231
0.3582681 | 738.5214
0.3592667 | 741.0065
0.3604554 | 743.496
0.3614915 | 745.7548
0.3624928 | 748.0267
0.3635126 | 750.3493
0.3645739 | 752.7113
0.3655603 | 755.0866
0.3667776 | 757.6859
0.3678382 | 760.2941
0.3689342 | 762.7155
0.3700643 | 765.2247
0.3711972 | 767.7868
0.3721713 | 770.1159
0.3731937 | 772.5548
0.3741529 | 774.9916
0.3752237 | 777.3932
0.3763579 | 779.8827
0.3773572 | 782.203
0.3783954 | 784.4904
0.3794914 | 786.8986
0.3804267 | 789.2013
0.3814396 | 791.4645
0.3825323 | 794.0089
0.3834682 | 796.2633
0.3844301 | 798.5199
0.3854566 | 800.7809
0.386584 | 803.3407
0.3874886 | 805.6368
0.3886283 | 808.0626
0.3896017 | 810.528
0.3905465 | 812.879
0.3916971 | 815.1444
0.39271 | 817.4867
0.3937257 | 819.7565
0.3947155 | 822.1273
0.3957386 | 824.4125
0.3967195 | 826.6647
0.3978251 | 829.1564
0.3988612 | 831.7645
0.4000737 | 834.3727
0.40104 | 836.6478
0.4020972 | 839.0208
0.4031102 | 841.3631
0.4041224 | 843.657
0.4051272 | 846.0564
0.4061408 | 848.4537
0.4072825 | 851.0354
0.4083854 | 853.3997
0.4093997 | 855.7244
0.4102954 | 858.1084
0.4115182 | 860.7254
0.4126926 | 863.2369
0.4138254 | 865.8472
0.4147729 | 868.2576
0.4156156 | 870.5164
0.4168611 | 872.8565
0.4178598 | 875.2471
0.4186152 | 877.5411
0.4198713 | 879.9185
0.4209088 | 882.4541
0.4219606 | 884.8602
0.422964 | 887.4859
0.4241724 | 889.837
0.4251656 | 892.1836
0.4262657 | 894.8006
0.4273856 | 897.3428
0.4283842 | 899.8763
0.4294755 | 902.2383
0.4304796 | 904.5784
0.4315484 | 906.8372
0.4325102 | 909.1509
0.4335784 | 911.6053
0.4346608 | 913.9366
0.4356192 | 916.4151
0.4366758 | 918.9947
0.4377241 | 921.3677
0.4387752 | 923.6661
0.4398181 | 926.2654
0.4408767 | 928.577
0.4419469 | 931.1631
0.4429755 | 933.4571
0.4439986 | 935.8082
0.4450184 | 938.2427
0.4459639 | 940.563
0.4470211 | 942.8943
0.4479911 | 945.2366
0.4489938 | 947.5701
0.450079 | 949.9673
0.4510565 | 952.5535
0.4518841 | 954.8738
0.4529781 | 957.4051
0.4540115 | 959.9319
0.4551627 | 962.5423
0.4560483 | 964.8165
0.4571253 | 967.0774
0.4580953 | 969.3296
0.4591239 | 971.8345
0.4601757 | 974.3284
0.461271 | 976.7806
0.4622554 | 979.1207
0.4632152 | 981.452
0.4642485 | 983.9129
0.4653344 | 986.4507
0.4662737 | 988.9534
0.4672485 | 991.3089
0.46841 | 993.7522
0.4695196 | 996.3186
0.4705986 | 998.7862
0.4715986 | 1001.164
0.4725966 | 1003.431
0.4736109 | 1005.73
0.4745809 | 1008.186
0.4756381 | 1010.704
0.476647 | 1013.115
0.4777342 | 1015.472
0.4786667 | 1017.953
0.4797246 | 1020.379
0.4807301 | 1022.804
0.4817042 | 1025.272
0.4825938 | 1027.542
0.4838098 | 1030.08
0.4847395 | 1032.377
0.4857456 | 1034.631
0.4867599 | 1037.029
0.4877885 | 1039.415
0.4887551 | 1041.704
0.4898056 | 1043.998
0.4907483 | 1046.444
0.4918137 | 1048.916
0.4928498 | 1051.377
0.4939595 | 1053.869
0.4948954 | 1056.248
0.4959295 | 1058.648
0.4968539 | 1061.001
0.4979969 | 1063.605
0.4991352 | 1066.145
0.5001195 | 1068.469
0.5011039 | 1070.801
0.5021223 | 1073.224
0.5031209 | 1075.58
0.504298 | 1078.225
0.5053825 | 1080.756
0.5064267 | 1083.354
0.5074472 | 1085.768
0.5084485 | 1088.146
0.5094628 | 1090.526
0.5104267 | 1092.808
0.5113824 | 1095.208
0.5123123 | 1097.561
0.5134812 | 1100.191
0.5144185 | 1102.479
0.5155112 | 1104.773
0.5164982 | 1107.159
0.5175636 | 1109.62
0.518597 | 1112.068
0.5196481 | 1114.482
0.5206324 | 1117.066
0.521755 | 1119.593
0.5227468 | 1121.995
0.523738 | 1124.405
0.5247223 | 1126.756
0.5256998 | 1129.048
0.526661 | 1131.43
0.5277039 | 1133.9
0.5286698 | 1136.198
0.52968 | 1138.459
0.5306215 | 1140.918
0.53174 | 1143.343
0.5326623 | 1145.598
0.5337427 | 1147.999
0.5347672 | 1150.408
0.5358169 | 1152.91
0.5367985 | 1155.34
0.5379137 | 1157.902
0.5390151 | 1160.544
0.54012 | 1163.152
0.5411071 | 1165.446
0.5420914 | 1167.979
0.5430621 | 1170.328
0.544261 | 1172.973
0.5452481 | 1175.329
0.5462794 | 1177.759
0.5472958 | 1180.159
0.5483196 | 1182.474
0.5493577 | 1184.738
0.5503823 | 1187.168
0.5513196 | 1189.638
0.5522515 | 1191.888
0.5532085 | 1194.138
0.5543441 | 1196.73
0.5553196 | 1199.022
0.5563414 | 1201.479
0.5573584 | 1204.016
0.5582514 | 1206.324
0.5593652 | 1208.653
0.5603127 | 1210.995
0.5613631 | 1213.447
0.5624367 | 1215.972
0.5634415 | 1218.303
0.5644721 | 1220.663
0.5653911 | 1223.076
0.5664054 | 1225.431
0.5674857 | 1228.041
0.5684426 | 1230.432
0.5695154 | 1232.797
0.5703772 | 1235.073
0.5715474 | 1237.554
0.5725338 | 1239.995
0.5736517 | 1242.634
0.5747082 | 1244.958
0.5757205 | 1247.285
0.5767538 | 1249.722
0.5777368 | 1252.337
0.5788737 | 1254.815
0.5799629 | 1257.294
0.5807238 | 1259.687
0.581888 | 1262.218
0.5829582 | 1264.811
0.5840474 | 1267.188
0.5849493 | 1269.66
0.5859799 | 1272.097
0.5870494 | 1274.608
0.58795 | 1277.039
0.5890842 | 1279.451
0.5901312 | 1281.881
0.5911822 | 1284.248
0.592204 | 1286.729
0.5931209 | 1289.128
0.5943226 | 1291.664
0.5951829 | 1293.938
0.5961829 | 1296.502
0.597187 | 1298.849
0.5982176 | 1301.217
0.5991768 | 1303.687
0.6001924 | 1306.13
0.601221 | 1308.611
0.6022735 | 1311.263
0.6033191 | 1313.797
0.6043641 | 1316.242
0.6054683 | 1318.736
0.6064996 | 1321.171
0.6073314 | 1323.526
0.608364 | 1325.862
0.6093286 | 1328.116
0.6102619 | 1330.549
0.6113708 | 1333.133
0.6123599 | 1335.47
0.6133695 | 1337.786
0.6143572 | 1340.219
0.6153667 | 1342.68
0.6163994 | 1345.224
0.6174022 | 1347.823
0.6184239 | 1350.271
0.6194866 | 1352.578
0.6203953 | 1354.896
0.6213395 | 1357.208
0.6222829 | 1359.493
0.6232741 | 1361.756
0.6244123 | 1364.369
0.6254028 | 1366.821
0.626411 | 1369.284
0.6274266 | 1371.703
0.6283926 | 1374.039
0.629364 | 1376.425
0.6304607 | 1379.022
0.631507 | 1381.697
0.6325356 | 1384.186
0.6334797 | 1386.451
0.6344743 | 1388.776
0.635415 | 1391.046
0.6363585 | 1393.472
0.6373653 | 1395.858
0.6385076 | 1398.479
0.6394824 | 1400.822
0.6403625 | 1403.465
0.6415281 | 1405.897
0.6425138 | 1408.264
0.6435567 | 1410.766
0.6445982 | 1413.221
0.6456112 | 1415.726
0.646605 | 1418.268
0.6475512 | 1420.729
0.6486725 | 1423.339
0.6498427 | 1425.974
0.6508427 | 1428.287
0.6517756 | 1430.745
0.6527681 | 1433.102
0.6538437 | 1435.493
0.6548056 | 1437.971
0.6558212 | 1440.474
0.6568566 | 1442.889
0.6578798 | 1445.403
0.6589309 | 1447.954
0.6599356 | 1450.401
0.6609295 | 1452.922
0.6619057 | 1455.33
0.662877 | 1457.657
0.6638512 | 1459.986
0.6647953 | 1462.332
0.6658041 | 1464.76
0.6668539 | 1467.303
0.6678198 | 1469.647
0.6688825 | 1472.097
0.6698757 | 1474.626
0.6709083 | 1477.094
0.6719635 | 1479.581
0.6729785 | 1482.029
0.6739955 | 1484.542
0.6749656 | 1487.023
0.6759172 | 1489.341
0.6769172 | 1491.809
0.6778722 | 1494.122
0.6788538 | 1496.5
0.6798811 | 1498.937
0.6809042 | 1501.343
0.6818736 | 1503.768
0.6829342 | 1506.254
0.6840043 | 1508.895
0.6850636 | 1511.534
0.6860956 | 1514.043
0.6870786 | 1516.568
0.6881126 | 1519.053
0.6890867 | 1521.364
0.6899927 | 1523.779
0.6908769 | 1526.038
0.6918524 | 1528.567
0.692817 | 1530.99
0.6939069 | 1533.451
0.6948558 | 1535.866
0.6958013 | 1538.32
0.6968967 | 1540.656
0.697928 | 1543.029
0.6987638 | 1545.295
0.6997938 | 1547.881
0.700804 | 1550.227
0.7017883 | 1552.631
0.70271 | 1555.048
0.7036323 | 1557.349
0.7046766 | 1559.865
0.7056296 | 1562.297
0.7065901 | 1564.604
0.7075942 | 1566.878
0.7085724 | 1569.293
0.7095294 | 1571.75
0.71062 | 1574.268
0.7116411 | 1576.63
0.7126214 | 1579.071
0.7135328 | 1581.33
0.7145158 | 1583.786
0.7154225 | 1586.157
0.716434 | 1588.471
0.7173795 | 1590.848
0.7183441 | 1593.239
0.7193346 | 1595.706
0.7203387 | 1598.189
0.7213277 | 1600.633
0.72234 | 1603.065
0.7233652 | 1605.469
0.7243843 | 1608.095
0.7254326 | 1610.573
0.7264313 | 1612.85
0.7274142 | 1615.251
0.7284353 | 1617.826
0.7293924 | 1620.162
0.730327 | 1622.43
0.7313481 | 1624.811
0.7323311 | 1627.283
0.7333086 | 1629.782
0.7342725 | 1632.291
0.7353439 | 1634.697
0.7362301 | 1637.077
0.7373486 | 1639.535
0.7383963 | 1642.086
0.739427 | 1644.631
0.7404195 | 1647.057
0.7414685 | 1649.388
0.7424194 | 1651.741
0.743337 | 1654.202
0.7443663 | 1656.547
0.7453254 | 1658.917
0.7462914 | 1661.427
0.7473316 | 1663.905
0.7483452 | 1666.439
0.7493513 | 1668.998
0.750431 | 1671.591
0.7514501 | 1674.083
0.7525066 | 1676.586
0.7535011 | 1679.13
0.754493 | 1681.494
0.7555856 | 1684.076
0.7565427 | 1686.359
0.7574998 | 1688.985
0.758527 | 1691.507
0.7595672 | 1693.94
0.7605352 | 1696.513
0.7615352 | 1698.943
0.7625801 | 1701.406
0.7634936 | 1703.676
0.7645372 | 1706.317
0.7655828 | 1708.769
0.7665815 | 1711.28
0.7675815 | 1713.805
0.7685038 | 1716.244
0.769591 | 1718.567
0.7707122 | 1721.188
0.7717129 | 1723.669
0.7726639 | 1726.193
0.7737027 | 1728.681
0.7746938 | 1731.142
0.7756482 | 1733.596
0.7767115 | 1736.057
0.7777299 | 1738.647
0.7788055 | 1741.306
0.7797844 | 1743.763
0.7807251 | 1746.3
0.7817967 | 1748.737
0.782811 | 1751.268
0.7838028 | 1753.565
0.7849397 | 1756.144
0.7858968 | 1758.599
0.786924 | 1761.216
0.7879397 | 1763.782
0.7889513 | 1766.285
0.7899499 | 1768.752
0.7909812 | 1771.314
0.7919935 | 1773.892
0.7930071 | 1776.451
0.7940214 | 1778.864
0.7949097 | 1781.239
0.7958858 | 1783.617
0.7968395 | 1785.917
0.7978668 | 1788.361
0.7988749 | 1790.76
0.7998599 | 1793.056
0.800847 | 1795.583
0.8018265 | 1798.055
0.8028538 | 1800.678
0.8037387 | 1802.942
0.8047434 | 1805.363
0.805787 | 1807.831
0.8067509 | 1810.296
0.8077495 | 1812.632
0.8086644 | 1814.886
0.8096882 | 1817.211
0.8106583 | 1819.595
0.8116712 | 1822.113
0.812601 | 1824.589
0.8136453 | 1826.925
0.8146405 | 1829.342
0.8154981 | 1831.592
0.8165315 | 1834.255
0.8175847 | 1836.786
0.8186114 | 1839.403
0.8195855 | 1841.928
0.8205909 | 1844.408
0.8215426 | 1846.766
0.8224813 | 1849.055
0.8234554 | 1851.541
0.8244683 | 1853.894
0.8254356 | 1856.438
0.8263191 | 1858.794
0.8273109 | 1861.255
0.8283756 | 1863.544
0.8292108 | 1865.88
0.8301222 | 1868.235
0.8311638 | 1870.659
0.832067 | 1873.168
0.833174 | 1875.79
0.8341025 | 1878.136
0.8351014 | 1880.547
0.8360285 | 1883.131
0.837004 | 1885.629
0.8380524 | 1888.094
0.8390319 | 1890.533
0.8401082 | 1893.108
0.8410496 | 1895.745
0.842241 | 1898.292
0.8432485 | 1900.847
0.8440197 | 1903.165
0.845179 | 1905.78
0.8460953 | 1908.107
0.8470285 | 1910.577
0.8480442 | 1913.011
0.8489965 | 1915.376
0.8499699 | 1917.973
0.8509774 | 1920.526
0.8520414 | 1923.097
0.8530223 | 1925.476
0.8540339 | 1928.091
0.8551218 | 1930.767
0.856117 | 1933.151
0.8571538 | 1935.474
0.8581095 | 1938.086
0.8590053 | 1940.541
0.8598881 | 1942.846
0.8609767 | 1945.324
0.8619412 | 1947.851
0.8629256 | 1950.338
0.8639453 | 1952.966
0.8649099 | 1955.493
0.8659167 | 1957.945
0.8669644 | 1960.448
0.8679896 | 1963.023
0.868978 | 1965.592
0.8699725 | 1968.077
0.8709439 | 1970.419
0.8719201 | 1972.904
0.8728724 | 1975.407
0.8738097 | 1977.738
0.8747811 | 1980.256
0.8758594 | 1982.867
0.8767654 | 1985.358
0.8778199 | 1987.892
0.8788356 | 1990.579
0.8799098 | 1993.17
0.8808826 | 1995.644
0.881995 | 1998.287
0.8829541 | 2000.893
0.8838955 | 2003.216
0.8850311 | 2005.837
0.8859452 | 2008.324
0.8869609 | 2010.976
0.8880058 | 2013.472
0.8890215 | 2015.973
0.8899581 | 2018.577
0.8910358 | 2021.062
0.8920215 | 2023.619
0.8928907 | 2025.944
0.8937681 | 2028.245
0.8948001 | 2030.772
0.8957756 | 2033.184
0.8967292 | 2035.623
0.8977469 | 2038.064
0.8986352 | 2040.341
0.8996373 | 2042.725
0.9006699 | 2045.39
0.9016644 | 2048.023
0.9026923 | 2050.433
0.9036842 | 2052.985
0.9047053 | 2055.575
0.905802 | 2058.201
0.9067884 | 2060.864
0.9076657 | 2063.149
0.9086324 | 2065.68
0.9096848 | 2068.102
0.9105854 | 2070.495
0.9115472 | 2072.962
0.912505 | 2075.405
0.9135186 | 2077.974
0.9145663 | 2080.637
0.915571 | 2083.23
0.9164872 | 2085.77
0.9175417 | 2088.121
0.9185751 | 2090.799
0.9195472 | 2093.445
0.9205124 | 2095.772
0.9211657 | 2098.294
0.9221023 | 2100.56
0.9230812 | 2102.889
0.9239184 | 2105.209
0.9250471 | 2107.811
0.9260342 | 2110.32
0.9268952 | 2112.605
0.9280342 | 2115.196
0.9288496 | 2117.501
0.9298325 | 2120.118
0.9308898 | 2122.662
0.9319797 | 2125.308
0.9329313 | 2127.87
0.9338625 | 2130.216
0.9348209 | 2132.675
0.9358257 | 2135.246
0.9367712 | 2137.619
0.9377739 | 2139.979
0.9387215 | 2142.488
0.9397337 | 2145.061
0.9407324 | 2147.392
0.9417685 | 2149.842
0.9426377 | 2152.097
0.943511 | 2154.406
0.9445457 | 2157.043
0.9454524 | 2159.435
0.9464367 | 2161.885
0.9473924 | 2164.331
0.9483311 | 2166.695
0.9493522 | 2169.233
0.9503611 | 2171.736
0.9513243 | 2174.151
0.9523468 | 2176.675
0.9533699 | 2179.286
0.9543638 | 2181.889
0.9554312 | 2184.24
0.9564544 | 2186.873
0.9572786 | 2189.184
0.9583011 | 2191.704
0.9592411 | 2194.143
0.9601458 | 2196.538
0.9611601 | 2199.096
0.9621832 | 2201.586
0.9631539 | 2204.13
0.9641444 | 2206.692
0.9651853 | 2209.23
0.9661614 | 2211.722
0.9671757 | 2214.42
0.9683092 | 2216.984
0.9692956 | 2219.394
0.9702465 | 2221.897
0.9712268 | 2224.556
0.9722343 | 2227.037
0.97319 | 2229.473
0.9741368 | 2231.958
0.9751443 | 2234.465
0.9761968 | 2237.076
0.9771593 | 2239.691
0.9782213 | 2242.329
0.9792404 | 2244.887
0.9802908 | 2247.491
0.9812949 | 2250.132
0.9822642 | 2252.681
0.9834794 | 2255.278
0.9844072 | 2257.616
0.9851772 | 2259.869
0.9861466 | 2262.433
0.987212 | 2264.923
0.9881909 | 2267.494
0.9891684 | 2270.073
0.990274 | 2272.723
0.9911186 | 2275.017
0.9920267 | 2277.408
0.9931466 | 2280.025
0.9941227 | 2282.472
0.9950553 | 2284.953
0.9960743 | 2287.366
0.9970369 | 2289.703
0.9980069 | 2291.984
0.9988672 | 2294.236
0.9997058 | 2296.515
1.00065 | 2298.921
1.001701 | 2301.514
1.002715 | 2304.036
1.00374 | 2306.592
1.004594 | 2308.85
1.005636 | 2311.514
1.006611 | 2314.076
1.007561 | 2316.543
1.00851 | 2318.866
1.009434 | 2321.232
1.010422 | 2323.741
1.011425 | 2326.024
1.012422 | 2328.391
1.013268 | 2330.726
1.014257 | 2333.357
1.015261 | 2335.945
1.016285 | 2338.505
1.017374 | 2341.135
1.018344 | 2343.567
1.019264 | 2345.892
1.020213 | 2348.425
1.021191 | 2350.867
1.022123 | 2353.354
1.023197 | 2355.955
1.024201 | 2358.405
1.025166 | 2360.825
1.026177 | 2363.261
1.027224 | 2365.951
1.028242 | 2368.579
1.029198 | 2371.187
1.030311 | 2373.749
1.03124 | 2376.144
1.032176 | 2378.541
1.033182 | 2380.919
1.034159 | 2383.303
1.035173 | 2385.847
1.036151 | 2388.262
1.037155 | 2390.723
1.038124 | 2393.417
1.039014 | 2395.697
1.040101 | 2398.081
1.041122 | 2400.72
1.041975 | 2403.177
1.042958 | 2405.565
1.04387 | 2407.831
1.044836 | 2410.347
1.045837 | 2412.891
1.046814 | 2415.315
1.047819 | 2417.98
1.048703 | 2420.298
1.049685 | 2422.847
1.05068 | 2425.303
1.051614 | 2427.556
1.052449 | 2429.882
1.053454 | 2432.385
1.054445 | 2434.653
1.05545 | 2437.298
1.056402 | 2439.935
1.05731 | 2442.24
1.05838 | 2444.815
1.059211 | 2447.072
1.060214 | 2449.599
1.061233 | 2452.198
1.062075 | 2454.463
1.062924 | 2456.757
1.063884 | 2459.023
1.064916 | 2461.666
1.065931 | 2464.285
1.066874 | 2466.775
1.06803 | 2469.367
1.069001 | 2471.812
1.069805 | 2474.15625
1.070833 | 2476.769
1.071787 | 2479.155
1.07283 | 2481.715
1.073835 | 2484.303
1.074815 | 2486.925
1.075747 | 2489.221
1.076649 | 2491.488
1.077604 | 2494.035
1.078538 | 2496.294
1.079482 | 2498.689
1.080434 | 2501.178
1.081417 | 2503.503
1.08242 | 2505.913
1.083281 | 2508.172
1.084076 | 2510.4375
1.085083 | 2512.914
1.086092 | 2515.458
1.086929 | 2517.759
1.088032 | 2520.455
1.08899 | 2522.973
1.089939 | 2525.524
1.090874 | 2527.956
1.091833 | 2530.244
1.092815 | 2532.718
1.093797 | 2535.352
1.094767 | 2537.884
1.095771 | 2540.237
1.09678 | 2542.768
1.097707 | 2545.225
1.09855 | 2547.543
1.099564 | 2550.059
1.1006 | 2552.614
1.101537 | 2555.141
1.102473 | 2557.531
1.10345 | 2559.981
1.104463 | 2562.596
1.105434 | 2565.229
1.106476 | 2567.773
1.107481 | 2570.359
1.108461 | 2573.015625
1.109561 | 2575.521
1.110606 | 2577.953
1.111391 | 2580.247
1.112226 | 2582.523
1.11322 | 2584.98
1.114196 | 2587.421
1.115158 | 2589.961
1.116141 | 2592.385
1.117125 | 2594.845
1.117997 | 2597.153
1.118847 | 2599.407
1.119828 | 2602.017
1.120725 | 2604.267
1.121631 | 2606.594
1.122667 | 2609.174
1.123638 | 2611.457
1.124582 | 2613.865
1.125552 | 2616.557
1.126544 | 2619.048
1.127532 | 2621.481
1.128505 | 2624.067
1.129518 | 2626.668
1.13057 | 2629.224
1.131497 | 2631.485
1.132356 | 2633.908
1.133174 | 2636.233
1.134214 | 2638.83
1.13521 | 2641.366
1.136131 | 2643.82
1.137129 | 2646.27
1.138154 | 2648.707
1.138967 | 2650.966
1.139975 | 2653.625
1.140958 | 2656.211
1.141928 | 2658.823
1.143032 | 2661.517
1.144081 | 2664.140625
1.145067 | 2666.777
1.145844 | 2669.15
1.146841 | 2671.8
1.147806 | 2674.167
1.148759 | 2676.601
1.149737 | 2679.185
1.150712 | 2681.69
1.151877 | 2684.287
1.152895 | 2686.969
1.153677 | 2689.426
1.154623 | 2691.722
1.15564 | 2694.317
1.156606 | 2696.91
1.157532 | 2699.397
1.158454 | 2701.766
1.159417 | 2704.218
1.160383 | 2706.828
1.16143 | 2709.412
1.162383 | 2711.957
1.163251 | 2714.218
1.164112 | 2716.518
1.165164 | 2718.988
1.166203 | 2721.557
1.167068 | 2723.899
1.167973 | 2726.474
1.168925 | 2728.928
1.16993 | 2731.517
1.170916 | 2734.142
1.171934 | 2736.683
1.172911 | 2739.251
1.17374 | 2741.574
1.174767 | 2744.261
1.175804 | 2746.931
1.176731 | 2749.218
1.177667 | 2751.822
1.178697 | 2754.316
1.179723 | 2756.785
1.180465 | 2759.07
1.181279 | 2761.327
1.182289 | 2763.808
1.183301 | 2766.405
1.18414 | 2768.701
1.185147 | 2771.34
1.186213 | 2773.983
1.187073 | 2776.356
1.187975 | 2778.699
1.188981 | 2781.208
1.189896 | 2783.671
1.190854 | 2786.185
1.191832 | 2788.705
1.192867 | 2791.047
1.193818 | 2793.739
1.194676 | 2796.147
1.195755 | 2798.746
1.196627 | 2800.999
1.197475 | 2803.359
1.198381 | 2805.663
1.199397 | 2808.298
1.200334 | 2810.878
1.201338 | 2813.517
1.202298 | 2816.039
1.203283 | 2818.524
1.204298 | 2821.11
1.205327 | 2823.771
1.206284 | 2826.078
1.207323 | 2828.673
1.20822 | 2831.226
1.209075 | 2833.606
1.210071 | 2836.238
1.211017 | 2838.664
1.211919 | 2841.114
1.212937 | 2843.588
1.213891 | 2846.207
1.214708 | 2848.504
1.215702 | 2851.07
1.21674 | 2853.683
1.217795 | 2856.379
1.218777 | 2858.971
1.21984 | 2861.417
1.220795 | 2863.884
1.221738 | 2866.569
1.222686 | 2868.995
1.223608 | 2871.494
1.224644 | 2874.095
1.225622 | 2876.684
1.226575 | 2879.149
1.227604 | 2881.794
1.228479 | 2884.159
1.229378 | 2886.455
1.230234 | 2888.727
1.231246 | 2891.377
1.232203 | 2893.844
1.23315 | 2896.127
1.234323 | 2898.801
1.235133 | 2901.084
1.235881 | 2903.481
1.236804 | 2905.758
1.237784 | 2908.357
1.238776 | 2910.978
1.239846 | 2913.611
1.24081 | 2915.863
1.241626 | 2918.142
1.242573 | 2920.717
1.243514 | 2923.164
1.244455 | 2925.663
1.245464 | 2928.183
1.246503 | 2930.785
1.24747 | 2933.175
1.24854 | 2935.832
1.249395 | 2938.253
1.250297 | 2940.54
1.251281 | 2943.199
1.252277 | 2945.737
1.253281 | 2948.218
1.254224 | 2950.6
1.2552 | 2952.966
1.256187 | 2955.557
1.257161 | 2958.132
1.258213 | 2960.645
1.259038 | 2962.906
1.259923 | 2965.35
1.260993 | 2967.947
1.262061 | 2970.527
1.263006 | 2972.948
1.263846 | 2975.473
1.264778 | 2977.846
1.265812 | 2980.372
1.266788 | 2983.051
1.26766 | 2985.305
1.268643 | 2987.815
1.269506 | 2990.08
1.270373 | 2992.402
1.271397 | 2994.991
1.27243 | 2997.588
1.273394 | 3000.168
1.274316 | 3002.565
1.275411 | 3005.008
1.276371 | 3007.612
1.27724 | 3009.983
1.27821 | 3012.455
1.27921 | 3014.964
1.280062 | 3017.236
1.28107 | 3019.93
1.282138 | 3022.534
1.282967 | 3024.786
1.283914 | 3027.466
1.28488 | 3029.85
1.28582 | 3032.191
1.286807 | 3034.748
1.287828 | 3037.348
1.288838 | 3039.694
1.289833 | 3042.039
1.290684 | 3044.482
1.291617 | 3046.877
1.292655 | 3049.413
1.293578 | 3052.032
1.294607 | 3054.677
1.295493 | 3056.965
1.296454 | 3059.329
1.297262 | 3061.588
1.298157 | 3063.908
1.299188 | 3066.411
1.300158 | 3069.01
1.301082 | 3071.322
1.302066 | 3073.932
1.303083 | 3076.285
1.304138 | 3079.014
1.304874 | 3081.354
1.305839 | 3083.758
1.306852 | 3086.265
1.307794 | 3088.777
1.308815 | 3091.413
1.309838 | 3093.934
1.310844 | 3096.581
1.311736 | 3099.023
1.312626 | 3101.319
1.313686 | 3103.918
1.314677 | 3106.605
1.315601 | 3109.095
1.316694 | 3111.593
1.317698 | 3114.153
1.318511 | 3116.64
1.319541 | 3119.293
1.320586 | 3121.87
1.321493 | 3124.232
1.322391 | 3126.59
1.323438 | 3129.209
1.324482 | 3131.804
1.32525 | 3134.054
1.326167 | 3136.544
1.327177 | 3138.952
1.328174 | 3141.604
1.32916 | 3144.177
1.330136 | 3146.532
1.331171 | 3148.98
1.332012 | 3151.478
1.332837 | 3153.878
1.33396 | 3156.499
1.334899 | 3159.013
1.335837 | 3161.463
1.336805 | 3163.832
1.337739 | 3166.266
1.338572 | 3168.639
1.339392 | 3170.922
1.340358 | 3173.37
1.341422 | 3175.969
1.34224 | 3178.318
1.343173 | 3180.594
1.344167 | 3183.007
1.345094 | 3185.587
1.345908 | 3187.854
1.346828 | 3190.26
1.34783 | 3192.651
1.348828 | 3195.25
1.349657 | 3197.52
1.350692 | 3200.016
1.351657 | 3202.532
1.352559 | 3204.967
1.353435 | 3207.392
1.354424 | 3210.062
1.355414 | 3212.582
1.356323 | 3215.004
1.357343 | 3217.469
1.358326 | 3219.824
1.359104 | 3222.101
1.359998 | 3224.467
1.360993 | 3227.1
1.36198 | 3229.721
1.363068 | 3232.391
1.364073 | 3235.03
1.365112 | 3237.677
1.365864 | 3240.208
1.366687 | 3242.623
1.367655 | 3245.049
1.368647 | 3247.556
1.369676 | 3250.261
1.370678 | 3252.884
1.371691 | 3255.227
1.372595 | 3257.67
1.373463 | 3260.25
1.37446 | 3262.759
1.375404 | 3265.255
1.37633 | 3267.751
1.377317 | 3270.342
1.378368 | 3272.952
1.379191 | 3275.259
1.380064 | 3277.595
1.381071 | 3280.194
1.382022 | 3282.488
1.382903 | 3284.896
1.383731 | 3287.155
1.384723 | 3289.581
1.385668 | 3291.912
1.386467 | 3294.277
1.387315 | 3296.632
1.388302 | 3299.139
1.389326 | 3301.82
1.390279 | 3304.413
1.391338 | 3306.975
1.392388 | 3309.668
1.393267 | 3312.14
1.394106 | 3314.476
1.395051 | 3316.825
1.395958 | 3319.139
1.396878 | 3321.707
1.397901 | 3324.151
1.399034 | 3326.741
1.3999 | 3329.132
1.400766 | 3331.634
1.40178 | 3334.256
1.402804 | 3336.864
1.40366 | 3339.149
1.404605 | 3341.623
1.405492 | 3343.882
1.406515 | 3346.521
1.40733 | 3348.85
1.408345 | 3351.423
1.409349 | 3353.917
1.410147 | 3356.176
1.41105 | 3358.487
1.41206 | 3360.937
1.413101 | 3363.416
1.413958 | 3365.863
1.414754 | 3368.142
1.415711 | 3370.544
1.416676 | 3373.011
1.417641 | 3375.52
1.418697 | 3378.17
1.419715 | 3380.787
1.420554 | 3383.116
1.421404 | 3385.446
1.422297 | 3387.766
1.423289 | 3390.392
1.424293 | 3393.046
1.425208 | 3395.43
1.426374 | 3397.968
1.42717 | 3400.328
1.428014 | 3402.778
1.429031 | 3405.362
1.430009 | 3408.027
1.43092 | 3410.301
1.431814 | 3412.643
1.432884 | 3415.17
1.433823 | 3417.715
1.434744 | 3420.371
1.435741 | 3422.814
1.436712 | 3425.26
1.437531 | 3427.53
1.438422 | 3429.791
1.439438 | 3432.133
1.44043 | 3434.636
1.441318 | 3437.222
1.442225 | 3439.674
1.443239 | 3442.298
1.444197 | 3444.798
1.445128 | 3447.303
1.446145 | 3449.709
1.447134 | 3452.187
1.447957 | 3454.532
1.448818 | 3456.797
1.449784 | 3459.366
1.450684 | 3461.688
1.451532 | 3464.051
1.452557 | 3466.676
1.453661 | 3469.168
1.4546 | 3471.754
1.45537 | 3474.178
1.456414 | 3476.74
1.457347 | 3479.311
1.45834 | 3481.996
1.459252 | 3484.298
1.460281 | 3486.819
1.461167 | 3489.082
1.461987 | 3491.508
1.462925 | 3494.105
1.463877 | 3496.55
1.464809 | 3499.042
1.465844 | 3501.615
1.467 | 3504.241
1.468006 | 3506.954
1.468897 | 3509.457
1.469782 | 3511.815
1.470645 | 3514.093
1.471593 | 3516.686
1.472605 | 3519.189
1.473715 | 3521.81
1.474717 | 3524.33
1.475541 | 3526.6
1.476494 | 3529.114
1.477582 | 3531.641
1.478537 | 3534.359
1.479455 | 3536.659
1.480495 | 3539.173
1.481444 | 3541.563
1.482273 | 3543.893
1.483177 | 3546.523
1.484196 | 3548.999
1.485198 | 3551.517
1.486031 | 3553.767
1.487046 | 3556.374
1.4881 | 3558.845
1.488938 | 3561.267
1.489797 | 3563.679
1.490839 | 3566.22
1.491843 | 3568.65
1.492731 | 3571.146
1.493728 | 3573.686
1.494762 | 3575.942
1.495757 | 3578.588
1.496591 | 3581.159
1.497687 | 3583.815
1.498506 | 3586.081
1.499463 | 3588.531
1.500324 | 3590.798
1.501226 | 3593.156
1.502234 | 3595.65
1.503058 | 3598.001
1.504044 | 3600.561
1.504973 | 3602.916
1.506068 | 3605.551
1.506911 | 3607.838
1.507916 | 3610.33
1.508996 | 3612.777
1.509854 | 3615.126
1.510548 | 3617.392
1.511568 | 3619.714
1.512499 | 3622.142
1.513454 | 3624.821
1.514454 | 3627.378
1.515451 | 3629.731
1.51642 | 3632.373
1.517262 | 3634.684
1.518292 | 3637.204
1.51931 | 3639.821
1.520231 | 3642.489
1.521241 | 3644.97
1.522322 | 3647.358
1.523333 | 3650.087
1.524151 | 3652.596
1.52514 | 3655.213
1.526206 | 3657.898
1.527095 | 3660.17
1.528054 | 3662.796
1.529067 | 3665.325
1.530017 | 3667.902
1.530925 | 3670.59
1.531933 | 3673.075
1.532973 | 3675.591
1.53392 | 3678.271
1.534976 | 3680.899
1.53594 | 3683.318
1.53693 | 3685.709
1.53774 | 3688.181
1.538608 | 3690.578
1.539658 | 3693.052
1.54058 | 3695.667
1.54161 | 3698.324
1.542611 | 3700.727
1.54346 | 3702.991
1.544315 | 3705.482
1.545215 | 3707.756
1.546071 | 3710.017
1.547088 | 3712.59
1.547948 | 3714.957
1.549058 | 3717.462
1.550074 | 3719.797
1.550948 | 3722.258
1.551751 | 3724.658
1.552688 | 3726.925
1.553575 | 3729.206
1.554609 | 3731.852
1.555594 | 3734.302
1.556668 | 3736.853
1.557671 | 3739.588
1.558511 | 3741.913
1.559435 | 3744.284
1.560462 | 3746.826
1.56147 | 3749.425
1.562509 | 3751.983
1.563642 | 3754.552
1.564428 | 3756.821
1.565397 | 3759.212
1.566441 | 3761.618
1.56569 | 3758.766
1.564342 | 3756.411
1.564816 | 3751.696
1.564983 | 3414.031
1.565057 | 3040.531
1.564983 | 2667.031
1.5641 | 2293.531
1.567392 | 1915.531
1.566264 | 1542.031
1.56949 | 1166.281
1.564716 | 792.781
1.571517 | 417.031
1.569849 | 45.78099
1.573751 | 5.843495
1.571593 | 5.430409
1.571831 | 4.496571
1.57117 | 3.97472
1.571107 | 3.403362
1.571083 | 3.218724
1.570833 | 2.957206
1.570216 | 2.939388
1.570861 | 2.604923
1.570812 | 2.430652
1.570745 | 2.256398
1.570656 | 2.176233
1.570784 | 1.988109
1.570753 | 1.914885
1.570657 | 1.831152
1.570574 | 1.737085
1.570631 | 1.7091
1.570574 | 1.677776
1.570524 | 1.629076
1.570474 | 1.545322
1.570521 | 1.538331
1.570509 | 1.555721
1.570388 | 1.479314
1.570379 | 1.440776
1.570439 | 1.566307
1.570424 | 1.566204
1.570292 | 1.458204
1.570316 | 1.465166
1.57036 | 1.440773
1.57036 | 1.35714
1.570204 | 1.217696
1.570247 | 1.245641
1.570267 | 1.388464
1.570276 | 1.374518
1.570153 | 1.224674
1.570192 | 1.30124
1.570224 | 1.207226
1.570124 | 1.283924
1.57011 | 1.238606
1.570071 | 1.266501
1.570083 | 1.290911
1.570103 | 1.276946
1.570074 | 1.283899
1.570106 | 1.273277
1.570042 | 1.315317
1.570052 | 1.228131
1.570057 | 1.31528
1.570043 | 1.259545
1.570003 | 1.259533
1.569989 | 1.280432
1.569984 | 1.20725
1.569966 | 1.127067
1.569973 | 1.17587
1.569937 | 1.2003
1.569917 | 1.168894
1.569946 | 1.266529
1.569926 | 1.113235
1.569923 | 1.113124
1.569904 | 1.193341
1.569886 | 1.14798
1.56988 | 1.151482
1.569873 | 1.130677
1.569863 | 1.099173
1.569856 | 1.123584
1.569839 | 1.057297
1.569839 | 1.067802
1.569839 | 1.067802
1.569839 | 1.074772
1.569839 | 1.088711

## Образец3.19
Образец3.19 | Образец3.19
Деформация | Стандартное усилие
% | MPa
0 | 33.69199
5.71661e-06 | 33.74426
6.710939e-05 | 33.76518
0.0001414451 | 33.78256
0.0001300032 | 33.8558
0.0001556942 | 33.91848
0.0002399554 | 33.91503
0.0003270314 | 34.07527
0.000991421 | 35.1555
0.002071117 | 37.10008
0.00318964 | 39.43907
0.004685546 | 41.53087
0.006125254 | 43.68309
0.00761503 | 46.25389
0.008921563 | 48.56432
0.01051284 | 50.86156
0.012021 | 53.1621
0.01335615 | 55.43407
0.0149338 | 57.49071
0.01617187 | 59.83959
0.01764802 | 62.27306
0.01910851 | 64.53844
0.02061463 | 66.59837
0.02188847 | 68.86376
0.02336803 | 71.32689
0.02487688 | 73.79332
0.02644363 | 76.07079
0.02770793 | 78.6306
0.029071 | 80.94542
0.03066772 | 83.35033
0.03215546 | 85.76183
0.03367384 | 87.53282
0.03505837 | 89.97618
0.03639828 | 92.42284
0.03790713 | 94.54869
0.0390168 | 97.05577
0.04057265 | 99.3662
0.04216256 | 101.8381
0.04344389 | 104.2287
0.04488122 | 106.4139
0.04613257 | 108.8749
0.04756571 | 110.8727
0.04870536 | 113.1919
0.0501437 | 115.354
0.05127653 | 117.7842
0.05288211 | 119.8683
0.0542193 | 122.2941
0.05575539 | 124.8253
0.05698086 | 127.3764
0.05836233 | 129.9691
0.05954625 | 132.5663
0.06074038 | 134.8251
0.06231258 | 137.1948
0.06363819 | 139.7426
0.06507756 | 142.1859
0.06616543 | 144.6051
0.06758981 | 146.909
0.0687567 | 149.3655
0.07004416 | 151.7111
0.0711981 | 153.9853
0.07253529 | 156.4176
0.07375668 | 158.6786
0.07515108 | 161.1747
0.07662111 | 163.6126
0.07784521 | 166.0999
0.07906796 | 168.5674
0.08032749 | 171.103
0.08182681 | 173.5552
0.08295827 | 175.8953
0.08438129 | 178.3914
0.08552093 | 180.6831
0.08677842 | 183.0375
0.08803659 | 185.505
0.08942963 | 188.0912
0.09083698 | 190.5719
0.09215986 | 193.0131
0.09345073 | 195.3224
0.09461762 | 197.6933
0.09576134 | 199.9828
0.09692074 | 202.525
0.09810534 | 205.1002
0.09949089 | 207.548
0.1008328 | 209.9804
0.1021871 | 212.3336
0.1034098 | 214.7726
0.1047109 | 217.2467
0.1057988 | 219.5451
0.1069793 | 221.817
0.1081087 | 224.1725
0.109247 | 226.484
0.1104942 | 228.8021
0.1117838 | 231.2136
0.1130113 | 233.679
0.1141455 | 236.0147
0.1154425 | 238.6338
0.1166441 | 241.0882
0.1180051 | 243.5568
0.1193423 | 245.9101
0.1205494 | 248.3358
0.121674 | 250.6188
0.1228341 | 252.9018
0.1239894 | 255.2528
0.1252094 | 257.5819
0.126362 | 259.9835
0.1277517 | 262.5412
0.1289281 | 264.9757
0.1301215 | 267.3026
0.1313383 | 269.779
0.1324779 | 272.0927
0.1335964 | 274.5888
0.1347865 | 276.9685
0.135997 | 279.3085
0.1373498 | 281.8244
0.1384595 | 284.0898
0.1396836 | 286.509
0.1408457 | 288.9172
0.1420051 | 291.2485
0.1431992 | 293.5468
0.1443825 | 296.01
0.1456427 | 298.416
0.1468368 | 300.8242
0.1481597 | 303.3466
0.1495023 | 305.6384
0.150832 | 308.1784
0.1519342 | 310.5185
0.1529955 | 312.9882
0.1543566 | 315.4569
0.1556794 | 318.0364
0.157005 | 320.616
0.1582639 | 323.0308
0.1594185 | 325.3797
0.1606113 | 327.8714
0.1618327 | 330.2972
0.1629798 | 332.6922
0.1641767 | 335.0169
0.1653265 | 337.3834
0.1664226 | 339.7301
0.1675908 | 342.0416
0.1687223 | 344.3509
0.1699151 | 346.8404
0.1711269 | 349.1695
0.1724178 | 351.6678
0.1736228 | 354.2342
0.174836 | 356.6973
0.1760792 | 359.255
0.1773367 | 361.7247
0.1785281 | 364.2296
0.1796923 | 366.6663
0.1810138 | 369.147
0.1820799 | 371.4805
0.1832897 | 373.8668
0.1843925 | 376.2442
0.1856146 | 378.5448
0.1867985 | 381.1068
0.1878094 | 383.4205
0.188977 | 385.9583
0.1902896 | 388.5379
0.1914443 | 390.878
0.1926949 | 393.3038
0.1938482 | 395.7603
0.1950512 | 398.2147
0.1961997 | 400.5152
0.1972671 | 402.908
0.1985927 | 405.3898
0.1996874 | 407.8068
0.2008093 | 410.1909
0.2020028 | 412.676
0.2031241 | 415.1567
0.2041295 | 417.4572
0.2051295 | 419.7094
0.2063141 | 422.0275
0.207528 | 424.3984
0.208731 | 426.8374
0.2098999 | 429.3291
0.2111186 | 431.6999
0.2121628 | 433.9543
0.2134612 | 436.4812
0.2146066 | 438.9387
0.2157203 | 441.2129
0.2169165 | 443.6277
0.2180473 | 445.9699
0.2192483 | 448.4792
0.2203852 | 450.8918
0.2203852 | 450.8918
0.2213995 | 453.3
0.2226025 | 455.851
0.2238327 | 458.1318
0.2250268 | 460.5532
0.2262523 | 462.9922
0.2273681 | 465.3147
0.2286195 | 467.8657
0.2297768 | 470.1904
0.2308749 | 472.4492
0.2320438 | 474.9936
0.2332162 | 477.382
0.2344212 | 479.7859
0.2356256 | 482.1567
0.2367536 | 484.5693
0.2379968 | 487.0984
0.2390036 | 489.3571
0.2402012 | 491.9653
0.241571 | 494.4361
0.2426814 | 496.7828
0.2439723 | 499.3997
0.2451037 | 501.8563
0.2464205 | 504.4403
0.247554 | 506.877
0.2487692 | 509.3687
0.2499784 | 511.7813
0.2511466 | 514.1544
0.2523224 | 516.6571
0.253415 | 518.9181
0.2545996 | 521.3131
0.2555751 | 523.6136
0.2566541 | 525.9273
0.2577999 | 528.2674
0.2590655 | 530.7141
0.2602038 | 533.0212
0.2613169 | 535.2866
0.2624926 | 537.7783
0.2636336 | 540.1184
0.2647685 | 542.5683
0.2660471 | 545.1018
0.2671643 | 547.622
0.2683897 | 550.1115
0.2696724 | 552.6428
0.2707017 | 554.9148
0.2719136 | 557.312
0.2728768 | 559.6103
0.2740314 | 562.102
0.2751499 | 564.3696
0.2763039 | 566.6196
0.2774571 | 569.1421
0.2786267 | 571.6096
0.2797364 | 574.0508
0.2809796 | 576.5183
0.2821567 | 578.8276
0.283297 | 581.3523
0.2845511 | 583.9253
0.2857112 | 586.507
0.2869026 | 589.1108
0.2881083 | 591.6267
0.2891751 | 593.9865
0.2901996 | 596.2497
0.2912854 | 598.7216
0.2926049 | 601.2265
0.2937214 | 603.6281
0.2949128 | 606.0517
0.2960565 | 608.4665
0.29725 | 610.8462
0.2984344 | 613.2517
0.2996286 | 615.6401
0.3006769 | 617.9758
0.3018213 | 620.4367
0.3029855 | 622.8449
0.3040679 | 625.2004
0.3053881 | 627.7284
0.3064868 | 630.1739
0.3074541 | 632.4723
0.3086483 | 634.953
0.3097784 | 637.2074
0.3109957 | 639.6969
0.3121367 | 642.1117
0.313324 | 644.577
0.3145025 | 647.0511
0.3156585 | 649.5648
0.3168894 | 652.1861
0.3181053 | 654.702
0.3192368 | 657.1849
0.3203608 | 659.6612
0.3214268 | 662.0365
0.3226326 | 664.3436
0.3237797 | 666.9188
0.3248798 | 669.3797
0.3261598 | 671.6781
0.3272456 | 674.0445
0.3284799 | 676.4593
0.3296271 | 679.0279
0.3308328 | 681.6207
0.3320937 | 684.1761
0.3331843 | 686.6415
0.3344152 | 689.1507
0.3355024 | 691.5699
0.3366141 | 693.8727
0.3376952 | 696.3314
0.3389343 | 698.8956
0.3400937 | 701.506
0.3411468 | 703.8768
0.3423198 | 706.3553
0.3435221 | 708.6932
0.3447265 | 711.2025
0.3459043 | 713.6612
0.347157 | 716.2232
0.3483177 | 718.6864
0.3495241 | 721.0353
0.3505943 | 723.3995
0.3517237 | 725.8978
0.3528409 | 728.2577
0.3539839 | 730.6175
0.3550037 | 732.8697
0.3561338 | 735.4208
0.3571453 | 737.7872
0.3582032 | 740.1515
0.3593708 | 742.6915
0.3606208 | 745.1986
0.3618783 | 747.7496
0.3630956 | 750.3468
0.3641051 | 752.6056
0.3652454 | 755.0577
0.366321 | 757.4044
0.3674545 | 759.8521
0.3686037 | 762.2801
0.3697781 | 764.8641
0.3709395 | 767.3932
0.3719859 | 769.6629
0.373101 | 772.2381
0.3742093 | 774.6441
0.375197 | 776.8985
0.3764014 | 779.3485
0.3776255 | 781.9105
0.3787365 | 784.3209
0.3799341 | 786.8653
0.3810097 | 789.3109
0.3821099 | 791.6614
0.3832625 | 794.0542
0.3842495 | 796.3372
0.3854253 | 798.9168
0.3865928 | 801.3821
0.3877229 | 803.9024
0.3889225 | 806.471
0.3899157 | 808.7298
0.3908912 | 811.0962
0.3919681 | 813.3572
0.3931453 | 815.7874
0.3942856 | 818.2835
0.3953993 | 820.6368
0.3965499 | 823.1636
0.3976112 | 825.5498
0.3987569 | 827.9998
0.3999341 | 830.5838
0.4009558 | 832.8426
0.4020539 | 835.4397
0.403244 | 837.9732
0.4043223 | 840.2517
0.4055096 | 842.8291
0.4065682 | 845.2505
0.4075825 | 847.5994
0.4087208 | 850.1021
0.4098652 | 852.5982
0.4110028 | 855.0218
0.4120723 | 857.5201
0.4132582 | 860.0227
0.4144354 | 862.5782
0.4155825 | 865.0808
0.4168338 | 867.667
0.4179626 | 870.2181
0.4191867 | 872.7976
0.4203509 | 875.3662
0.4215981 | 877.9766
0.422594 | 880.3145
0.42356 | 882.6326
0.424718 | 885.1704
0.425827 | 887.5457
0.4269837 | 889.9781
0.4281056 | 892.4346
0.4291689 | 894.689
0.4302854 | 897.2005
0.4314905 | 899.668
0.4325184 | 901.9817
0.4335041 | 904.2361
0.4347248 | 906.785
0.4357193 | 909.0987
0.4367854 | 911.4146
0.4379925 | 913.959
0.4391137 | 916.4793
0.44025 | 919.0479
0.4413712 | 921.5
0.4424454 | 923.9412
0.4436995 | 926.5274
0.4446702 | 928.7884
0.4458528 | 931.3504
0.4470483 | 933.8882
0.4480353 | 936.1646
0.4491239 | 938.6145
0.4501866 | 941.003
0.4512138 | 943.3387
0.452427 | 945.9073
0.453598 | 948.4539
0.4546968 | 950.9961
0.455694 | 953.3736
0.4566252 | 955.962
0.4578023 | 958.4822
0.4589965 | 961.0157
0.460147 | 963.5118
0.4611811 | 965.7705
0.4623527 | 968.2029
0.4633623 | 970.4727
0.4644399 | 972.7315
0.4654622 | 975.1503
0.4666523 | 977.7123
0.4678539 | 980.0436
0.4688968 | 982.454
0.4700167 | 984.827
0.4711141 | 987.3319
0.4720828 | 989.6896
0.4730507 | 991.9615
0.474251 | 994.5016
0.47539 | 996.9383
0.4765139 | 999.3993
0.4775398 | 1001.746
0.4785555 | 1004.082
0.4796685 | 1006.343
0.4808157 | 1008.971
0.4817741 | 1011.26
0.4829499 | 1013.721
0.4840337 | 1016.14
0.4851256 | 1018.696
0.4862884 | 1021.216
0.4872632 | 1023.547
0.4882952 | 1025.931
0.4894798 | 1028.421
0.4906651 | 1030.923
0.4918688 | 1033.492
0.4928265 | 1035.817
0.493913 | 1038.095
0.4951119 | 1040.675
0.4962427 | 1043.039
0.4973667 | 1045.685
0.4985322 | 1048.231
0.4996181 | 1050.749
0.5007979 | 1053.32
0.5019198 | 1055.915
0.5029641 | 1058.251
0.503928 | 1060.558
0.5049096 | 1062.854
0.5061419 | 1065.363
0.507131 | 1067.651
0.5082079 | 1069.921
0.5092413 | 1072.287
0.5104668 | 1074.882
0.5115213 | 1077.376
0.5127209 | 1079.843
0.5137985 | 1082.366
0.5149225 | 1084.934
0.5161193 | 1087.435
0.5171316 | 1089.79
0.5180894 | 1092.102
0.5191943 | 1094.547
0.5202256 | 1096.989
0.5211084 | 1099.331
0.5223373 | 1101.59
0.5234763 | 1104.165
0.5246527 | 1106.639
0.5257365 | 1109.118
0.5268931 | 1111.572
0.5280396 | 1114.044
0.5291881 | 1116.674
0.5301595 | 1118.999
0.5313311 | 1121.519
0.5325137 | 1124.057
0.5335764 | 1126.434
0.5346308 | 1128.759
0.5356622 | 1131.158
0.536703 | 1133.562
0.5377712 | 1135.849
0.5388522 | 1138.471
0.5400865 | 1141.028
0.5411799 | 1143.595
0.5423542 | 1146.113
0.5435279 | 1148.583
0.5446437 | 1151.105
0.5456567 | 1153.469
0.5466812 | 1155.803
0.5476396 | 1158.059
0.5486847 | 1160.339
0.5497582 | 1162.604
0.5507399 | 1164.933
0.5517828 | 1167.445
0.5528039 | 1169.82
0.553998 | 1172.237
0.555077 | 1174.632
0.5561581 | 1177.117
0.5572269 | 1179.62
0.5583808 | 1182.109
0.5595613 | 1184.647
0.5605416 | 1187.025
0.5615743 | 1189.505
0.5627739 | 1192.14
0.5637984 | 1194.397
0.5647582 | 1196.721
0.5659026 | 1199.004
0.5668495 | 1201.265
0.5678358 | 1203.572
0.5689469 | 1206.15
0.5700184 | 1208.512
0.5711894 | 1211.089
0.5723154 | 1213.664
0.5735299 | 1216.222
0.574641 | 1218.753
0.5756464 | 1221.032
0.5766737 | 1223.473
0.5777118 | 1225.835
0.5786253 | 1228.158
0.5797854 | 1230.566
0.5807785 | 1232.824
0.5817513 | 1235.107
0.5828882 | 1237.621
0.5839638 | 1240.166
0.5850885 | 1242.633
0.5863296 | 1245.254
0.5875013 | 1247.77
0.5884788 | 1250.108
0.5894924 | 1252.486
0.5906055 | 1254.933
0.5918609 | 1257.515
0.5928834 | 1259.994
0.5939617 | 1262.367
0.5951654 | 1264.951
0.5962751 | 1267.447
0.5974052 | 1270.053
0.5984563 | 1272.549
0.5994385 | 1274.896
0.6005857 | 1277.484
0.6016858 | 1279.76
0.6028411 | 1282.353
0.6038561 | 1284.634
0.604884 | 1286.996
0.6059031 | 1289.349
0.6070713 | 1291.894
0.60807 | 1294.201
0.6091524 | 1296.728
0.6101681 | 1299.061
0.6113138 | 1301.548
0.6123969 | 1304.027
0.6135413 | 1306.644
0.6145093 | 1308.995
0.6154896 | 1311.405
0.616711 | 1314.016
0.6178581 | 1316.6
0.6190475 | 1319.228
0.6201108 | 1321.612
0.6212361 | 1324.097
0.6222109 | 1326.393
0.6234568 | 1328.964
0.6244371 | 1331.381
0.6254241 | 1333.697
0.6265508 | 1336.125
0.6276407 | 1338.645
0.6286625 | 1340.91
0.6296251 | 1343.16
0.6307088 | 1345.557
0.6316727 | 1347.904
0.6328854 | 1350.388
0.6340012 | 1352.996
0.6350843 | 1355.4
0.6360891 | 1357.733
0.6371299 | 1360.018
0.6383023 | 1362.556
0.6393499 | 1364.934
0.640288 | 1367.289
0.6414766 | 1369.902
0.6425522 | 1372.428
0.6436081 | 1374.744
0.6446142 | 1377.003
0.6457212 | 1379.581
0.64676 | 1382.077
0.6477654 | 1384.408
0.6489861 | 1386.963
0.65004 | 1389.246
0.651057 | 1391.525
0.6521884 | 1394.098
0.6532968 | 1396.583
0.6543581 | 1398.993
0.6555025 | 1401.641
0.6564997 | 1403.957
0.6576128 | 1406.541
0.658811 | 1409.151
0.6598247 | 1411.518
0.6607817 | 1413.84
0.6618839 | 1416.369
0.6628894 | 1418.846
0.6638866 | 1421.148
0.6648914 | 1423.412
0.6660569 | 1425.932
0.6671502 | 1428.56
0.668298 | 1431.117
0.6694077 | 1433.699
0.6704649 | 1436.057
0.6714642 | 1438.511
0.6723879 | 1440.825
0.6734554 | 1443.216
0.6744656 | 1445.54
0.6754356 | 1447.922
0.6765153 | 1450.392
0.6775637 | 1452.912
0.6785998 | 1455.329
0.6795732 | 1457.583
0.680691 | 1460.165
0.6817837 | 1462.683
0.6827898 | 1465.076
0.6838171 | 1467.399
0.6847857 | 1469.657
0.6857898 | 1471.936
0.6868354 | 1474.338
0.6877905 | 1476.697
0.6888743 | 1479.068
0.6899655 | 1481.499
0.6909682 | 1483.907
0.6919567 | 1486.166
0.6929526 | 1488.486
0.6939369 | 1490.839
0.6950479 | 1493.445
0.6961971 | 1496.049
0.697334 | 1498.653
0.6983783 | 1500.971
0.6993483 | 1503.282
0.7003483 | 1505.748
0.7014948 | 1508.208
0.7024641 | 1510.652
0.7035227 | 1513.031
0.7045595 | 1515.402
0.7055969 | 1517.78
0.7065806 | 1520.111
0.7077066 | 1522.645
0.7086194 | 1525.035
0.7096753 | 1527.566
0.7106528 | 1529.86
0.7116514 | 1532.126
0.7126487 | 1534.415
0.7136984 | 1536.821
0.7146657 | 1539.071
0.7157183 | 1541.344
0.7167653 | 1543.75
0.7177823 | 1546.182
0.7187571 | 1548.531
0.7197414 | 1550.807
0.7208327 | 1553.345
0.7219785 | 1555.877
0.7231024 | 1558.507
0.7240779 | 1560.842
0.7251051 | 1563.136
0.7262271 | 1565.733
0.7272468 | 1568.005
0.7282584 | 1570.288
0.7292495 | 1572.683
0.7303013 | 1575.015
0.7315479 | 1577.594
0.7324709 | 1579.877
0.7334423 | 1582.202
0.7345894 | 1584.716
0.735661 | 1587.152
0.7366426 | 1589.449
0.7376323 | 1591.756
0.7386105 | 1594.155
0.7396541 | 1596.642
0.740648 | 1599.009
0.7416289 | 1601.331
0.7426848 | 1603.702
0.7437038 | 1606.02
0.7447025 | 1608.477
0.7457467 | 1610.78
0.7468666 | 1613.148
0.7478312 | 1615.475
0.7488339 | 1618.02
0.7497842 | 1620.327
0.7509695 | 1622.917
0.7519681 | 1625.253
0.7529538 | 1627.633
0.7539245 | 1629.966
0.7549565 | 1632.366
0.7559906 | 1634.879
0.7570308 | 1637.281
0.7581023 | 1639.581
0.7592508 | 1642.216
0.760244 | 1644.563
0.761308 | 1647.083
0.7624442 | 1649.572
0.7634742 | 1651.983
0.7644095 | 1654.417
0.7654551 | 1656.79
0.7665259 | 1659.199
0.7675341 | 1661.618
0.7685137 | 1663.98
0.7696009 | 1666.507
0.7706485 | 1669.007
0.7716009 | 1671.356
0.7728624 | 1673.988
0.773887 | 1676.526
0.7750171 | 1679.121
0.7759939 | 1681.398
0.7770184 | 1683.691
0.7780068 | 1686.012
0.7790579 | 1688.501
0.7800743 | 1690.909
0.7810647 | 1693.285
0.7821655 | 1695.717
0.7832139 | 1698.156
0.7842575 | 1700.61
0.7852554 | 1702.972
0.7862357 | 1705.308
0.7871839 | 1707.606
0.7881893 | 1709.927
0.7891566 | 1712.214
0.7901669 | 1714.55
0.7911655 | 1716.916
0.792284 | 1719.445
0.793361 | 1721.722
0.7943508 | 1724.18
0.7953467 | 1726.716
0.7964196 | 1729.186
0.7974052 | 1731.546
0.7984134 | 1733.98
0.7993898 | 1736.333
0.8004825 | 1738.952
0.8013994 | 1741.277
0.8024491 | 1743.615
0.8035669 | 1746.267
0.8045696 | 1748.596
0.8055982 | 1750.892
0.8065669 | 1753.274
0.8077624 | 1755.889
0.8087638 | 1758.363
0.8098196 | 1760.986
0.8107855 | 1763.388
0.811774 | 1765.688
0.8126881 | 1767.938
0.8138571 | 1770.579
0.8148455 | 1772.935
0.8157412 | 1775.299
0.816791 | 1777.701
0.8177923 | 1780.067
0.8187624 | 1782.506
0.8198237 | 1784.932
0.8208666 | 1787.32
0.8218713 | 1789.77
0.8229217 | 1792.146
0.8239694 | 1794.655
0.8249095 | 1797.052
0.8260076 | 1799.608
0.8269653 | 1801.908
0.8279524 | 1804.275
0.8289612 | 1806.564
0.8299537 | 1808.9
0.8309156 | 1811.262
0.8319755 | 1813.626
0.8329469 | 1816.01
0.8339823 | 1818.366
0.8350845 | 1820.789
0.8360865 | 1823.151
0.8370865 | 1825.425
0.8382037 | 1828.005
0.8391424 | 1830.308
0.8400865 | 1832.716
0.8411396 | 1835.038
0.8420756 | 1837.304
0.8431206 | 1839.732
0.8441723 | 1842.239
0.8451764 | 1844.755
0.8462398 | 1847.249
0.8472411 | 1849.716
0.848297 | 1852.155
0.8492643 | 1854.528
0.8501995 | 1856.862
0.8512622 | 1859.224
0.8521525 | 1861.504
0.8533508 | 1863.996
0.8542765 | 1866.44
0.8553385 | 1869.078
0.8563671 | 1871.368
0.857365 | 1873.745
0.858408 | 1876.327
0.8594808 | 1878.905
0.8605299 | 1881.535
0.861581 | 1884.119
0.8625455 | 1886.498
0.8636327 | 1889.03
0.8646552 | 1891.372
0.8656457 | 1893.785
0.8665939 | 1896.199
0.8675741 | 1898.495
0.868677 | 1900.86
0.8696627 | 1903.459
0.8706552 | 1905.951
0.8717308 | 1908.388
0.8727383 | 1910.89
0.8737485 | 1913.314
0.8747137 | 1915.628
0.8756742 | 1917.957
0.8766109 | 1920.229
0.8775884 | 1922.49
0.8785278 | 1924.773
0.8795632 | 1927.231
0.8805305 | 1929.712
0.8815598 | 1932.054
0.8827314 | 1934.701
0.8837573 | 1937.305
0.8848057 | 1939.963
0.8858152 | 1942.347
0.8868097 | 1944.736
0.8877682 | 1947.115
0.8886524 | 1949.403
0.8896653 | 1951.688
0.8906129 | 1954.136
0.8916394 | 1956.513
0.8926367 | 1958.851
0.8936271 | 1961.257
0.8946128 | 1963.753
0.8957062 | 1966.234
0.8967239 | 1968.642
0.897747 | 1971.044
0.8987838 | 1973.612
0.8997327 | 1976.071
0.9007027 | 1978.391
0.9016605 | 1980.65
0.9026039 | 1983.05
0.9036653 | 1985.535
0.9046714 | 1987.98
0.9056353 | 1990.393
0.9066223 | 1992.825
0.907672 | 1995.297
0.908668 | 1997.686
0.9097626 | 2000.221
0.9108028 | 2002.757
0.9118812 | 2005.363
0.912845 | 2007.635
0.9138341 | 2010.124
0.9148212 | 2012.581
0.9157326 | 2014.956
0.9168212 | 2017.34
0.9178137 | 2019.81
0.9188341 | 2022.251
0.9198525 | 2024.732
0.9208838 | 2027.245
0.9219002 | 2029.785
0.9229635 | 2032.198
0.9239499 | 2034.593
0.9249186 | 2037.001
0.9259022 | 2039.39
0.9269996 | 2041.84
0.9280153 | 2044.32
0.9290139 | 2046.834
0.9299914 | 2049.141
0.9310541 | 2051.666
0.9320895 | 2054.241
0.9331685 | 2056.832
0.9342169 | 2059.31
0.9352271 | 2061.738
0.9362469 | 2064.276
0.9371876 | 2066.618
0.9381794 | 2068.954
0.9391453 | 2071.283
0.9401426 | 2073.656
0.9411556 | 2075.985
0.942161 | 2078.402
0.9431542 | 2080.903
0.944161 | 2083.374
0.9451896 | 2085.778
0.9462093 | 2088.336
0.9472856 | 2090.801
0.9482414 | 2093.115
0.949178 | 2095.604
0.9499879 | 2097.916
0.9507638 | 2100.206
0.9517427 | 2102.541
0.9529082 | 2105.165
0.9538837 | 2107.602
0.9548469 | 2109.944
0.9560281 | 2112.523
0.9570485 | 2115.046
0.9579123 | 2117.404
0.9590083 | 2119.966
0.95996 | 2122.216
0.9609184 | 2124.551
0.9618639 | 2126.883
0.9628394 | 2129.159
0.9637876 | 2131.525
0.9648271 | 2133.969
0.9657885 | 2136.4
0.9667953 | 2138.78
0.9678308 | 2141.195
0.9688328 | 2143.809
0.9698798 | 2146.323
0.9711414 | 2148.894
0.9720767 | 2151.322
0.9730085 | 2153.908
0.9740412 | 2156.318
0.9750038 | 2158.571
0.9759465 | 2160.983
0.976984 | 2163.422
0.9779356 | 2165.723
0.9789853 | 2168.256
0.9800276 | 2170.794
0.9809581 | 2173.211
0.9821093 | 2175.705
0.9831366 | 2178.296
0.9840855 | 2180.752
0.9852626 | 2183.305
0.9863484 | 2185.79
0.9873293 | 2188.3
0.9882782 | 2190.763
0.9893041 | 2193.175
0.9902741 | 2195.689
0.9913552 | 2198.229
0.9924158 | 2200.76
0.9934083 | 2203.287
0.9944873 | 2205.827
0.9954907 | 2208.288
0.9964553 | 2210.578
0.9975697 | 2213.173
0.9984941 | 2215.497
0.9995282 | 2217.892
1.000681 | 2220.551
1.00169 | 2223.133
1.002712 | 2225.671
1.003769 | 2228.156
1.004829 | 2230.656
1.005884 | 2233.346
1.006921 | 2235.783
1.007903 | 2238.164
1.008859 | 2240.617
1.009873 | 2242.924
1.010851 | 2245.396
1.011876 | 2247.892
1.012822 | 2250.234
1.013809 | 2252.629
1.014998 | 2255.239
1.016004 | 2257.641
1.017055 | 2260.339
1.018111 | 2262.956
1.019155 | 2265.316
1.0201 | 2267.689
1.021164 | 2270.251
1.022241 | 2272.782
1.023278 | 2275.226
1.024215 | 2277.748
1.025251 | 2280.088
1.026192 | 2282.525
1.027218 | 2284.927
1.028271 | 2287.497
1.029286 | 2289.899
1.030322 | 2292.239
1.031298 | 2294.724
1.032277 | 2297.212
1.033317 | 2299.765
1.034271 | 2302.162
1.035291 | 2304.601
1.036251 | 2307.018
1.037301 | 2309.521
1.038279 | 2312.157
1.039318 | 2314.629
1.040345 | 2317.15
1.04137 | 2319.742
1.042444 | 2322.197
1.043389 | 2324.537
1.044568 | 2326.969
1.045373 | 2329.331
1.046355 | 2331.63
1.047343 | 2334.123
1.048265 | 2336.417
1.049361 | 2338.821
1.050323 | 2341.26
1.051368 | 2343.692
1.052387 | 2346.241
1.053435 | 2348.856
1.054455 | 2351.248
1.055364 | 2353.637
1.056358 | 2355.937
1.05731 | 2358.266
1.058329 | 2360.615
1.059325 | 2362.876
1.060303 | 2365.427
1.061203 | 2367.68
1.062182 | 2370.015
1.063255 | 2372.63
1.064294 | 2375.245
1.065265 | 2377.594
1.066305 | 2379.953
1.067218 | 2382.221
1.068187 | 2384.557
1.0692 | 2387.004
1.070378 | 2389.586
1.071362 | 2392.06
1.07233 | 2394.649
1.073406 | 2396.903
1.074404 | 2399.256
1.075346 | 2401.511
1.076236 | 2403.857
1.077227 | 2406.351
1.078244 | 2408.744
1.079184 | 2411.065
1.080149 | 2413.519
1.081078 | 2415.826
1.082158 | 2418.357
1.083136 | 2420.862
1.084098 | 2423.246
1.085172 | 2425.628
1.086184 | 2428.172
1.087284 | 2430.759
1.088455 | 2433.329
1.089525 | 2435.938
1.090497 | 2438.475
1.091442 | 2440.835
1.092402 | 2443.107
1.093378 | 2445.555
1.094411 | 2448.025
1.095388 | 2450.451
1.09638 | 2452.887
1.097452 | 2455.414
1.098477 | 2457.967
1.099519 | 2460.36
1.100467 | 2462.661
1.101393 | 2465.062
1.102335 | 2467.361
1.103464 | 2469.681
1.104417 | 2472.142
1.10529 | 2474.464
1.106274 | 2476.95
1.107256 | 2479.334
1.108357 | 2481.878
1.10938 | 2484.425
1.110409 | 2486.903
1.111427 | 2489.448
1.112367 | 2491.867
1.113454 | 2494.411
1.114418 | 2496.67
1.115433 | 2499.168
1.116441 | 2501.686
1.117441 | 2504.029
1.118438 | 2506.367
1.119301 | 2508.632
1.120202 | 2510.979
1.121218 | 2513.44
1.12224 | 2515.854
1.123238 | 2518.35
1.124188 | 2520.693
1.125166 | 2523.035
1.126155 | 2525.485
1.127157 | 2527.928
1.128158 | 2530.42
1.12916 | 2532.795
1.130189 | 2535.37
1.131224 | 2537.976
1.132281 | 2540.371
1.133292 | 2542.937
1.134114 | 2545.214
1.135085 | 2547.675
1.136038 | 2549.944
1.136968 | 2552.346
1.137984 | 2554.921
1.139031 | 2557.424
1.140045 | 2559.964
1.141063 | 2562.645
1.142184 | 2565.314
1.143224 | 2567.81
1.144204 | 2570.317
1.145211 | 2572.851
1.146285 | 2575.384
1.147307 | 2577.678
1.148294 | 2580.352
1.149272 | 2582.938
1.150303 | 2585.406
1.151285 | 2587.898
1.152322 | 2590.431
1.153361 | 2592.969
1.154388 | 2595.601
1.155409 | 2598.183
1.156309 | 2600.662
1.157413 | 2603.272
1.158424 | 2605.698
1.159394 | 2608.146
1.160395 | 2610.499
1.161523 | 2613.12
1.162551 | 2615.768
1.163439 | 2618.024
1.16446 | 2620.516
1.165507 | 2623.091
1.166471 | 2625.489
1.167364 | 2627.747
1.168478 | 2630.349
1.169452 | 2632.775
1.170411 | 2635.291
1.17146 | 2637.815
1.172404 | 2640.373
1.173533 | 2642.93
1.174531 | 2645.374
1.175578 | 2647.714
1.176551 | 2650.225
1.177499 | 2652.754
1.178521 | 2655.140625
1.179407 | 2657.582
1.180464 | 2660.0625
1.18144 | 2662.433
1.182404 | 2664.859
1.183471 | 2667.487
1.184259 | 2669.788
1.185174 | 2672.082
1.186229 | 2674.67
1.187241 | 2677.164
1.188207 | 2679.64
1.189144 | 2681.956
1.190324 | 2684.485
1.191265 | 2687.071
1.192094 | 2689.323
1.193117 | 2691.771
1.194129 | 2694.208
1.195212 | 2696.908
1.196229 | 2699.55
1.197327 | 2702.035
1.198301 | 2704.546
1.199245 | 2707.049
1.200159 | 2709.303
1.201211 | 2711.705
1.20219 | 2714.19
1.203133 | 2716.728
1.204413 | 2719.332
1.20544 | 2721.847
1.20631 | 2724.289
1.207208 | 2726.554
1.20823 | 2729.032
1.209256 | 2731.597
1.21016 | 2733.968
1.211165 | 2736.268
1.212155 | 2738.747
1.21309 | 2741.37
1.2142 | 2743.884
1.215118 | 2746.198
1.216122 | 2748.7
1.21723 | 2751.36
1.218238 | 2753.762
1.219249 | 2756.027
1.220138 | 2758.484
1.221113 | 2760.949
1.222108 | 2763.326
1.223029 | 2765.605
1.224065 | 2768.055
1.225007 | 2770.498
1.226073 | 2772.865
1.227102 | 2775.515
1.227963 | 2777.846
1.229036 | 2780.39
1.229963 | 2782.719
1.230939 | 2785.013
1.231874 | 2787.393
1.232951 | 2789.885
1.23411 | 2792.565
1.234977 | 2794.831
1.235956 | 2797.386
1.236976 | 2799.911
1.238045 | 2802.532
1.239044 | 2805.142
1.240085 | 2807.579
1.241046 | 2809.906
1.241965 | 2812.413
1.242987 | 2814.881
1.243955 | 2817.216
1.244978 | 2819.625
1.245968 | 2822.156
1.246998 | 2824.511
1.248219 | 2827.157
1.249035 | 2829.433
1.250013 | 2831.782
1.250968 | 2834.177
1.251898 | 2836.436
1.252866 | 2838.767
1.253827 | 2841.151
1.254828 | 2843.456
1.255821 | 2845.871
1.25686 | 2848.552
1.257877 | 2851.138
1.258905 | 2853.636
1.259998 | 2856.181
1.260961 | 2858.628
1.261974 | 2860.883
1.263065 | 2863.344
1.264012 | 2865.816
1.265048 | 2868.402
1.266048 | 2870.715
1.267058 | 2873.205
1.268101 | 2875.811
1.269215 | 2878.353
1.270248 | 2880.799
1.27127 | 2883.427
1.27228 | 2885.958
1.273349 | 2888.557
1.274314 | 2890.867
1.275307 | 2893.24
1.276284 | 2895.571
1.27747 | 2898.025
1.278478 | 2900.625
1.279345 | 2903.121
1.280443 | 2905.694
1.281431 | 2908.192
1.282355 | 2910.55
1.283334 | 2912.835
1.28438 | 2915.408
1.285388 | 2917.864
1.286428 | 2920.462
1.287383 | 2922.883
1.288404 | 2925.394
1.289413 | 2927.899
1.290434 | 2930.395
1.29166 | 2932.977
1.292588 | 2935.278
1.293531 | 2937.838
1.294488 | 2940.27
1.295465 | 2942.731
1.296461 | 2945.146
1.297459 | 2947.607
1.298495 | 2950.013
1.299535 | 2952.427
1.300548 | 2954.891
1.301608 | 2957.457
1.302608 | 2959.804
1.303694 | 2962.375
1.304647 | 2964.917
1.30564 | 2967.279
1.306764 | 2969.797
1.307826 | 2972.383
1.308682 | 2974.693
1.309648 | 2977.206
1.310755 | 2979.696
1.311783 | 2982.308
1.312736 | 2984.791
1.313721 | 2987.068
1.314664 | 2989.463
1.315653 | 2991.989
1.316663 | 2994.369
1.317657 | 2996.705
1.318657 | 2999.315
1.319537 | 3001.569
1.320609 | 3003.892
1.321557 | 3006.212
1.322482 | 3008.59
1.323424 | 3011.187
1.32453 | 3013.753
1.325514 | 3016.179
1.326483 | 3018.649
1.327538 | 3021.169
1.328561 | 3023.718
1.329675 | 3026.447
1.330492 | 3028.719
1.331607 | 3031.239
1.332612 | 3033.654
1.333514 | 3036.154
1.334518 | 3038.497
1.335664 | 3040.923
1.336657 | 3043.39
1.337491 | 3045.743
1.338471 | 3048.165
1.339521 | 3050.518
1.340531 | 3053.146
1.341592 | 3055.785
1.342725 | 3058.435
1.343682 | 3060.79
1.344657 | 3063.262
1.345564 | 3065.646
1.346599 | 3067.936
1.347581 | 3070.344
1.348527 | 3072.825
1.349568 | 3075.154
1.35063 | 3077.511
1.351481 | 3079.797
1.35231 | 3082.121
1.353276 | 3084.391
1.354223 | 3086.716
1.355143 | 3089.058
1.356088 | 3091.495
1.357196 | 3093.923
1.358139 | 3096.461
1.359178 | 3099.106
1.360244 | 3101.549
1.361237 | 3104.015
1.362276 | 3106.583
1.363248 | 3109.097
1.364301 | 3111.376
1.365329 | 3113.656
1.366117 | 3115.917
1.367139 | 3118.519
1.368137 | 3120.822
1.36915 | 3123.329
1.370186 | 3125.858
1.371282 | 3128.466
1.372234 | 3130.861
1.37325 | 3133.324
1.37418 | 3135.785
1.375278 | 3138.369
1.376331 | 3140.832
1.377327 | 3143.352
1.378338 | 3145.765
1.37943 | 3148.068
1.380269 | 3150.327
1.381141 | 3152.722
1.382154 | 3155.11
1.383233 | 3157.727
1.384167 | 3160.147
1.385243 | 3162.709
1.386201 | 3164.983
1.387204 | 3167.508
1.388122 | 3169.767
1.389129 | 3172.366
1.390199 | 3174.95
1.391326 | 3177.56
1.392224 | 3179.988
1.393368 | 3182.443
1.394512 | 3185.044
1.395472 | 3187.591
1.396473 | 3190.157
1.397627 | 3192.805
1.398615 | 3195.347
1.399516 | 3197.602
1.400611 | 3200.144
1.401725 | 3202.761
1.402655 | 3205.206
1.403611 | 3207.595
1.404615 | 3210.1875
1.405693 | 3212.708
1.406688 | 3215.263
1.407693 | 3217.577
1.408691 | 3219.983
1.409646 | 3222.428
1.410454 | 3224.703
1.411394 | 3226.961
1.41237 | 3229.299
1.413281 | 3231.569
1.414323 | 3233.984
1.415319 | 3236.249
1.416305 | 3238.948
1.41715 | 3241.611
1.418146 | 3244.234
1.419276 | 3246.82
1.420295 | 3249.314
1.421193 | 3251.795
1.422388 | 3254.201
1.423314 | 3256.469
1.42411 | 3258.725
1.425117 | 3261.324
1.426112 | 3263.768
1.42716 | 3266.341
1.42805 | 3268.611
1.4291 | 3271.104
1.430095 | 3273.489
1.43106 | 3276.09
1.432004 | 3278.544
1.432984 | 3280.805
1.433957 | 3283.194
1.435001 | 3285.817
1.43602 | 3288.267
1.437228 | 3290.847
1.438116 | 3293.106
1.43899 | 3295.613
1.440013 | 3298.032
1.441092 | 3300.638
1.44206 | 3303.081
1.443073 | 3305.514
1.444048 | 3307.777
1.445026 | 3310.171875
1.446077 | 3312.877
1.447175 | 3315.494
1.448221 | 3317.884
1.449086 | 3320.15
1.450116 | 3322.602
1.451127 | 3324.894
1.45228 | 3327.471
1.453121 | 3329.767
1.454121 | 3332.413
1.455281 | 3335.056
1.456319 | 3337.567
1.457212 | 3339.868
1.458274 | 3342.406
1.459212 | 3344.669
1.460138 | 3346.926
1.461128 | 3349.45
1.462116 | 3351.762
1.463067 | 3354.08
1.464104 | 3356.55
1.465111 | 3359.026
1.466351 | 3361.57
1.467419 | 3364.083
1.468379 | 3366.735
1.469399 | 3369.304
1.470531 | 3371.905
1.471534 | 3374.25
1.472485 | 3376.662
1.473535 | 3378.934
1.474567 | 3381.371
1.475388 | 3383.685
1.476447 | 3386.234
1.477497 | 3388.569
1.478572 | 3391.138
1.479649 | 3393.759
1.480688 | 3396.042
1.481875 | 3398.54
1.482888 | 3401.243
1.483728 | 3403.528
1.484785 | 3406.029
1.485798 | 3408.498
1.486839 | 3410.946
1.487757 | 3413.247
1.488879 | 3415.697
1.489873 | 3418.182
1.490867 | 3420.803
1.491897 | 3423.233
1.492873 | 3425.714
1.493943 | 3428.206
1.495005 | 3430.73
1.496189 | 3433.174
1.497131 | 3435.635
1.498098 | 3438.287
1.49908 | 3440.625
1.500069 | 3442.93
1.501082 | 3445.314
1.502117 | 3447.792
1.503257 | 3450.35
1.504275 | 3452.815
1.505184 | 3455.098
1.506163 | 3457.662
1.507276 | 3460.281
1.508255 | 3462.582
1.509267 | 3465.049
1.510263 | 3467.328
1.511517 | 3469.844
1.512431 | 3472.373
1.513415 | 3474.772
1.514464 | 3477.367
1.515507 | 3479.729
1.516172 | 3480.536
1.515857 | 3478.06
1.515586 | 3475.503
1.515596 | 3467.066
1.515456 | 3138.566
1.515053 | 2794.316
1.513516 | 2445.566
1.500611 | 2101.316
1.485091 | 1752.566
1.471315 | 1403.816
1.469865 | 1059.566
1.469561 | 710.8158
1.472003 | 364.3159
1.470994 | 26.81586
1.471118 | 6.565861
1.469396 | 4.685002
1.470885 | 3.674259
1.469278 | 5.615544
1.468854 | 4.342228
1.468613 | 3.716007
1.468391 | 3.245518
1.468042 | 3.089512
1.46797 | 2.841358
1.468094 | 2.660118
1.468019 | 2.388172
1.467733 | 2.287066
1.467711 | 2.074446
1.467747 | 1.970027
1.467632 | 1.739935
1.467453 | 1.792178
1.467453 | 1.771238
1.467474 | 1.607455
1.467389 | 1.555081
1.467246 | 1.579658
1.467233 | 1.541191
1.467297 | 1.454188
1.467194 | 1.502803
1.467089 | 1.360152
1.467096 | 1.359912
1.467141 | 1.300744
1.467014 | 1.24492
1.466953 | 1.325091
1.467004 | 1.304154
1.467034 | 1.28326
1.466941 | 1.227505
1.466853 | 1.283261
1.466917 | 1.28678
1.466926 | 1.217033
1.466843 | 1.237924
1.466739 | 1.178681
1.466824 | 1.130135
1.466813 | 1.16115
1.466761 | 1.171723
1.466699 | 1.244868
1.46677 | 1.147347
1.466709 | 1.105473
1.466679 | 1.140327
1.466651 | 1.108998
1.466577 | 1.112416
1.466599 | 1.056729
1.466589 | 1.088003
1.466593 | 1.143827
1.466593 | 1.143827
1.466593 | 1.136892
1.466576 | 1.150762

## Образец3.20
Образец3.20 | Образец3.20
Деформация | Стандартное усилие
% | MPa
0 | 35.82892
5.994982e-05 | 35.80799
0.0001113067 | 35.9056
0.000154254 | 35.93347
0.0002142809 | 36.01712
0.0002356656 | 36.0658
0.0002656791 | 36.24709
0.0004852773 | 36.84289
0.001536618 | 38.48755
0.002605414 | 40.77819
0.003937323 | 42.8656
0.005375327 | 45.33203
0.00639065 | 47.6853
0.007768029 | 50.19238
0.009142682 | 52.71264
0.01036679 | 55.05493
0.01174553 | 57.44226
0.01297509 | 59.92736
0.01420805 | 62.21252
0.01560587 | 64.52514
0.01692943 | 66.85974
0.01837425 | 69.38
0.01968419 | 71.84423
0.02114535 | 74.1206
0.02254657 | 76.43542
0.02389807 | 78.76013
0.02516373 | 81.02551
0.02654383 | 83.29858
0.02791917 | 85.70019
0.02924954 | 88.09082
0.03057038 | 90.44958
0.03209422 | 92.74792
0.03331083 | 95.2528
0.03467118 | 97.7456
0.03600496 | 100.0912
0.03749951 | 102.3906
0.03882988 | 104.7922
0.04020522 | 107.2257
0.04152674 | 109.7427
0.0428503 | 112.186
0.04416228 | 114.5986
0.04547222 | 117.0738
0.04676241 | 119.5051
0.04806758 | 121.8166
0.04943133 | 124.093
0.05064795 | 126.5298
0.05188228 | 128.8435
0.05303077 | 131.2275
0.0541384 | 133.55
0.05545004 | 135.9934
0.05680989 | 138.2923
0.05815934 | 140.7993
0.0594795 | 143.2867
0.06073358 | 145.6136
0.06198494 | 147.9273
0.06342771 | 150.3146
0.06471245 | 152.7865
0.06617361 | 155.3068
0.06750127 | 157.6557
0.0689236 | 160.0661
0.07020425 | 162.4886
0.07145493 | 164.899
0.07260547 | 167.3687
0.07381118 | 169.8516
0.07520559 | 172.1137
0.07668651 | 174.6515
0.07810204 | 177.0905
0.07934658 | 179.3669
0.08054412 | 181.8311
0.08200188 | 184.3448
0.08327231 | 186.7145
0.08454956 | 189.2611
0.08591944 | 191.5771
0.08722121 | 194.0688
0.08854681 | 196.3374
0.08998004 | 198.8094
0.09126682 | 201.2703
0.09248821 | 203.5994
0.09380292 | 206.1087
0.09531517 | 208.5729
0.09672457 | 211.0932
0.09802837 | 213.4311
0.09926134 | 215.6855
0.1005263 | 218.0706
0.1017681 | 220.459
0.1030542 | 222.831
0.1042579 | 225.1293
0.1055713 | 227.5122
0.1069234 | 230.0039
0.1083185 | 232.522
0.1094582 | 234.7742
0.1106666 | 237.1407
0.1117252 | 239.483
0.1129193 | 241.8758
0.1143893 | 244.0697
0.1156393 | 246.4977
0.1169799 | 248.7862
0.1181025 | 251.0538
0.1194179 | 253.5784
0.1206298 | 256.0635
0.1219315 | 258.375
0.1230337 | 260.7239
0.1244397 | 263.0684
0.1257851 | 265.6282
0.1270936 | 268.1551
0.1282455 | 270.5413
0.1294233 | 272.8528
0.1306127 | 275.3445
0.1320282 | 277.8824
0.1332823 | 280.1368
0.1345466 | 282.5439
0.1357653 | 284.9894
0.1369437 | 287.3427
0.1382584 | 289.8739
0.1394349 | 292.1942
0.1407491 | 294.7808
0.1418561 | 297.1582
0.1431013 | 299.5356
0.1442668 | 301.8977
0.1455563 | 304.2554
0.1466871 | 306.6394
0.1478308 | 309.0146
0.1489664 | 311.4097
0.1501939 | 313.9486
0.1514664 | 316.2689
0.1525624 | 318.6178
0.1537838 | 320.8942
0.1549071 | 323.276
0.1561537 | 325.5304
0.1573608 | 327.9364
0.1585242 | 330.3995
0.1598417 | 332.7286
0.1611393 | 335.3038
0.1625283 | 337.7758
0.1638539 | 340.2499
0.1650739 | 342.557
0.16645 | 345.0729
0.1674799 | 347.4064
0.1686781 | 349.7168
0.1699942 | 352.1711
0.1711822 | 354.4958
0.1723668 | 356.781
0.173471 | 359.0859375
0.174704 | 361.3821
0.1759124 | 363.9177
0.177157 | 366.3918
0.1783355 | 368.6814
0.1794438 | 370.9358
0.1805384 | 373.2231
0.1817312 | 375.5017
0.1830098 | 377.9319
0.1841597 | 380.3621
0.1852537 | 382.9065
0.1863109 | 385.2004
0.1875439 | 387.4548
0.1887271 | 389.8696
0.1900922 | 392.4382
0.1913041 | 394.908
0.1925466 | 397.3337
0.1937094 | 399.6189
0.1949055 | 401.9019
0.1959185 | 404.1958
0.1973156 | 406.7534
0.1984655 | 409.2649
0.1997311 | 411.5852
0.2009008 | 413.9033
0.2020642 | 416.3708
0.2031364 | 418.689
0.2043462 | 421.0686
0.2057263 | 423.6482
0.2069614 | 426.1267
0.2081269 | 428.3855
0.2093469 | 430.8398
0.2106827 | 433.3953
0.2119579 | 435.9144
0.2131391 | 438.2809
0.2143394 | 440.6232
0.2153864 | 443.0138
0.2168183 | 445.4857
0.2180022 | 447.85
0.2192699 | 450.29
0.2194381 | 450.635
0.2206493 | 453.2761
0.2218571 | 455.7546
0.2230723 | 458.02
0.2242295 | 460.2932
0.2255197 | 462.8376
0.2266028 | 465.1096
0.2277063 | 467.3727
0.2288283 | 469.6711
0.2301682 | 472.2309
0.2312765 | 474.6699
0.2324393 | 477.0231
0.2336389 | 479.4775
0.2348017 | 481.9055
0.2359897 | 484.4016
0.2371498 | 486.7724
0.2382063 | 489.152
0.2392056 | 491.435
0.2405108 | 493.9421
0.2415884 | 496.2426
0.2429127 | 498.7453
0.2440755 | 501.1513
0.2453411 | 503.7199
0.2465223 | 506.082
0.2476838 | 508.4045
0.2488738 | 510.883
0.2500264 | 513.2626
0.251228 | 515.7609
0.2524767 | 518.2614
0.2536109 | 520.7004
0.2549051 | 523.2492
0.2559637 | 525.7936
0.2570679 | 528.0524
0.2583254 | 530.4738
0.2595427 | 532.8644
0.2606953 | 535.121
0.2618595 | 537.5908
0.2630005 | 540.0012
0.2642041 | 542.4511
0.2653097 | 544.923
0.266651 | 547.4345
0.2678124 | 549.9196
0.2690488 | 552.4201
0.270074 | 554.7932
0.2713642 | 557.3925
0.272527 | 559.9941
0.2736496 | 562.4748
0.2748083 | 564.7578
0.2760011 | 567.0858
0.2771823 | 569.5994
0.2783894 | 572.067
0.2795426 | 574.4378
0.28073 | 576.9471
0.2819983 | 579.5025
0.2829929 | 581.7965
0.2841857 | 584.2332
0.2853382 | 586.6788
0.2864622 | 588.9925
0.2876168 | 591.3282
0.2887776 | 593.7298
0.2897265 | 596.0128
0.2909615 | 598.5989
0.2922408 | 601.15
0.2934424 | 603.6043
0.2946734 | 606.107
0.2957135 | 608.4185
0.2969308 | 610.8817
0.2981883 | 613.4525
0.299362 | 615.9266
0.3005017 | 618.4534
0.3015698 | 620.8199
0.3027666 | 623.2567
0.3038641 | 625.588
0.3051025 | 627.9456
0.3062782 | 630.4549
0.3071883 | 632.8148
0.3084422 | 635.2858
0.3096139 | 637.5578
0.3108394 | 640.1154
0.3120253 | 642.6598
0.3132181 | 645.1911
0.314447 | 647.8168
0.3156295 | 650.1964
0.316684 | 652.6024
0.3178298 | 654.9228
0.3189599 | 657.4364
0.3201813 | 659.9523
0.3212971 | 662.3341
0.3224919 | 664.7094
0.323404 | 666.9836
0.3246826 | 669.5368
0.3258611 | 671.8549
0.3270839 | 674.3268
0.328184 | 676.6647
0.3293509 | 679.0641
0.3304353 | 681.4306
0.331528 | 683.7553
0.3327228 | 686.1393
0.3336717 | 688.4025
0.3348665 | 690.9184
0.3360538 | 693.3332
0.3372126 | 695.6974
0.3382936 | 697.9562
0.3394782 | 700.5556
0.3404598 | 702.911
0.3415014 | 705.2028
0.3426138 | 707.5033
0.3438242 | 709.7951
0.3449135 | 712.0824
0.3460095 | 714.5741
0.3471567 | 717.0504
0.3483522 | 719.5839
0.3495327 | 722.1129
0.3505579 | 724.4398
0.3517098 | 726.9865
0.3529168 | 729.4694
0.3541266 | 732.0732
0.3551553 | 734.3341
0.3563439 | 736.9071
0.357271 | 739.3944
0.3584522 | 741.8642
0.3594441 | 744.1208
0.3607056 | 746.5729
0.3618609 | 748.9987
0.3630224 | 751.5915
0.3642179 | 754.182
0.3653807 | 756.6803
0.3665769 | 759.2907
0.3676252 | 761.6549
0.3686709 | 763.9269
0.3698977 | 766.5658
0.3708568 | 769.1169
0.3721538 | 771.6305
0.3730625 | 773.9267
0.3740768 | 776.2492
0.3752437 | 778.7057
0.3763888 | 781.1601
0.3776122 | 783.7484
0.378724 | 786.3588
0.3797771 | 788.7406
0.3808588 | 791.1598
0.382134 | 793.7768
0.3831109 | 796.1542
0.3843397 | 798.7118
0.3854623 | 801.1706
0.3866183 | 803.7348
0.3877171 | 806.1759
0.3889085 | 808.8105
0.3899242 | 811.2956
0.3910986 | 813.7838
0.3922294 | 816.2492
0.3934665 | 818.8002
0.3945782 | 821.382
0.395711 | 823.6693
0.3968922 | 826.1764
0.3980516 | 828.7384
0.3991708 | 831.2719
0.4001912 | 833.7218
0.4013738 | 836.2201
0.4024923 | 838.6745
0.4035223 | 840.9376
0.4045666 | 843.4843
0.4057028 | 845.8024
0.4067825 | 848.3754
0.4080666 | 850.9901
0.4092341 | 853.5785
0.4104889 | 856.1098
0.4115325 | 858.6146
0.4127355 | 861.0734
0.4138213 | 863.4223
0.4149623 | 865.7887
0.4160979 | 868.3266
0.4172368 | 870.8886
0.4184439 | 873.3803
0.4195808 | 875.9555
0.4207824 | 878.445
0.4217634 | 880.8158
0.4228696 | 883.2965
0.4240011 | 885.8212
0.4251584 | 888.2536
0.4263308 | 890.7738
0.4274684 | 893.2765
0.4285712 | 895.6605
0.4297456 | 898.1105
0.4308682 | 900.6264
0.432108 | 903.2411
0.4332184 | 905.7372
0.4344125 | 908.2531
0.4356223 | 910.8283
0.4367756 | 913.4079
0.437858 | 915.7897
0.4389452 | 918.0748
0.4400869 | 920.5006
0.4412163 | 922.7924
0.4423082 | 925.2028
0.4434356 | 927.6373
0.4446114 | 930.0346
0.4457381 | 932.4406
0.4467612 | 934.7125
0.4478096 | 936.9713
0.4489083 | 939.5333
0.4500228 | 941.8273
0.4510759 | 944.1366
0.4522591 | 946.7052
0.4534308 | 949.2233
0.454567 | 951.7699
0.4555405 | 954.2243
0.4565241 | 956.6544
0.4575854 | 959.1242
0.4588422 | 961.6906
0.4600255 | 964.1757
0.4612182 | 966.8014
0.462411 | 969.3766
0.4635425 | 971.976
0.4646896 | 974.4347
0.4657638 | 976.7199
0.4669137 | 979.2467
0.4679682 | 981.7142
0.4692182 | 984.2763
0.470257 | 986.8317
0.4713653 | 989.1454
0.4724723 | 991.7008
0.4737025 | 994.0541
0.4746469 | 996.5472
0.4760951 | 999.107
0.4770467 | 1001.375
0.478262 | 1003.893
0.4794554 | 1006.299
0.4805903 | 1008.861
0.4816782 | 1011.161
0.4827456 | 1013.515
0.4840085 | 1016.055
0.4851168 | 1018.526
0.4861155 | 1021.001
0.4873191 | 1023.402
0.4883069 | 1025.665
0.4894479 | 1028.126
0.4906727 | 1030.427
0.4918028 | 1032.765
0.4930024 | 1035.263
0.4942067 | 1037.849
0.4953654 | 1040.308
0.4964826 | 1042.609
0.4975623 | 1045.078
0.4986699 | 1047.548
0.4998436 | 1050.033
0.5009451 | 1052.485
0.502033 | 1054.751
0.5029437 | 1057.337
0.5042285 | 1059.69
0.5052128 | 1061.96
0.5063163 | 1064.557
0.5076631 | 1067.097
0.5087012 | 1069.474
0.5100084 | 1072.023
0.5110922 | 1074.306
0.5122107 | 1076.655
0.5133122 | 1078.97
0.5144185 | 1081.576
0.5156065 | 1084.076
0.5167897 | 1086.682
0.5179968 | 1089.225
0.5191596 | 1091.793
0.5203176 | 1094.465
0.5214491 | 1096.994
0.5226112 | 1099.58
0.5237938 | 1102.032
0.524928 | 1104.427
0.5259879 | 1106.787
0.5271003 | 1109.2
0.5283013 | 1111.696
0.5294872 | 1114.111
0.5305165 | 1116.381
0.5316309 | 1118.943
0.5326282 | 1121.21
0.5337256 | 1123.476
0.5347474 | 1125.774
0.5359238 | 1128.279
0.5370008 | 1130.643
0.5379497 | 1132.996
0.5390914 | 1135.523
0.5402351 | 1137.907
0.541387 | 1140.258
0.5425369 | 1142.71
0.5437399 | 1145.233
0.5449211 | 1147.788
0.5460798 | 1150.137
0.547075 | 1152.418
0.5480968 | 1154.769
0.5492221 | 1157.171
0.5502296 | 1159.476
0.5514381 | 1162.044
0.5525968 | 1164.589
0.5535368 | 1166.858
0.5545137 | 1169.117
0.5556622 | 1171.477
0.5568141 | 1173.885
0.5579785 | 1176.486
0.5591665 | 1179.087
0.5603341 | 1181.632
0.5615684 | 1184.146
0.562721 | 1186.672
0.5637387 | 1189.072
0.564785 | 1191.348
0.5658995 | 1193.853
0.5670139 | 1196.314
0.5681209 | 1198.716
0.5692523 | 1201.19
0.570238 | 1203.442
0.5713995 | 1206.028
0.572595 | 1208.537
0.5736181 | 1210.812
0.5747169 | 1213.365
0.5759158 | 1215.951
0.5769669 | 1218.249
0.5779764 | 1220.567
0.5790111 | 1222.901
0.5800425 | 1225.39
0.5812536 | 1227.941
0.5822897 | 1230.431
0.5835036 | 1232.993
0.584537 | 1235.425
0.5855942 | 1237.691
0.5866269 | 1239.972
0.5877638 | 1242.417
0.588851 | 1244.687
0.5900356 | 1247.236
0.5912195 | 1249.864
0.5922645 | 1252.171
0.593415 | 1254.607
0.5944436 | 1256.893
0.5956725 | 1259.483
0.5966112 | 1261.766
0.5977876 | 1264.348
0.5989927 | 1266.952
0.6000894 | 1269.571
0.6013026 | 1272.183
0.6023625 | 1274.578
0.6034061 | 1276.859
0.6046003 | 1279.459
0.6058067 | 1281.889
0.6069061 | 1284.299
0.6079184 | 1286.549
0.6090083 | 1289.069
0.6101622 | 1291.359
0.6113155 | 1293.796
0.6122985 | 1296.182
0.613464 | 1298.748
0.6146779 | 1301.299
0.6157187 | 1303.683
0.6167038 | 1305.955
0.617795 | 1308.23
0.6187228 | 1310.664
0.619778 | 1313.015
0.6207671 | 1315.294
0.6219238 | 1317.7
0.6230641 | 1320.097
0.6239762 | 1322.356
0.6250069 | 1324.67
0.6261254 | 1327.128
0.6272337 | 1329.438
0.6282262 | 1331.861
0.6292861 | 1334.186
0.6304694 | 1336.73
0.6315211 | 1339.132
0.6325811 | 1341.558
0.6335736 | 1343.946
0.6346441 | 1346.521
0.6358658 | 1349.086
0.636971 | 1351.604
0.6381495 | 1354.172
0.6390855 | 1356.424
0.6402462 | 1358.78
0.6411825 | 1361.058
0.6422833 | 1363.576
0.6433868 | 1365.884
0.6443677 | 1368.303
0.6453861 | 1370.592
0.646617 | 1373.113
0.647555 | 1375.389
0.6486899 | 1377.975
0.6494924 | 1380.278
0.6505189 | 1382.772
0.6516408 | 1385.354
0.6528336 | 1387.762
0.654024 | 1390.286
0.6552938 | 1392.934
0.6562767 | 1395.25
0.6570799 | 1397.5
0.6585397 | 1400.11
0.6595553 | 1402.503
0.6605655 | 1404.817
0.6614136 | 1407.205
0.6627256 | 1409.598
0.6638053 | 1412.064
0.6650553 | 1414.656
0.6660022 | 1416.961
0.6669007 | 1419.211
0.6681295 | 1421.806
0.6692263 | 1424.102
0.6704197 | 1426.693
0.6712685 | 1428.978
0.6723884 | 1431.237
0.6736411 | 1433.755
0.6747181 | 1436.159
0.6757296 | 1438.767
0.6770498 | 1441.27
0.6779313 | 1443.768
0.679171 | 1446.033
0.6801438 | 1448.316
0.6810818 | 1450.59
0.682124 | 1452.862
0.6831649 | 1455.224
0.6841649 | 1457.584
0.6851097 | 1459.858
0.6864585 | 1462.464
0.6875239 | 1465.075
0.6887483 | 1467.676
0.6898164 | 1470.08
0.6909506 | 1472.658
0.6921127 | 1475.277
0.6930794 | 1477.571
0.6941747 | 1479.889
0.6951809 | 1482.176
0.6961829 | 1484.459
0.6971965 | 1486.826
0.6982789 | 1489.205
0.6993266 | 1491.539
0.7004526 | 1494.138
0.7015725 | 1496.652
0.702674 | 1499.174
0.7038497 | 1501.716
0.7048252 | 1503.988
0.70586 | 1506.309
0.7068436 | 1508.561
0.707877 | 1510.875
0.7089526 | 1513.155
0.7099451 | 1515.544
0.7110023 | 1517.882
0.7121195 | 1520.202
0.7132979 | 1522.834
0.7142169 | 1525.225
0.715221 | 1527.602
0.7163695 | 1530.112
0.7175112 | 1532.535
0.7187108 | 1535.159
0.719721 | 1537.411
0.7208722 | 1539.843
0.7220023 | 1542.28
0.7230193 | 1544.587
0.7240983 | 1546.921
0.7252844 | 1549.558
0.7262898 | 1551.839
0.7272653 | 1554.122
0.7283082 | 1556.55
0.7294594 | 1559.123
0.7305684 | 1561.762
0.7317053 | 1564.401
0.732924 | 1566.938
0.7340677 | 1569.423
0.7350984 | 1571.786
0.7361065 | 1574.038
0.7373027 | 1576.6
0.7385193 | 1579.162
0.7394642 | 1581.524
0.7405943 | 1584.075
0.7416971 | 1586.562
0.7428143 | 1588.99
0.7437782 | 1591.288
0.7448381 | 1593.613
0.7458143 | 1595.892
0.7468 | 1598.205
0.7480036 | 1600.748
0.7489703 | 1603.009
0.750084 | 1605.267
0.7510697 | 1607.702
0.7522741 | 1610.262
0.7533735 | 1612.644
0.7545383 | 1615.149
0.75549 | 1617.449
0.7566439 | 1620.029
0.7577986 | 1622.547
0.7587652 | 1624.847
0.7598183 | 1627.137
0.760928 | 1629.743
0.7619709 | 1632.142
0.7630894 | 1634.539
0.7640853 | 1636.816
0.7652651 | 1639.365
0.7664497 | 1641.859
0.7674954 | 1644.302
0.768648 | 1646.761
0.7698237 | 1649.193
0.7707699 | 1651.5
0.7718101 | 1653.943
0.7728666 | 1656.209
0.7739627 | 1658.727
0.7750355 | 1661.006
0.7760437 | 1663.31
0.7770927 | 1665.703
0.778137 | 1668.164
0.7792951 | 1670.755
0.7804592 | 1673.209
0.7815525 | 1675.663
0.7826724 | 1678.19
0.7838638 | 1680.825
0.7850627 | 1683.389
0.7862317 | 1685.885
0.7872351 | 1688.252
0.7883168 | 1690.598
0.7893434 | 1693.006
0.7904026 | 1695.32
0.7914408 | 1697.614
0.7924571 | 1699.884
0.7935327 | 1702.481
0.7946553 | 1705.069
0.7956465 | 1707.339
0.7968256 | 1709.877
0.7979625 | 1712.446
0.7989809 | 1714.751
0.8000136 | 1717.075
0.8011696 | 1719.686
0.8022323 | 1721.94
0.803314 | 1724.401
0.8042425 | 1726.713
0.805361 | 1729.253
0.8064325 | 1731.808
0.8075994 | 1734.383
0.8085863 | 1736.708
0.8095822 | 1739.134
0.8105338 | 1741.467
0.8115822 | 1743.728
0.8125897 | 1746.027
0.8135352 | 1748.294
0.8146156 | 1750.581
0.8156142 | 1752.893
0.8167879 | 1755.468
0.8177641 | 1757.729
0.8187668 | 1760.219
0.8198621 | 1762.822
0.8209527 | 1765.347
0.8219568 | 1767.632
0.8230685 | 1770.223
0.8241428 | 1772.517
0.825121 | 1774.934
0.8261271 | 1777.333
0.8272 | 1779.73
0.8282497 | 1782.174
0.8292013 | 1784.569
0.8302681 | 1786.852
0.8313996 | 1789.337
0.8324309 | 1791.769
0.8334656 | 1794.046
0.8344241 | 1796.412
0.8354963 | 1798.814
0.8364377 | 1801.209
0.8376414 | 1803.852
0.8386257 | 1806.155
0.8396666 | 1808.497
0.8407428 | 1810.94
0.841704 | 1813.287
0.8429227 | 1815.858
0.8440037 | 1818.369
0.8449983 | 1820.628
0.8459996 | 1822.984
0.8471379 | 1825.576
0.848285 | 1828.02
0.8493041 | 1830.45
0.8502993 | 1832.959
0.8513034 | 1835.26
0.8523436 | 1837.631
0.8533552 | 1840.063
0.8544083 | 1842.583
0.8554465 | 1844.991
0.8563967 | 1847.323
0.8574894 | 1849.933
0.8585043 | 1852.198
0.8596365 | 1854.705
0.860674 | 1857.094
0.8616869 | 1859.575
0.8626794 | 1861.851
0.8637455 | 1864.204
0.8648708 | 1866.808
0.8658313 | 1869.278
0.866898 | 1871.618
0.8679185 | 1873.978
0.8689839 | 1876.548
0.8699798 | 1878.829
0.8709757 | 1881.317
0.8719736 | 1883.687
0.8729682 | 1886.041
0.8740125 | 1888.324
0.8749879 | 1890.624
0.8760608 | 1893.03
0.8770983 | 1895.504
0.8782325 | 1897.937
0.8794171 | 1900.54
0.8803837 | 1903.089
0.8815111 | 1905.684
0.8826507 | 1908.161
0.8837542 | 1910.832
0.884714 | 1913.133
0.885757 | 1915.473
0.8866827 | 1917.881
0.8876868 | 1920.23
0.8887556 | 1922.577
0.8897467 | 1924.853
0.8908039 | 1927.246
0.891821 | 1929.731
0.8928382 | 1932.071
0.8938914 | 1934.449
0.8950222 | 1937.055
0.896001 | 1939.498
0.8971597 | 1942.06
0.898311 | 1944.651
0.899281 | 1946.995
0.9003314 | 1949.43
0.9013736 | 1951.827
0.9024165 | 1954.253
0.9033682 | 1956.659
0.9044267 | 1958.959
0.905565 | 1961.482
0.9065323 | 1963.8
0.9075241 | 1966.129
0.9086297 | 1968.652
0.9097809 | 1971.207
0.9108136 | 1973.679
0.911798 | 1976.153
0.912798 | 1978.412
0.9138627 | 1980.767
0.9148967 | 1983.277
0.9159063 | 1985.742
0.9169696 | 1988.056
0.9179212 | 1990.361
0.9188804 | 1992.764
0.9200111 | 1995.344
0.9211004 | 1997.847
0.9221876 | 2000.116
0.9231542 | 2002.496
0.9243095 | 2005.005
0.9252625 | 2007.332
0.9264151 | 2010.026
0.927411 | 2012.463
0.9287018 | 2015.091
0.9296153 | 2017.442
0.9305962 | 2019.725
0.9317114 | 2022.236
0.9326507 | 2024.526
0.9336582 | 2026.965
0.9346712 | 2029.342
0.9357182 | 2031.638
0.9367454 | 2034.128
0.9377733 | 2036.543
0.9388292 | 2038.87
0.9398803 | 2041.142
0.9408782 | 2043.567
0.9419252 | 2046.114
0.9428482 | 2048.441
0.9440151 | 2051.018
0.9450233 | 2053.376
0.9459913 | 2055.753
0.9469967 | 2058.019
0.9479988 | 2060.379
0.9489994 | 2062.824
0.9499926 | 2065.136
0.9510594 | 2067.478
0.9520982 | 2069.992
0.9531309 | 2072.376
0.9541084 | 2074.63
0.9551595 | 2077.06
0.9563509 | 2079.677
0.9572828 | 2082.03
0.9582685 | 2084.349
0.9593965 | 2086.97
0.960417 | 2089.325
0.9614279 | 2091.723
0.962466 | 2094.003
0.9634796 | 2096.71
0.9642916 | 2099.123
0.9651799 | 2101.38
0.9663011 | 2103.975
0.967421 | 2106.528
0.9685252 | 2109.088
0.9696553 | 2111.57
0.9708141 | 2114.097
0.9718433 | 2116.677
0.9728297 | 2119.204
0.9739755 | 2121.819
0.9750552 | 2124.271
0.9760251 | 2126.749
0.9771069 | 2129.274
0.9781123 | 2131.665
0.9790612 | 2133.996
0.9800081 | 2136.272
0.9811682 | 2138.834
0.9822942 | 2141.449
0.9833037 | 2143.827
0.9843098 | 2146.182
0.9854297 | 2148.713
0.9865387 | 2151.133
0.9875353 | 2153.738
0.9885973 | 2156.195
0.989602 | 2158.579
0.9905857 | 2160.897
0.9915584 | 2163.213
0.9924794 | 2165.485
0.9935012 | 2167.88
0.9944828 | 2170.282
0.9954848 | 2172.6
0.9965414 | 2175.004
0.9975312 | 2177.471
0.9985666 | 2179.877
0.9996204 | 2182.23
1.000783 | 2184.768
1.001826 | 2187.302
1.002797 | 2189.835
1.003962 | 2192.435
1.005052 | 2195.047
1.006041 | 2197.381
1.007008 | 2199.747
1.008031 | 2202.116
1.009052 | 2204.506
1.010049 | 2207.029
1.011075 | 2209.507
1.012188 | 2212.021
1.013229 | 2214.471
1.014265 | 2216.949
1.015431 | 2219.481
1.016528 | 2222.049
1.017514 | 2224.677
1.018501 | 2227.079
1.019622 | 2229.702
1.020648 | 2232.069
1.021695 | 2234.492
1.022695 | 2236.984
1.023721 | 2239.498
1.024768 | 2242.049
1.02576 | 2244.413
1.026925 | 2247.037
1.027837 | 2249.302
1.028782 | 2251.609
1.029911 | 2254.171
1.03109 | 2256.696
1.032047 | 2259.26
1.033071 | 2261.754
1.034081 | 2264.052
1.035081 | 2266.511
1.036131 | 2268.943
1.03717 | 2271.398
1.03816 | 2273.775
1.039113 | 2276.106
1.040179 | 2278.715
1.041135 | 2280.993
1.04212 | 2283.254
1.043177 | 2285.682
1.04413 | 2288.134
1.045313 | 2290.683
1.046317 | 2293.001
1.047247 | 2295.28
1.048291 | 2297.848
1.049291 | 2300.199
1.050267 | 2302.548
1.051209 | 2304.831
1.052362 | 2307.429
1.053315 | 2309.69
1.054298 | 2312.181
1.055331 | 2314.611
1.05629 | 2316.905
1.05732 | 2319.283
1.05832 | 2321.726
1.059363 | 2324.193
1.060598 | 2326.75
1.061573 | 2329.104
1.06257 | 2331.767
1.063539 | 2334.151
1.064675 | 2336.765625
1.065639 | 2339.077
1.066648 | 2341.461
1.067645 | 2343.9
1.068631 | 2346.333
1.069737 | 2348.954
1.070768 | 2351.49
1.071834 | 2353.988
1.07285 | 2356.389
1.073811 | 2358.725
1.074966 | 2361.23
1.07607 | 2363.643
1.076998 | 2366.11
1.077979 | 2368.668
1.079014 | 2370.968
1.079997 | 2373.385
1.081041 | 2375.824
1.082117 | 2378.23
1.083172 | 2380.687
1.084203 | 2383.207
1.085263 | 2385.637
1.086331 | 2388.175
1.087341 | 2390.425
1.088316 | 2392.901
1.089314 | 2395.257
1.090313 | 2397.522
1.091315 | 2399.794
1.092346 | 2402.475
1.093324 | 2404.984
1.094403 | 2407.291
1.095403 | 2409.785
1.09642 | 2412.283
1.097423 | 2414.549
1.098498 | 2417.15
1.099459 | 2419.572
1.10044 | 2421.89
1.101602 | 2424.452
1.102568 | 2426.86
1.103564 | 2429.328
1.104502 | 2431.747
1.105819 | 2434.373
1.106871 | 2436.972
1.107847 | 2439.565
1.108808 | 2441.841
1.109914 | 2444.41
1.110866 | 2446.734375
1.111809 | 2449.16
1.112801 | 2451.458
1.113792 | 2453.895
1.114793 | 2456.383
1.115774 | 2458.683
1.116811 | 2461.03
1.117912 | 2463.71
1.118899 | 2466.288
1.120046 | 2468.832
1.121183 | 2471.405
1.122151 | 2474.009
1.123149 | 2476.474
1.124287 | 2479.08
1.125314 | 2481.51
1.126301 | 2484.086
1.127344 | 2486.468
1.128361 | 2488.959
1.129382 | 2491.499
1.130435 | 2493.993
1.131418 | 2496.351
1.132403 | 2498.704
1.133386 | 2501.095
1.134467 | 2503.666
1.135625 | 2506.223
1.136641 | 2508.809
1.137659 | 2511.424
1.138718 | 2513.784
1.139726 | 2516.262
1.1408 | 2518.873
1.14183 | 2521.435
1.142811 | 2523.798
1.143757 | 2526.171
1.144723 | 2528.506
1.145847 | 2531.121
1.146798 | 2533.505
1.147848 | 2536.045
1.148872 | 2538.524
1.149868 | 2540.89
1.150959 | 2543.452
1.151827 | 2545.777
1.152828 | 2548.315
1.153899 | 2550.712
1.154857 | 2553.177
1.155815 | 2555.603
1.156812 | 2557.915
1.157836 | 2560.323
1.158788 | 2562.779
1.159775 | 2565.304
1.160775 | 2567.681
1.161785 | 2570.182
1.162857 | 2572.832
1.163915 | 2575.37
1.164926 | 2577.657
1.165885 | 2580.16
1.166804 | 2582.616
1.167962 | 2585.257
1.168934 | 2587.683
1.169902 | 2590.089
1.170887 | 2592.486
1.171905 | 2594.794
1.172894 | 2597.382
1.173765 | 2599.665
1.174853 | 2602.181
1.175841 | 2604.543
1.176758 | 2606.819
1.177733 | 2609.214
1.178831 | 2611.688
1.179821 | 2614.042
1.180802 | 2616.643
1.181763 | 2619.141
1.182781 | 2621.504
1.183845 | 2623.98
1.184874 | 2626.584
1.185895 | 2628.95
1.186923 | 2631.382
1.187927 | 2633.955
1.188853 | 2636.401
1.189837 | 2638.666
1.190795 | 2641.002
1.191784 | 2643.437
1.192835 | 2645.893
1.193961 | 2648.493
1.195003 | 2651.079
1.196022 | 2653.753
1.197073 | 2656.379
1.198156 | 2658.923
1.199117 | 2661.191
1.200239 | 2663.724
1.201311 | 2666.363
1.202184 | 2668.626
1.203137 | 2671.291
1.204148 | 2673.686
1.205207 | 2676.099
1.20616 | 2678.573
1.207248 | 2681.034
1.208472 | 2683.669
1.209455 | 2686.057
1.210477 | 2688.702
1.211442 | 2691.08
1.212588 | 2693.561
1.213549 | 2695.995
1.214501 | 2698.445
1.215511 | 2700.746
1.216581 | 2703.207
1.217575 | 2705.87
1.218643 | 2708.423
1.219759 | 2710.901
1.220768 | 2713.285
1.221761 | 2715.685
1.222846 | 2718.201
1.224011 | 2720.725
1.224978 | 2723.303
1.226017 | 2725.919
1.227012 | 2728.18
1.227985 | 2730.551
1.229051 | 2732.997
1.230053 | 2735.431
1.231111 | 2737.881
1.23217 | 2740.445
1.233055 | 2742.781
1.234183 | 2745.279
1.23526 | 2747.846
1.236231 | 2750.164
1.237228 | 2752.568
1.238381 | 2755.04
1.239407 | 2757.459
1.240257 | 2759.794
1.241308 | 2762.359
1.242343 | 2764.782
1.243334 | 2767.197
1.244284 | 2769.568
1.245386 | 2772.161
1.246503 | 2774.795
1.247488 | 2777.267
1.248458 | 2779.715
1.249481 | 2781.982
1.250508 | 2784.452
1.251487 | 2787.034
1.252616 | 2789.519
1.253841 | 2792.145
1.254706 | 2794.65
1.255755 | 2797.073
1.25684 | 2799.651
1.257797 | 2801.984
1.25877 | 2804.465
1.259744 | 2806.853
1.260792 | 2809.207
1.261853 | 2811.76
1.262871 | 2814.309
1.263927 | 2816.721
1.26492 | 2819.191
1.265967 | 2821.676
1.267007 | 2824.218
1.268184 | 2826.633
1.269165 | 2829.046
1.270159 | 2831.691
1.271198 | 2834.214
1.272238 | 2836.679
1.273244 | 2839.136
1.274347 | 2841.643
1.275361 | 2844.005
1.276366 | 2846.448
1.277384 | 2849.008
1.278443 | 2851.519
1.279419 | 2853.789
1.280381 | 2856.125
1.28137 | 2858.491
1.282364 | 2860.779
1.283434 | 2863.097
1.28433 | 2865.472
1.285184 | 2867.812
1.286306 | 2870.332
1.287294 | 2872.776
1.288231 | 2875.136
1.289236 | 2877.39
1.290349 | 2879.994
1.291312 | 2882.602
1.292358 | 2885.173
1.293336 | 2887.583
1.294288 | 2890.022
1.295355 | 2892.426
1.29637 | 2894.854
1.29759 | 2897.341
1.29859 | 2899.73
1.299372 | 2901.984
1.30032 | 2904.414
1.301488 | 2907.042
1.302411 | 2909.38
1.303428 | 2911.751
1.304404 | 2914.115
1.305411 | 2916.547
1.306393 | 2919.109
1.307461 | 2921.649
1.308492 | 2924.135
1.30948 | 2926.548
1.310614 | 2929.158
1.311667 | 2931.74
1.31282 | 2934.254
1.313818 | 2936.798
1.314808 | 2939.387
1.315812 | 2941.775
1.316874 | 2944.324
1.317894 | 2946.767
1.31898 | 2949.272
1.319955 | 2951.614
1.320906 | 2953.919
1.321878 | 2956.248
1.322998 | 2958.824
1.324158 | 2961.441
1.32518 | 2963.906
1.326091 | 2966.345
1.327364 | 2968.865
1.328385 | 2971.225
1.329241 | 2973.587
1.330256 | 2976.16
1.331281 | 2978.496
1.332229 | 2980.792
1.333135 | 2983.176
1.334177 | 2985.492
1.335143 | 2987.817
1.33613 | 2990.381
1.337229 | 2992.864
1.338231 | 2995.25
1.339277 | 2997.704
1.340342 | 3000.224
1.341285 | 3002.69
1.342474 | 3005.08
1.34341 | 3007.405
1.344361 | 3009.928
1.345399 | 3012.345
1.346409 | 3014.742
1.347369 | 3017.209
1.348451 | 3019.741
1.349516 | 3022.272
1.350553 | 3024.867
1.351591 | 3027.547
1.352614 | 3029.938
1.353739 | 3032.467
1.354665 | 3034.84
1.355703 | 3037.237
1.356852 | 3039.685
1.358023 | 3042.291
1.358985 | 3044.989
1.360004 | 3047.532
1.361093 | 3049.924
1.362091 | 3052.46
1.36309 | 3054.969
1.36419 | 3057.49
1.365267 | 3060.078
1.366204 | 3062.572
1.367228 | 3064.934
1.368399 | 3067.586
1.369374 | 3070.023
1.370416 | 3072.591
1.371431 | 3074.975
1.372677 | 3077.625
1.373617 | 3080.266
1.374575 | 3082.774
1.375708 | 3085.318
1.376648 | 3087.678
1.377625 | 3090.082
1.378642 | 3092.565
1.379696 | 3094.935
1.380668 | 3097.489
1.381749 | 3100.086
1.382798 | 3102.498
1.383753 | 3104.9
1.384801 | 3107.277
1.385855 | 3109.846
1.387012 | 3112.208
1.387959 | 3114.753
1.388865 | 3117.053
1.389794 | 3119.402
1.390866 | 3121.83
1.391898 | 3124.227
1.392899 | 3126.724
1.393938 | 3129.057
1.394929 | 3131.415
1.39589 | 3133.847
1.396873 | 3136.203
1.397849 | 3138.459
1.398784 | 3140.718
1.399791 | 3143.186
1.400887 | 3145.673
1.402001 | 3148.123
1.403153 | 3150.773
1.404033 | 3153.098
1.405013 | 3155.523
1.406042 | 3157.78
1.40704 | 3160.267
1.408047 | 3162.634
1.409051 | 3164.884
1.410038 | 3167.215
1.411063 | 3169.814
1.412066 | 3172.275
1.413142 | 3174.802
1.414238 | 3177.441
1.415285 | 3180.003
1.416404 | 3182.453
1.417541 | 3184.997
1.418477 | 3187.599
1.419433 | 3190.067
1.420448 | 3192.398
1.42146 | 3194.837
1.422522 | 3197.399
1.423524 | 3199.748
1.424594 | 3202.195
1.425651 | 3204.848
1.426591 | 3207.361
1.427663 | 3209.947
1.428607 | 3212.255
1.429588 | 3214.614
1.430614 | 3216.957
1.431724 | 3219.519
1.432728 | 3222.052
1.433787 | 3224.638
1.4348 | 3227.093
1.435831 | 3229.62
1.436878 | 3232.074
1.437761 | 3234.346
1.438862 | 3236.8
1.439881 | 3239.569
1.440686 | 3241.979
1.441697 | 3244.405
1.442669 | 3246.765
1.443689 | 3249.213
1.44477 | 3251.794
1.445974 | 3254.385
1.446949 | 3256.723
1.447787 | 3259.032
1.448754 | 3261.412
1.449848 | 3263.952
1.450832 | 3266.43
1.451834 | 3268.847
1.452886 | 3271.262
1.453858 | 3273.624
1.454883 | 3276.287
1.455945 | 3278.906
1.456957 | 3281.242
1.457984 | 3283.6
1.4589 | 3285.988
1.459881 | 3288.302
1.461047 | 3290.594
1.461966 | 3293.088
1.462878 | 3295.458
1.463857 | 3297.884
1.464919 | 3300.404
1.465918 | 3302.995
1.46704 | 3305.511
1.468028 | 3307.763
1.469039 | 3310.092
1.469941 | 3312.538
1.470917 | 3314.821
1.472058 | 3317.37
1.473058 | 3319.833
1.474124 | 3322.342
1.475144 | 3324.675
1.476237 | 3326.976
1.477108 | 3329.231
1.477954 | 3331.555
1.479003 | 3334.01
1.480103 | 3336.613
1.481039 | 3339.006
1.48208 | 3341.426
1.483215 | 3344.045
1.484214 | 3346.572
1.485237 | 3349.219
1.486244 | 3351.542
1.487263 | 3353.913
1.488327 | 3356.554
1.489294 | 3358.938
1.490485 | 3361.5
1.491517 | 3363.829
1.492447 | 3366.446
1.493435 | 3368.865
1.494419 | 3371.196
1.495401 | 3373.668
1.496436 | 3376.147
1.497497 | 3378.419
1.498487 | 3380.772
1.499513 | 3383.323
1.500421 | 3385.694
1.501491 | 3388.214
1.502509 | 3390.504
1.503531 | 3392.872
1.504505 | 3395.243
1.505678 | 3397.645
1.506668 | 3400.134
1.507596 | 3402.545
1.508628 | 3405.063
1.509582 | 3407.341
1.510603 | 3409.712
1.511556 | 3412.065
1.512678 | 3414.511
1.51366 | 3416.899
1.514684 | 3419.503
1.515681 | 3421.894
1.516615 | 3424.309
1.517756 | 3426.851
1.518789 | 3429.329
1.519784 | 3431.656
1.52094 | 3434.031
1.521865 | 3436.453
1.52284 | 3439.098
1.523763 | 3441.423
1.524868 | 3443.895
1.525872 | 3446.321
1.526918 | 3448.747
1.527953 | 3451.058
1.528975 | 3453.662
1.52986 | 3455.94
1.530816 | 3458.335
1.531882 | 3460.88
1.532888 | 3463.163
1.533871 | 3465.505
1.535023 | 3468.019
1.536134 | 3470.449
1.536934 | 3472.822
1.538005 | 3475.463
1.539118 | 3477.913
1.540115 | 3480.392
1.541081 | 3482.751
1.542195 | 3485.3
1.543352 | 3487.906
1.544369 | 3490.402
1.545318 | 3492.936
1.546491 | 3495.581
1.547437 | 3498.025
1.548538 | 3500.602
1.549617 | 3502.927
1.550758 | 3505.447
1.551704 | 3507.893
1.552627 | 3510.358
1.553792 | 3512.979
1.554757 | 3515.398
1.55576 | 3517.741
1.556782 | 3519.991
1.557983 | 3522.529
1.559002 | 3524.937
1.560009 | 3527.536
1.561041 | 3529.878
1.562041 | 3532.282
1.563049 | 3534.593
1.564004 | 3537.008
1.565131 | 3539.438
1.566365 | 3542.095
1.567145 | 3544.378
1.568212 | 3547.008
1.56931 | 3549.348
1.570334 | 3551.727
1.571285 | 3554.206
1.57241 | 3556.695
1.57353 | 3559.253
1.574544 | 3561.804
1.575549 | 3564.289
1.576682 | 3566.737
1.577704 | 3569.09
1.578751 | 3571.641
1.579768 | 3574.096
1.580995 | 3576.559
1.581998 | 3578.967
1.582907 | 3581.569
1.584044 | 3584.133
1.585019 | 3586.433
1.586007 | 3588.848
1.587023 | 3591.36
1.588068 | 3593.627
1.589074 | 3596.297
1.589988 | 3598.643
1.591051 | 3601.115
1.592143 | 3603.719
1.593075 | 3606.127
1.594074 | 3608.507
1.595208 | 3610.805
1.596382 | 3613.457
1.597247 | 3615.855
1.59826 | 3618.518
1.599361 | 3620.961
1.600405 | 3623.523
1.60145 | 3626.173
1.602559 | 3628.748
1.603527 | 3631.031
1.604459 | 3633.622
1.605463 | 3636.074
1.606674 | 3638.651
1.607662 | 3641.257
1.608722 | 3643.896
1.60994 | 3646.315
1.610978 | 3648.611
1.611822 | 3650.875
1.612749 | 3653.353
1.613769 | 3655.757
1.614791 | 3658.108
1.615804 | 3660.516
1.616764 | 3662.819
1.617881 | 3665.311
1.618994 | 3667.925
1.619977 | 3670.545
1.621036 | 3672.823
1.6222 | 3675.414
1.623215 | 3677.881
1.624219 | 3680.248
1.625522 | 3682.788
1.62652 | 3685.154
1.627357 | 3687.437
1.628368 | 3689.885
1.62943 | 3692.163
1.630458 | 3694.576
1.631485 | 3697.055
1.632601 | 3699.568
1.633687 | 3702.031
1.634696 | 3704.433
1.635666 | 3706.874
1.636877 | 3709.436
1.637861 | 3711.787
1.638875 | 3714.299
1.639946 | 3716.606
1.641124 | 3718.992
1.642163 | 3721.457
1.64312 | 3724.037
1.64421 | 3726.54
1.645362 | 3729.181
1.646388 | 3731.547
1.647351 | 3733.936
1.648557 | 3736.458
1.649628 | 3739
1.650632 | 3741.694
1.651724 | 3744.131
1.652672 | 3746.462
1.653759 | 3749.029
1.654742 | 3751.325
1.655908 | 3753.667
1.656901 | 3755.948
1.657751 | 3758.231
1.658621 | 3760.52
1.659725 | 3763.006
1.660803 | 3765.466
1.66181 | 3767.82
1.662951 | 3770.329
1.664218 | 3772.88
1.665204 | 3775.453
1.665954 | 3777.714
1.667028 | 3780.116
1.667991 | 3782.5
1.668994 | 3784.991
1.670075 | 3787.494
1.671278 | 3789.962
1.672264 | 3792.332
1.673169 | 3794.947
1.674154 | 3797.224
1.675111 | 3799.485
1.676082 | 3801.908
1.677068 | 3804.31
1.678228 | 3806.85
1.67929 | 3809.306
1.680169 | 3811.761
1.681156 | 3814.316
1.682283 | 3816.704
1.683358 | 3819.31
1.684304 | 3821.653
1.685462 | 3824.184
1.686654 | 3826.663
1.687654 | 3829.321
1.688715 | 3832.006
1.689695 | 3834.331
1.690694 | 3836.735
1.691697 | 3839.284
1.692677 | 3841.632
1.693831 | 3844.045
1.694825 | 3846.473
1.695802 | 3849.077
1.696957 | 3851.656
1.697991 | 3853.975
1.699048 | 3856.466
1.70009 | 3859.033
1.701274 | 3861.421
1.702362 | 3864.067
1.703186 | 3866.328
1.704221 | 3868.784
1.705287 | 3871.392
1.706372 | 3873.926
1.70744 | 3876.468
1.708596 | 3879.067
1.709674 | 3881.658
1.710511 | 3883.936
1.711451 | 3886.261
1.71254 | 3888.667
1.713606 | 3891.058
1.714561 | 3893.411
1.71575 | 3895.914
1.716968 | 3898.548
1.717854 | 3900.891
1.718705 | 3903.198
1.71978 | 3905.61
1.720763 | 3907.9
1.72169 | 3910.187
1.722664 | 3912.494
1.723855 | 3914.924
1.724805 | 3917.227
1.725857 | 3919.886
1.726844 | 3922.215
1.727867 | 3924.508
1.728966 | 3927.039
1.729951 | 3929.538
1.731152 | 3932.066
1.732255 | 3934.502
1.733251 | 3937.192
1.734192 | 3939.629
1.735209 | 3941.916
1.736304 | 3944.408
1.737328 | 3946.906
1.738344 | 3949.189
1.739475 | 3951.738
1.740408 | 3954.093
1.741346 | 3956.563
1.742484 | 3959.182
1.743487 | 3961.551
1.74447 | 3963.979
1.745461 | 3966.31
1.746694 | 3968.775
1.747775 | 3971.403
1.748604 | 3973.662
1.74969 | 3976.193
1.75083 | 3978.806
1.75179 | 3981.139
1.752801 | 3983.574
1.753991 | 3986.105
1.755018 | 3988.472
1.755809 | 3990.73
1.7568 | 3993.042
1.757863 | 3995.455
1.758916 | 3998.001
1.759921 | 4000.299
1.761034 | 4002.679
1.762185 | 4005.063
1.763195 | 4007.695
1.764231 | 4010.343
1.765192 | 4012.6
1.766326 | 4015.133
1.767382 | 4017.563
1.768433 | 4020.097
1.769594 | 4022.404
1.770525 | 4024.777
1.771382 | 4027.036
1.772405 | 4029.455
1.773404 | 4031.837
1.774428 | 4034.265
1.775527 | 4036.844
1.776784 | 4039.362
1.77771 | 4041.619
1.778647 | 4044.287
1.77963 | 4046.653
1.780779 | 4049.226
1.781835 | 4051.595
1.782808 | 4054.012
1.783978 | 4056.552
1.785065 | 4058.87
1.786095 | 4061.487
1.787042 | 4063.981
1.788063 | 4066.424
1.789104 | 4068.703
1.790251 | 4071.276
1.791351 | 4073.73
1.792701 | 4076.312
1.793688 | 4078.97
1.794627 | 4081.335
1.795621 | 4083.611
1.796666 | 4086.098
1.797762 | 4088.493
1.7988 | 4090.836
1.799974 | 4093.248
1.801123 | 4095.709
1.802024 | 4098.005
1.80305 | 4100.422
1.804227 | 4102.956
1.805274 | 4105.496
1.806259 | 4107.831
1.807378 | 4110.103
1.808576 | 4112.547
1.809433 | 4114.856
1.810324 | 4117.256
1.811455 | 4119.811
1.812479 | 4122.134
1.813451 | 4124.401
1.814573 | 4126.963
1.815783 | 4129.464
1.816815 | 4132.035
1.817704 | 4134.318
1.818795 | 4136.724
1.819931 | 4139.272
1.820831 | 4141.529
1.82185 | 4143.948
1.82315 | 4146.42
1.824338 | 4149.171
1.825248 | 4151.716
1.826353 | 4154.273
1.827496 | 4156.8
1.82859 | 4159.232
1.829551 | 4161.537
1.830573 | 4163.886
1.83165 | 4166.336
1.832588 | 4168.689
1.832681 | 4166.105
1.832767 | 3794.855
1.832841 | 3378.605
1.832854 | 2964.605
1.825138 | 2548.355
1.809879 | 2129.855
1.778664 | 1713.605
1.760702 | 1299.605
1.73934 | 881.1054
1.728353 | 464.8554
1.70516 | 53.10545
1.702446 | 6.417947
1.709988 | 6.407304
1.726119 | 6.126054
1.733923 | 4.957108
1.738479 | 6.917069
1.730898 | 5.027421
1.721699 | 6.336991
1.714855 | 5.418534
1.717827 | 6.397965
1.723669 | 4.886247
1.728552 | 5.270768
1.722912 | 5.55861
1.718051 | 5.272965
1.716035 | 4.591813
1.718138 | 5.475114
1.722171 | 4.728044
1.725985 | 4.556657
1.722018 | 4.71486
1.719326 | 4.911515
1.722498 | 4.466569
1.724351 | 3.96779
1.721127 | 3.950212
1.723105 | 4.179826
1.720824 | 3.546533
1.722342 | 3.837671
1.722367 | 3.551528
1.721073 | 3.2527
1.722547 | 3.186233
1.722448 | 2.93898
1.722069 | 2.750807
1.722084 | 2.482604
1.722043 | 2.325774
1.721776 | 2.308232
1.721556 | 2.252559
1.721411 | 2.127006
1.721468 | 1.98413
1.72148 | 1.973693
1.721302 | 1.931842
1.721247 | 1.827246
1.721297 | 1.869074
1.721377 | 1.726183
1.721197 | 1.740104
1.721134 | 1.607668
1.721283 | 1.572802
1.721163 | 1.53447
1.721163 | 1.53447
1.721215 | 1.548341
1.721204 | 1.54144

## Образец3.21
Образец3.21 | Образец3.21
Деформация | Стандартное усилие
% | MPa
0 | 34.32694
7.107196e-06 | 34.33043
0.0001057238 | 34.30953
7.85756e-05 | 34.38613
0.0001856937 | 34.38616
0.0002157041 | 34.40711
0.0002513924 | 34.49773
0.0006312462 | 35.1771
0.00163567 | 37.26835
0.002830828 | 39.69083
0.00402803 | 41.93534
0.005346099 | 44.49406
0.00639514 | 46.96159
0.007639685 | 49.29729
0.008841315 | 51.56267
0.01009472 | 53.95549
0.01139648 | 56.48674
0.01264239 | 58.88176
0.01384811 | 61.3361
0.01515396 | 63.81022
0.01671049 | 66.29643
0.0182282 | 68.72221
0.01950816 | 71.00517
0.02091824 | 73.39909
0.02248703 | 75.78972
0.02357081 | 78.10893
0.02519955 | 80.39519
0.02634124 | 82.91215
0.02793387 | 84.93034
0.02890117 | 87.23747
0.03034531 | 89.21391
0.0316498 | 91.63969
0.03304557 | 93.98088
0.03428058 | 96.30339
0.03559392 | 98.61052
0.03715999 | 100.977
0.03832552 | 103.2698
0.0398439 | 105.6407
0.04101829 | 108.095
0.04240111 | 110.3846
0.04357141 | 112.762
0.04495969 | 115.1834
0.04604347 | 117.4729
0.0474481 | 119.9042
0.04864428 | 122.1828
0.04997125 | 124.5536
0.05120285 | 126.997
0.05237246 | 129.2997
0.05337654 | 131.5497
0.05467286 | 134.0678
0.05599097 | 136.3771
0.05729138 | 138.8578
0.05860677 | 141.3298
0.05986562 | 143.9093
0.06106248 | 146.1747
0.06217419 | 148.5016
0.06359857 | 150.9801
0.06471096 | 153.4696
0.06605088 | 155.913
0.06717076259 | 158.2245
0.06835809 | 160.5251
0.06940509 | 162.7751
0.07069595 | 165.2184
0.07167211 | 167.4948
0.07271706 | 169.9316
0.07410534 | 172.287
0.07536827 | 174.7458
0.07659851 | 177.1122
0.07778107 | 179.5007
0.07910532 | 182.0693
0.08027833 | 184.4313
0.08140571 | 186.7472
0.08258486 | 189.1554
0.08376538 | 191.4318
0.08497654 | 193.7411
0.08625515 | 196.2933
0.08751195 | 198.8377
0.08866572 | 201.1391
0.08983942 | 203.6924
0.09103969 | 206.0522
0.09240957 | 208.5
0.09362278 | 211.051
0.09498654 | 213.5317
0.09607236 | 215.9905
0.09727536 | 218.3701
0.0983823 | 220.7871
0.09965069 | 223.292
0.100804 | 225.7595
0.1020185 | 228.2512
0.1032413 | 230.6286
0.104464 | 233.1313
0.1057338 | 235.667
0.1069211 | 238.2444
0.1080056 | 240.6679
0.1092651 | 243.175
0.1105498 | 245.7315
0.111748 | 248.1376
0.1129299 | 250.6336
0.1140811 | 253.1209
0.1152528 | 255.5995
0.1164599 | 258.0296
0.1175954 | 260.6224
0.118874 | 263.0526
0.1200239 | 265.5487
0.1212153 | 268.0404
0.12234 | 270.3893
0.1234687 | 272.9469
0.1244476 | 275.2123
0.1255852 | 277.6776
0.1267051 | 279.9298
0.1279353 | 282.3446
0.1291226 | 284.7286
0.1302745 | 287.3082
0.1314693 | 289.7582
0.1324782 | 292.0455
0.133547 | 294.3175
0.1347057 | 296.8377
0.1359142 | 299.3404
0.1370511 | 301.8673
0.1381641 | 304.2821
0.139237 | 306.7298
0.1403399 | 309.3116
0.141408 | 311.7001
0.1425926 | 314.2203
0.1438004 | 316.6637
0.14497 | 319.2125
0.1460483 | 321.4669
0.1471239 | 323.796
0.1483085 | 326.4085
0.1495313 | 328.9771
0.1505823 | 331.2359
0.1517356 | 333.6793
0.1528371 | 336.1556
0.1539624 | 338.5177
0.155081 | 341.0445
0.1563085 | 343.4747
0.1572526 | 345.8829
0.1582649 | 348.2186
0.1594828 | 350.6861
0.16066 | 353.1888
0.1617941 | 355.7398
0.1629467 | 358.058
0.1640298 | 360.565
0.1650693 | 362.8678
0.166068 | 365.1485
0.1671395 | 367.6095
0.1682655 | 369.9891
0.1693738 | 372.4303
0.1705482 | 374.9
0.1717103 | 377.4137
0.1728766 | 380.0214
0.1738568 | 382.4252
0.1749011 | 384.8686
0.1760312 | 387.2944
0.1770938 | 389.5949
0.1783125 | 392.1789
0.1794385 | 394.7848
0.1806824 | 397.3029
0.181728 | 399.6474
0.1828479 | 402.0644
0.1839453 | 404.5099
0.1850856 | 406.9577
0.1862798 | 409.3967
0.1873241 | 411.6533
0.1882927 | 413.9494
0.1893486 | 416.329
0.1903765 | 418.6406
0.1915788 | 421.1235
0.1927552 | 423.4372
0.1939228 | 425.975
0.1950863 | 428.4492
0.1962743 | 430.9562
0.1973751 | 433.3315
0.1985066 | 435.7133
0.1996639 | 438.2929
0.2007967 | 440.7956
0.2020168 | 443.3818
0.2031898 | 445.8317
0.2043635 | 448.3937
0.2053103 | 450.6218
0.2063383 | 453.0739
0.2074513 | 455.4689
0.2086823 | 457.8925
0.2098008 | 460.3249
0.210858 | 462.7089
0.2120583 | 465.1457
0.2132013 | 467.633
0.214388 | 470.0566
0.2154554 | 472.4538
0.2165242 | 474.7104
0.2177054 | 477.2856
0.2187422 | 479.5971
0.2199125 | 482.1679
0.2211509 | 484.7233
0.2221052 | 487.1139
0.2231951 | 489.5749
0.2243913 | 492.1699
0.2255153 | 494.4242
0.2266243 | 496.8544
0.2277319 | 499.1857
0.2287156 | 501.4401
0.2298709 | 503.9318
0.2310827 | 506.485
0.2320412 | 508.7504
0.2331263 | 511.0158
0.2342598 | 513.58
0.2354056 | 515.9377
0.2364683 | 518.2228
0.2374594 | 520.5036
0.2385037 | 522.7756
0.2395268 | 525.2079
0.2404989 | 527.4711
0.241614 | 529.7233
0.2427502 | 532.1271
0.2439055 | 534.5925
0.2449553 | 536.8469
0.2461085 | 539.2858
0.2472645 | 541.9006
0.2484839 | 544.4318
0.2495997 | 547.0114
0.2508497 | 549.6503
0.2520397 | 552.2958
0.2530738 | 554.5876
0.2542509 | 557.0661
0.2552039 | 559.3227
0.2563157 | 561.7967
0.2574471 | 564.2093
0.2586154 | 566.7801
0.2598804 | 569.3816
0.2609608 | 571.9041
0.2621665 | 574.387
0.2633667 | 576.9248
0.2644982 | 579.5352
0.2655009 | 581.8489
0.2667673 | 584.4461
0.2677325 | 586.795
0.2689498 | 589.3218
0.2700465 | 591.7037
0.2711331 | 594.2613
0.2721208 | 596.6233
0.2730166 | 598.9173
0.2742809 | 601.3057
0.2754266 | 603.8501
0.276571 | 606.3638
0.2775608 | 608.6248
0.2787822 | 611.1451
0.2799157 | 613.6851
0.2809654 | 616.0362
0.2819927 | 618.4136
0.2830083 | 620.7405
0.2842127 | 623.3311
0.285321 | 625.9414
0.2864082 | 628.2178
0.2875424 | 630.8831
0.2885567 | 633.2671
0.2897311 | 635.7083
0.2909034 | 638.2308
0.2919082 | 640.5247
0.2928482 | 642.7901
0.2941323 | 645.3675
0.2952835 | 647.9537
0.29637 | 650.3091
0.297338 | 652.6162
0.2985566 | 655.1827
0.2995655 | 657.4612
0.3006425 | 659.9397
0.3017392 | 662.3435
0.3029456 | 664.8221
0.3038768 | 667.1578
0.3047794 | 669.4451
0.3061111 | 671.8841
0.3071751 | 674.4043
0.3084612 | 676.9773
0.3094708 | 679.2625
0.3105198 | 681.6795
0.3115668 | 683.9515
0.312748 | 686.4915
0.3137398 | 688.8799
0.3149026 | 691.354
0.3159939 | 693.7469
0.3171594 | 696.3506
0.3183243 | 698.9676
0.3192902 | 701.2549
0.3201431 | 703.7356
0.3213127 | 706.0955
0.3225211 | 708.5806
0.3235777 | 710.8504
0.3245409 | 713.1114
0.325611 | 715.4866
0.3267009 | 717.8728
0.3276928 | 720.2547
0.3287868 | 722.8233
0.329878 | 725.0887
0.331004 | 727.5628
0.3321451 | 730.1116
0.3332758 | 732.7286
0.3344196 | 735.3433
0.3354904 | 737.7976
0.3364216 | 740.2959
0.3376614 | 742.7876
0.3386423 | 745.3145
0.3399114 | 747.7234
0.3408814 | 750.0701
0.3419236 | 752.4498
0.3429011 | 754.7217
0.3438596 | 757.2047
0.3450285 | 759.5228
0.3461457 | 762.1024
0.3472186 | 764.6006
0.3481722 | 767.1583
0.3493493 | 769.5291
0.3504025 | 771.8297
0.3512642 | 774.3148
0.3524338 | 776.7296
0.3534665 | 779.1773
0.3546531 | 781.4888
0.3555285 | 783.7718
0.3566027 | 786.0504
0.3576184 | 788.3157
0.3584665 | 790.5723
0.3596831 | 793.0333
0.3606027 | 795.6194
0.3617982 | 797.887
0.3627852 | 800.1744
0.3639331 | 802.7474
0.3648656 | 805.0743
0.3659296 | 807.4627
0.3669596 | 809.9588
0.3678581 | 812.4088
0.3690182 | 814.7291
0.3700339 | 816.9879
0.3711912 | 819.5609
0.3721966 | 821.9559
0.3731381 | 824.263
0.3742736 | 826.7657
0.3754194 | 829.2925
0.376384 | 831.6766
0.377388 | 833.9705
0.3784398 | 836.2733
0.3793131 | 838.5892
0.3802838 | 840.9754
0.3814922 | 843.3441
0.3825542 | 845.9962
0.3835222 | 848.3978
0.3847157 | 850.8763
0.3858737 | 853.5042
0.3870624 | 855.9981
0.3880324 | 858.314
0.3891291 | 860.8607
0.3899612 | 863.148
0.3913079 | 865.7935
0.3923256 | 868.0699
0.3934142 | 870.6736
0.3945014 | 873.0511
0.3954537 | 875.4285
0.3965314 | 877.7247
0.3975504 | 880.0714
0.3985382 | 882.6246
0.3995852 | 884.9713
0.4007398 | 887.5816
0.4018433 | 890.1722
0.4028311 | 892.5145
0.4039966 | 895.0853
0.4050899 | 897.6407
0.4061812 | 899.9456
0.407141 | 902.3318
0.4081137 | 904.6566
0.4092445 | 907.0999
0.4102963 | 909.4883
0.4112179 | 911.9427
0.412391 | 914.274
0.413378 | 916.7173
0.4143712 | 919.1717
0.4155708 | 921.7645
0.4166423 | 924.3331
0.417801 | 926.8775
0.4187724 | 929.2352
0.4200067 | 931.8104
0.4209713 | 934.0977
0.422049 | 936.5015
0.4230128 | 938.8061
0.4241531 | 941.3879
0.4251756 | 943.6884
0.4261217 | 946.0769
0.4272171 | 948.4192
0.4282784 | 950.8098
0.4292396 | 953.4377
0.4302123 | 956.0283
0.4313022 | 958.6167
0.4324793 | 961.2182
0.433634 | 963.7692
0.4345583 | 966.0588
0.4356455 | 968.6318
0.4367198 | 970.9323
0.4377607 | 973.3361
0.4385454 | 975.7246
0.4397967 | 978.1196
0.4407824 | 980.5102
0.4418151 | 982.9887
0.4427184 | 985.2827
0.4438199 | 987.7282
0.4447654 | 989.9958
0.4458723 | 992.6062
0.446952 | 995.0275
0.4480283 | 997.6203
0.449121 | 999.978
0.4501434 | 1002.375
0.4510842 | 1004.669
0.4523185 | 1007.218
0.4532667 | 1009.602
0.4543253 | 1012.208
0.4553185 | 1014.665
0.4563941 | 1017.011
0.4573777 | 1019.413
0.4583566 | 1021.676
0.4592728 | 1024.042
0.460281 | 1026.495
0.4612674 | 1028.817
0.4622098 | 1031.456
0.4634584 | 1033.8
0.4644755 | 1036.13
0.4655259 | 1038.744
0.4665838 | 1041.188
0.4676328 | 1043.818
0.4688154 | 1046.342
0.4697445 | 1048.898
0.4709441 | 1051.385
0.4718991 | 1053.666
0.4727976 | 1055.991
0.4737826 | 1058.34
0.4746225 | 1060.772
0.4758337 | 1063.138
0.4769543 | 1065.667
0.4778882 | 1067.983
0.4789808 | 1070.4
0.4799686 | 1072.809
0.4810142 | 1075.199
0.4820306 | 1077.5
0.483051 | 1079.849
0.4840837 | 1082.327
0.4850728 | 1084.777
0.4861409 | 1087.117
0.4871273 | 1089.378
0.4882328 | 1091.927
0.4890435 | 1094.28
0.4901743 | 1096.79
0.4911613 | 1099.072
0.4923554 | 1101.641
0.4932614 | 1104.008
0.4944365 | 1106.387
0.4954787 | 1108.881
0.4964842 | 1111.285
0.4974855 | 1113.638
0.4986054 | 1116.092
0.4996122 | 1118.479
0.5005441 | 1120.762
0.5015713 | 1123.036
0.5025209 | 1125.339
0.5032314 | 1127.65
0.5045652 | 1130.276
0.5055196 | 1132.634
0.5064175 | 1134.918
0.5073483 | 1137.188
0.5085527 | 1139.561
0.5095404 | 1141.868
0.5105785 | 1144.263
0.5115881 | 1146.618
0.5126494 | 1148.974
0.5135601 | 1151.369
0.514398 | 1153.834
0.515571 | 1156.119
0.5166569 | 1158.662
0.5177583 | 1161.265
0.5186609 | 1163.625
0.5196984 | 1166.088
0.5207556 | 1168.624
0.5216269 | 1171.021
0.5228837 | 1173.614
0.5239824 | 1175.996
0.5249814 | 1178.439
0.5259698 | 1180.847
0.5269685 | 1183.115
0.5281408 | 1185.618
0.5291408 | 1187.988
0.5299698 | 1190.3
0.5311694 | 1192.91
0.5321885 | 1195.259
0.5331231 | 1197.632
0.5341408 | 1199.948
0.5350822 | 1202.387
0.5361428 | 1204.896
0.5371517 | 1207.146
0.5381632 | 1209.544
0.5392525 | 1211.991
0.5402055 | 1214.391
0.5412368 | 1216.731
0.5422 | 1219.003
0.5431237 | 1221.266
0.5441714 | 1223.643
0.545121 | 1225.902
0.5461537 | 1228.352
0.5471237 | 1230.725
0.5481332 | 1233.002
0.5492824 | 1235.559
0.5502524 | 1238.062
0.5512844 | 1240.479
0.5522912 | 1242.854
0.5534397 | 1245.315
0.5544595 | 1247.644
0.5553355 | 1249.973
0.5564356 | 1252.423
0.5575569 | 1254.987
0.5586836 | 1257.6
0.5595623 | 1260.129
0.5606522 | 1262.46
0.5616624 | 1264.789
0.5625698 | 1267.16
0.5636624 | 1269.7
0.5646795 | 1272.196
0.5657237 | 1274.778
0.5667353 | 1277.208
0.5677673 | 1279.59
0.5688109 | 1281.864
0.5697837 | 1284.292
0.5707326 | 1286.736
0.5717584 | 1289.104
0.5728368 | 1291.636
0.5739151 | 1294.075
0.5747755 | 1296.577
0.5758238 | 1298.97
0.576881 | 1301.332
0.5778613 | 1303.756
0.5788851 | 1306.274
0.5799519 | 1308.803
0.580834 | 1311.081
0.5817979 | 1313.58
0.5829294 | 1316.023
0.5839491 | 1318.475
0.584817 | 1320.807
0.5858681 | 1323.096
0.5868183 | 1325.408
0.5879689 | 1328.031
0.5889151 | 1330.604
0.5899638 | 1333.108
0.5909692 | 1335.446
0.5919304 | 1337.865
0.5929583 | 1340.416
0.5939549 | 1342.965
0.5950476 | 1345.623
0.5960353 | 1348.19
0.5970114 | 1350.583
0.5980237 | 1352.958
0.5990782 | 1355.57
0.6000952 | 1358.091
0.6011 | 1360.534
0.6022471 | 1363.155
0.6032124 | 1365.546
0.6042267 | 1368.141
0.6051756 | 1370.475
0.6061885 | 1372.804
0.6072328 | 1375.383
0.6081994 | 1377.849
0.609228 | 1380.435
0.6101381 | 1382.702
0.6111142 | 1385.078
0.6120468 | 1387.404
0.6130543 | 1389.727
0.6140052 | 1391.995
0.6149337 | 1394.275
0.6159841 | 1396.648
0.6169541 | 1398.914
0.6179105 | 1401.414
0.6189323 | 1403.943
0.6200093 | 1406.356
0.6209957 | 1408.883
0.622044 | 1411.348
0.6230686 | 1413.811
0.6240481 | 1416.272
0.6250726 | 1418.691
0.6260066 | 1420.979
0.6269895 | 1423.297
0.6279684 | 1425.564
0.6288839 | 1427.995
0.6299234 | 1430.425
0.630967 | 1432.822
0.6319452 | 1435.164
0.6329037 | 1437.649
0.633967 | 1440.181
0.6350154 | 1442.674
0.6360467 | 1445.14
0.6370596 | 1447.572
0.6379227 | 1450.134
0.6390324 | 1452.676
0.6400767 | 1455.069
0.6410412 | 1457.611
0.6419309 | 1459.96
0.6431236 | 1462.577
0.6441863 | 1464.979
0.6450535 | 1467.422
0.6461768 | 1469.877
0.6471611 | 1472.344
0.6482759 | 1474.886
0.6492513 | 1477.398
0.6501114 | 1479.958
0.6514043 | 1482.599
0.6523756 | 1484.934
0.6534431 | 1487.545
0.6542394 | 1489.905
0.6554226 | 1492.489
0.6564342 | 1494.838
0.65733 | 1497.162
0.6584008 | 1499.65
0.6594322 | 1502.17
0.6604553 | 1504.569
0.6614294 | 1507.079
0.6625881 | 1509.713
0.6635779 | 1512.222
0.6645915 | 1514.782
0.6655854 | 1517.234
0.666738 | 1519.825
0.6677026 | 1522.198
0.6686794 | 1524.687
0.6694539 | 1526.942
0.6704825 | 1529.473
0.6715241 | 1531.941
0.6724825 | 1534.311
0.6735039 | 1536.777
0.6745611 | 1539.121
0.6755373 | 1541.505
0.6765713 | 1544.067
0.6776183 | 1546.726
0.6785427 | 1549.204
0.6795809 | 1551.599
0.6805965 | 1553.922
0.6816524 | 1556.504
0.6826129 | 1558.905
0.6835883 | 1561.353
0.6846224 | 1563.713
0.6855223 | 1566.114
0.6866251 | 1568.558
0.6876374 | 1570.979
0.6885917 | 1573.447
0.6895222 | 1575.829
0.6907171 | 1578.307
0.691698 | 1580.867
0.6926224 | 1583.326
0.693638 | 1585.696
0.694574 | 1587.975
0.6955474 | 1590.401
0.6964909 | 1592.671
0.697448 | 1595.114
0.6983417 | 1597.368
0.6991952 | 1599.818
0.7003512 | 1602.196
0.7013171 | 1604.595
0.702277 | 1607.142
0.7033778 | 1609.767
0.7044214 | 1612.13
0.7054363 | 1614.496
0.7064343 | 1617.111
0.7073927 | 1619.572
0.7083696 | 1621.892
0.709204 | 1624.25
0.7103171 | 1626.706
0.7112497 | 1629.198
0.7123021 | 1631.716
0.7132871 | 1634.285
0.7142878 | 1636.581
0.7153068 | 1639
0.7163245 | 1641.441
0.7173627 | 1644.023
0.7184253 | 1646.495
0.719439 | 1648.815
0.7204097 | 1651.283
0.7213838 | 1653.831
0.7223722 | 1656.229
0.723255 | 1658.575
0.7242652 | 1661.091
0.7253156 | 1663.535
0.7263279 | 1666.125
0.7272693 | 1668.735
0.7283981 | 1671.126
0.729381 | 1673.526
0.7303722 | 1675.969
0.731475 | 1678.546
0.7324682 | 1681.06
0.733522 | 1683.426
0.7346351 | 1686.081
0.7355554 | 1688.509
0.7365853 | 1690.928
0.7375397 | 1693.235
0.7385322 | 1695.654
0.7395424 | 1698.137
0.7405996 | 1700.541
0.741569 | 1703.024
0.7425955 | 1705.61
0.7436889 | 1708.209
0.7447433 | 1710.736
0.7457447 | 1713.239
0.7467897 | 1715.766
0.7477726 | 1718.115
0.7489184 | 1720.729
0.7498619 | 1723.298
0.7508639 | 1725.908
0.7518755 | 1728.308
0.7528026 | 1730.593
0.7538475 | 1733.01
0.7548714 | 1735.53
0.7558067 | 1738.039
0.7568272 | 1740.623
0.7579191 | 1743.145
0.758945 | 1745.679
0.7599368 | 1748.175
0.7609838 | 1750.636
0.761928 | 1752.985
0.7629974 | 1755.529
0.7639668 | 1757.812
0.7649027 | 1760.363
0.7659198 | 1762.883
0.7669157 | 1765.314
0.7679 | 1767.781
0.7689211 | 1770.187
0.769945 | 1772.637
0.7709238 | 1775.212
0.7719783 | 1777.781
0.7730137 | 1780.264
0.7739981 | 1782.742
0.7749695 | 1785.104
0.7759109 | 1787.447
0.7768441 | 1789.754
0.777825 | 1792.096
0.7788557 | 1794.658
0.7798352 | 1797.159
0.7807882 | 1799.635
0.7818455 | 1802.089
0.7827923 | 1804.519
0.7838236 | 1807.077
0.7849027 | 1809.657
0.7859394 | 1812.115
0.7869803 | 1814.519
0.7879585 | 1816.857
0.7889013 | 1819.125
0.7898665 | 1821.522
0.7908543 | 1823.917
0.7917936 | 1826.235
0.7927841 | 1828.59
0.7938113 | 1831.207
0.7948127 | 1833.752
0.79578 | 1836.07
0.7968386 | 1838.555
0.7978209 | 1841.181
0.7988951 | 1843.787
0.7999666 | 1846.467
0.8009462 | 1849.012
0.8018937 | 1851.334
0.8030068 | 1853.951
0.8039911 | 1856.287
0.8049462 | 1858.801
0.8059523 | 1861.163
0.8071369 | 1863.795
0.8081396 | 1866.476
0.809017 | 1868.796
0.810017 | 1871.209
0.8110327 | 1873.672
0.811831 | 1875.957
0.8129945 | 1878.561
0.8139822 | 1881.055
0.8149216 | 1883.634
0.8159284 | 1886.095
0.8168698 | 1888.378
0.8179005 | 1890.718
0.8187942 | 1893.241
0.8198657 | 1895.855
0.8209039 | 1898.127
0.8218882 | 1900.606
0.8228296 | 1903.258
0.8239563 | 1905.873
0.8249999 | 1908.465
0.825957 | 1911.175
0.8270006 | 1913.464
0.8279583 | 1916.002
0.8288439 | 1918.489
0.8298766 | 1920.86
0.8308418 | 1923.2
0.8317642 | 1925.657
0.8328255 | 1928.177
0.8338507 | 1930.752
0.8347989 | 1933.112
0.8357894 | 1935.509
0.8366695 | 1937.773
0.8374542 | 1940.051
0.8385843 | 1942.631
0.8396238 | 1945.131
0.8405352 | 1947.653
0.8415523 | 1950.167
0.8424685 | 1952.584
0.8434617 | 1954.959
0.844416 | 1957.402
0.8454038 | 1959.795
0.8464085 | 1962.146
0.8474351 | 1964.75
0.8484078 | 1967.323
0.8493962 | 1969.63
0.8504153 | 1972.095
0.8512975 | 1974.422
0.8523009 | 1977.008
0.8533056 | 1979.474
0.8543267 | 1981.948
0.8552682 | 1984.44
0.8562082 | 1986.894
0.857168 | 1989.271
0.8581612 | 1991.761
0.8591428 | 1994.204
0.8601224 | 1996.599
0.8611012 | 1999.084
0.8621298 | 2001.708
0.8631544 | 2004.164
0.8641993 | 2006.678
0.865076 | 2008.983
0.8659309 | 2011.319
0.8669527 | 2013.782
0.8678539 | 2016.19
0.8688294 | 2018.644
0.869828 | 2021.017
0.8707599 | 2023.426
0.8717885 | 2026.071
0.8728008 | 2028.721
0.8737797 | 2031.145
0.8748205 | 2033.606
0.8758212 | 2036.317
0.8768587 | 2038.923
0.8778627 | 2041.305
0.8788866 | 2043.911
0.8797769 | 2046.185
0.8807108 | 2048.62
0.8816856 | 2051.054
0.8826338 | 2053.489
0.8836543 | 2055.965
0.8846182 | 2058.428
0.8855684 | 2060.907
0.8864444 | 2063.165
0.8874853 | 2065.776
0.8884642 | 2068.234
0.8894826 | 2070.779
0.8904036 | 2073.029
0.8914553 | 2075.63
0.8924437 | 2078.157
0.893458 | 2080.803
0.8944335 | 2083.334
0.8953756 | 2085.828
0.8963552 | 2088.23
0.8973327 | 2090.673
0.8983381 | 2093.167
0.8993 | 2095.902
0.9001181 | 2098.561
0.9010983 | 2101.068
0.9021024 | 2103.637
0.9031051 | 2106.164
0.9041801 | 2108.833
0.9052352 | 2111.382
0.9062339 | 2113.674
0.9070942 | 2116.229
0.9081228 | 2118.864
0.909114 | 2121.325
0.9100928 | 2123.839
0.9111412 | 2126.422
0.9121351 | 2128.969
0.9131793 | 2131.544
0.914131 | 2134.146
0.9151766 | 2136.6
0.9162331 | 2139.136
0.9171923 | 2141.784
0.9180983 | 2144.067
0.9190812 | 2146.505
0.9201671 | 2148.986
0.9211241 | 2151.504
0.9220982 | 2154.156
0.9231119 | 2156.604
0.9240509 | 2159.063
0.92504 | 2161.623
0.9259937 | 2164.108
0.9270563 | 2166.628
0.9279051 | 2168.938
0.928948 | 2171.57
0.9299923 | 2174.066
0.9309603 | 2176.529
0.9319718 | 2179.107
0.9329098 | 2181.598
0.9340107 | 2184.044
0.9349582 | 2186.569
0.9358111 | 2188.889
0.9368042 | 2191.473
0.9377198 | 2193.971
0.938826 | 2196.544
0.9398294 | 2199.207
0.9408683 | 2201.78
0.9419193 | 2204.393
0.9429057 | 2207.032
0.9439193 | 2209.482
0.9448682 | 2211.918
0.945794 | 2214.296
0.9468199 | 2216.862
0.9478069 | 2219.169
0.9488042 | 2221.573
0.9496169 | 2223.907
0.9506639 | 2226.543
0.9516652 | 2228.98
0.9526209 | 2231.456
0.9536795 | 2234.056
0.9546781 | 2236.69
0.9555698 | 2238.965
0.956467 | 2241.247
0.9574166 | 2243.715
0.9583927 | 2246.13
0.9593695 | 2248.573
0.960298 | 2251.071
0.9613041 | 2253.471
0.9623225 | 2255.743
0.9633273 | 2258.443
0.9641706 | 2260.77
0.9651468 | 2263.328
0.9661992 | 2265.96
0.9672251 | 2268.674
0.9683007 | 2271.205
0.9692871 | 2273.732
0.9702128 | 2276.331
0.971204 | 2278.834
0.9721426 | 2281.222
0.9731719 | 2283.659
0.9741883 | 2286.193
0.975144 | 2288.737
0.9762271 | 2291.055
0.9772305 | 2293.659
0.9780513 | 2296.098
0.9789696 | 2298.449
0.9798361 | 2300.708
0.9809124 | 2303.272
0.9819144 | 2305.814
0.9827652 | 2308.306
0.9839008 | 2310.811
0.9848238 | 2313.331
0.9858694 | 2315.834
0.9866923 | 2318.277
0.9878769 | 2320.846
0.9888265 | 2323.313
0.9898067 | 2325.673
0.9907781 | 2328.015
0.9916909 | 2330.452
0.9925867 | 2332.895
0.9936426 | 2335.433
0.9945955 | 2337.916
0.9955526 | 2340.425
0.9964498 | 2342.77
0.9974784 | 2345.163
0.99843 | 2347.674
0.9993939 | 2350.175
1.000421 | 2352.697
1.001437 | 2355.281
1.00241 | 2357.733
1.003395 | 2360.276
1.004476 | 2362.653
1.005435 | 2365.224
1.006276 | 2367.522
1.007344 | 2370.137
1.008234 | 2372.536
1.009187 | 2374.901
1.010151 | 2377.333
1.011067 | 2379.811
1.012119 | 2382.294
1.013144 | 2384.817
1.014094 | 2387.3
1.015141 | 2389.638
1.016183 | 2392.195
1.017027 | 2394.535
1.018038 | 2397.051
1.019114 | 2399.49
1.019933 | 2401.753
1.020887 | 2404.34
1.021936 | 2406.93
1.022953 | 2409.433
1.023946 | 2412.105
1.02503 | 2414.673
1.025881 | 2417.187
1.02702 | 2419.756
1.027995 | 2422.346
1.028954 | 2424.853
1.030104 | 2427.459
1.030893 | 2429.722
1.031873 | 2432.192
1.033049 | 2434.783
1.033982 | 2437.393
1.034801 | 2439.676
1.035838 | 2442.1
1.03682 | 2444.477
1.037815 | 2447.048
1.038816 | 2449.586
1.039864 | 2452.141
1.040631 | 2454.494
1.041598 | 2456.804
1.042575 | 2459.313
1.043594 | 2461.833
1.044431 | 2464.083
1.045409 | 2466.612
1.046386 | 2468.875
1.04727 | 2471.165
1.048343 | 2473.916
1.049316 | 2476.535
1.050215 | 2479.077
1.051382 | 2481.729
1.052362 | 2484.344
1.053465 | 2487.034
1.054298 | 2489.31
1.055208 | 2491.593
1.056221 | 2494.249
1.057155 | 2496.732
1.058196 | 2499.184
1.059094 | 2501.703
1.060064 | 2504.139
1.06111 | 2506.53
1.061807 | 2508.932
1.062808 | 2511.294
1.063758 | 2513.748
1.064835 | 2516.273
1.06562 | 2518.558
1.066675 | 2521.203
1.067798 | 2523.866
1.06851 | 2526.119
1.069499 | 2528.634
1.070468 | 2531.007
1.071321 | 2533.367
1.072374 | 2535.934
1.073404 | 2538.467
1.074334 | 2540.779
1.075394 | 2543.341
1.0762 | 2545.593
1.077219 | 2548.223
1.078138 | 2550.831
1.079148 | 2553.097
1.080131 | 2555.753
1.081022 | 2558.157
1.082004 | 2560.545
1.082974 | 2563.107
1.083824 | 2565.645
1.08495 | 2568.185
1.085965 | 2570.633
1.086892 | 2573.18
1.087949 | 2575.605
1.088815 | 2578.183
1.089858 | 2580.71
1.09073 | 2583.021
1.09178 | 2585.421
1.092669 | 2587.917
1.093622 | 2590.413
1.094622 | 2592.779
1.095547 | 2595.216
1.096563 | 2597.765
1.09759 | 2600.437
1.098544 | 2602.997
1.099641 | 2605.642
1.100573 | 2608.228
1.101674 | 2610.852
1.10276 | 2613.377
1.103467 | 2615.638
1.104417 | 2617.918
1.105314 | 2620.417
1.106285 | 2622.853
1.107209 | 2625.387
1.108316 | 2627.96
1.109269 | 2630.309
1.110265 | 2632.941
1.111124 | 2635.303
1.112191 | 2637.99
1.113149 | 2640.629
1.114255 | 2643.332
1.115229 | 2645.883
1.11628 | 2648.236
1.117216 | 2650.855
1.118175 | 2653.373
1.119114 | 2655.837
1.120132 | 2658.355
1.121085 | 2660.84
1.12215 | 2663.45
1.123154 | 2666.032
1.124024 | 2668.44
1.124838 | 2670.919
1.125811 | 2673.206
1.126876 | 2675.858
1.127871 | 2678.479
1.128864 | 2680.892
1.129971 | 2683.467
1.130958 | 2686.084
1.131771 | 2688.402
1.132773 | 2690.898
1.133778 | 2693.456
1.134694 | 2696.077
1.135782 | 2698.631
1.136738 | 2701.19
1.137692 | 2703.46
1.138523 | 2705.726
1.139518 | 2708.299
1.140464 | 2710.729
1.14144 | 2713.181
1.142377 | 2715.734
1.143364 | 2718.118
1.144356 | 2720.425
1.145331 | 2723.154
1.146177 | 2725.479
1.147215 | 2728.048
1.148239 | 2730.623
1.149288 | 2733.319
1.150237 | 2735.872
1.151257 | 2738.416
1.15217 | 2741.003
1.153102 | 2743.497
1.15408 | 2745.863
1.154976 | 2748.361
1.156061 | 2750.994
1.157049 | 2753.498
1.158054 | 2755.858
1.158839 | 2758.194
1.159814 | 2760.668
1.160786 | 2763.305
1.161868 | 2765.944
1.16283 | 2768.543
1.163816 | 2770.973
1.164787 | 2773.366
1.165783 | 2776.034
1.166728 | 2778.644
1.167739 | 2781.206
1.168756 | 2783.746
1.169726 | 2786.424
1.170718 | 2789.004
1.171847 | 2791.436
1.172671 | 2793.897
1.173493 | 2796.319
1.174488 | 2798.936
1.175497 | 2801.384
1.17641 | 2803.838
1.177428 | 2806.376
1.178427 | 2808.995
1.17926 | 2811.331
1.180104 | 2813.671
1.181171 | 2816.31
1.182199 | 2819.01
1.1831 | 2821.34
1.184102 | 2823.974
1.185113 | 2826.299
1.186041 | 2828.738
1.1868 | 2831.014
1.187787 | 2833.574
1.18879 | 2836.198
1.189784 | 2838.825
1.190821 | 2841.471
1.191797 | 2844.064
1.192697 | 2846.415
1.19361 | 2848.843
1.194471 | 2851.167
1.195518 | 2853.879
1.196504 | 2856.467
1.197414 | 2858.917
1.198563 | 2861.506
1.199578 | 2863.978
1.200364 | 2866.41
1.201392 | 2869.102
1.202384 | 2871.67
1.203394 | 2874.32
1.20443 | 2877.001
1.205345 | 2879.255
1.206374 | 2881.896
1.207297 | 2884.529
1.208283 | 2886.908
1.209219 | 2889.308
1.210168 | 2891.775
1.211172 | 2894.284
1.212134 | 2896.603
1.213188 | 2898.94
1.213982 | 2901.298
1.214856 | 2903.737
1.2159 | 2906.424
1.216978 | 2909.123
1.217938 | 2911.66
1.218809 | 2913.939
1.219787 | 2916.347
1.220744 | 2919.019
1.221734 | 2921.623
1.222732 | 2924.158
1.223725 | 2926.795
1.224759 | 2929.443
1.225794 | 2931.915
1.226809 | 2934.387
1.227685 | 2936.795
1.228517 | 2939.175
1.229541 | 2941.748
1.230457 | 2944.208
1.231417 | 2946.615
1.232379 | 2949.082
1.233401 | 2951.569
1.234417 | 2954.09
1.235404 | 2956.616
1.236425 | 2959.176
1.237531 | 2961.828
1.238377 | 2964.232
1.239387 | 2966.851
1.240534 | 2969.374
1.241473 | 2971.782
1.242254 | 2974.129
1.243241 | 2976.669
1.244241 | 2979.057
1.245077 | 2981.362
1.245936 | 2983.737
1.247018 | 2986.264
1.247998 | 2988.938
1.248887 | 2991.274
1.249922 | 2993.891
1.2509 | 2996.249
1.251866 | 2998.716
1.252788 | 3001.278
1.253812 | 3003.675
1.254807 | 3005.98
1.255651 | 3008.246
1.256488 | 3010.583
1.257522 | 3013.009
1.258579 | 3015.655
1.259453 | 3018.009
1.260523 | 3020.63
1.261493 | 3023.111
1.262497 | 3025.666
1.263406 | 3028.158
1.264385 | 3030.5
1.2654 | 3032.979
1.266256 | 3035.29
1.267254 | 3037.824
1.268429 | 3040.473
1.269263 | 3042.728
1.270206 | 3045.325
1.271075 | 3047.621
1.272006 | 3049.996
1.272946 | 3052.369
1.273942 | 3054.747
1.274861 | 3057.096
1.275818 | 3059.609
1.276851 | 3062.264
1.277828 | 3064.859
1.278788 | 3067.276
1.27989 | 3069.932
1.280912 | 3072.584
1.281947 | 3075.054
1.282927 | 3077.388
1.283828 | 3080.013
1.284754 | 3082.588
1.285748 | 3084.924
1.286729 | 3087.416
1.287721 | 3090.048
1.288696 | 3092.586
1.28978 | 3095.108
1.290655 | 3097.558
1.29152 | 3099.916
1.292538 | 3102.43
1.293557 | 3104.924
1.294438 | 3107.4
1.295398 | 3109.749
1.296576 | 3112.245
1.297435 | 3114.504
1.298231 | 3116.96
1.299221 | 3119.481
1.300248 | 3122.007
1.301127 | 3124.268
1.301988 | 3126.527
1.303033 | 3129.087
1.304029 | 3131.673
1.304994 | 3134.308
1.305918 | 3136.733
1.306941 | 3139.181
1.307918 | 3141.728
1.308928 | 3144.283
1.30995 | 3146.566
1.310972 | 3149.01
1.311824 | 3151.506
1.31273 | 3153.896
1.313755 | 3156.368
1.314714 | 3158.919
1.315695 | 3161.415
1.316667 | 3163.788
1.317663 | 3166.249
1.318494 | 3168.532
1.31936 | 3170.857
1.32033 | 3173.382
1.321411 | 3176.045
1.322319 | 3178.442
1.323361 | 3181.07
1.324377 | 3183.342
1.325354 | 3185.97
1.326159 | 3188.222
1.327083 | 3190.604
1.328111 | 3193.15
1.329069 | 3195.743
1.330058 | 3198.288
1.331082 | 3200.705
1.332099 | 3203.388
1.332984 | 3205.932
1.333888 | 3208.213
1.334849 | 3210.704
1.335831 | 3213.194
1.336751 | 3215.679
1.337727 | 3217.938
1.338678 | 3220.238
1.339449 | 3222.552
1.340367 | 3224.914
1.341327 | 3227.394
1.342306 | 3230.024
1.343418 | 3232.681
1.344388 | 3235.256
1.345407 | 3237.774
1.346164 | 3240.147
1.346877 | 3242.468
1.347951 | 3244.992
1.348875 | 3247.495
1.349919 | 3250.094
1.350921 | 3252.597
1.351921 | 3254.891
1.352815 | 3257.211
1.353595 | 3259.784
1.354562 | 3262.072
1.355538 | 3264.484
1.356424 | 3266.96
1.357434 | 3269.437
1.358391 | 3271.921875
1.359359 | 3274.605
1.360267 | 3276.982
1.361238 | 3279.597
1.362268 | 3282.119
1.363094 | 3284.407
1.364 | 3286.762
1.365071 | 3289.234
1.36613 | 3291.79
1.366974 | 3294.079
1.367731 | 3296.373
1.368731 | 3298.865
1.369748 | 3301.479
1.370554 | 3303.8
1.371444 | 3306.074
1.372485 | 3308.645
1.373385 | 3310.969
1.37423 | 3313.404
1.375229 | 3315.889
1.376208 | 3318.264
1.377122 | 3320.681
1.378114 | 3323.285
1.379165 | 3325.581
1.380136 | 3328.185
1.381 | 3330.765
1.381902 | 3333.054
1.382958 | 3335.73
1.383814 | 3338.049
1.384658 | 3340.34
1.385671 | 3342.821
1.386613 | 3345.152
1.387579 | 3347.881
1.388424 | 3350.156
1.389406 | 3352.640625
1.390381 | 3355.174
1.391241 | 3357.428
1.392257 | 3360.026
1.393335 | 3362.456
1.394205 | 3364.842
1.395019 | 3367.244
1.39595 | 3369.604
1.396847 | 3371.996
1.397852 | 3374.585
1.398818 | 3377.129
1.399816 | 3379.594
1.400852 | 3382.198
1.401661 | 3384.492
1.402536 | 3386.841
1.403578 | 3389.48
1.404537 | 3392.174
1.405501 | 3394.738
1.406611 | 3397.181
1.407598 | 3399.691
1.408436 | 3402.209
1.409414 | 3404.777
1.410407 | 3407.317
1.411252 | 3409.64
1.412128 | 3411.947
1.413245 | 3414.63
1.414217 | 3417.245
1.415214 | 3419.919
1.416174 | 3422.351
1.417106 | 3424.799
1.418097 | 3427.387
1.419145 | 3430
1.420096 | 3432.256
1.421096 | 3434.711
1.421992 | 3437.238
1.422873 | 3439.672
1.42385 | 3442.276
1.424865 | 3444.819
1.425823 | 3447.339
1.426773 | 3449.653
1.427726 | 3452.114
1.428591 | 3454.544
1.42942 | 3456.908
1.430447 | 3459.494
1.431502 | 3462.181
1.432355 | 3464.544
1.433421 | 3467.015
1.434597 | 3469.63
1.435532 | 3472.328
1.436325 | 3474.68
1.43734 | 3477.182
1.43829 | 3479.709
1.439314 | 3482.319
1.440338 | 3484.932
1.441415 | 3487.591
1.442314 | 3490.058
1.443158 | 3492.429
1.444137 | 3494.993
1.445106 | 3497.52
1.446061 | 3500.021
1.44705 | 3502.44
1.448084 | 3504.747
1.449067 | 3507.482
1.449938 | 3509.853
1.450817 | 3512.149
1.451673 | 3514.426
1.452738 | 3517.082
1.453667 | 3519.629
1.454807 | 3522.242
1.455711 | 3524.568
1.456684 | 3527.232
1.457687 | 3529.708
1.458709 | 3532.14
1.459684 | 3534.845
1.460536 | 3537.13
1.461579 | 3539.494
1.462632 | 3542.052
1.463433 | 3544.44
1.464313 | 3546.961
1.465264 | 3549.314
1.46624 | 3551.843
1.467261 | 3554.528
1.468271 | 3557.092
1.469308 | 3559.742
1.470144 | 3562.234
1.47103 | 3564.581
1.472051 | 3567.066
1.473023 | 3569.696
1.473989 | 3572.28
1.474947 | 3574.563
1.47591 | 3576.824
1.476753 | 3579.267
1.4776 | 3581.774
1.478643 | 3584.277
1.479688 | 3586.933
1.480557 | 3589.355
1.481598 | 3591.91
1.482529 | 3594.246
1.483357 | 3596.566
1.48416 | 3598.891
1.485137 | 3601.266
1.486126 | 3603.663
1.487125 | 3606.355
1.488172 | 3609.036
1.489397 | 3611.639
1.490271 | 3613.966
1.491177 | 3616.592
1.492143 | 3619.191
1.493068 | 3621.532
1.494068 | 3624.006
1.495044 | 3626.528
1.49599 | 3628.877
1.49706 | 3631.58
1.497939 | 3633.957
1.498802 | 3636.222
1.499913 | 3638.85
1.500914 | 3641.562
1.501934 | 3644.205
1.50302 | 3646.721
1.504011 | 3649.16
1.504821 | 3651.562
1.505803 | 3654.196
1.506844 | 3656.716
1.507814 | 3659.325
1.508699 | 3661.583
1.509723 | 3664.218
1.510713 | 3666.833
1.511553 | 3669.199
1.512477 | 3671.75
1.513554 | 3674.316
1.51455 | 3676.843
1.515527 | 3679.454
1.516527 | 3681.741
1.517508 | 3684.009
1.518395 | 3686.56
1.519305 | 3689.091
1.520287 | 3691.514
1.521196 | 3693.936
1.522097 | 3696.386
1.523068 | 3698.781
1.524097 | 3701.099
1.524903 | 3703.364
1.525767 | 3705.753
1.526649 | 3708.007
1.527646 | 3710.569
1.528561 | 3712.828
1.529567 | 3715.467
1.530597 | 3717.904
1.531584 | 3720.279
1.53242 | 3722.724
1.53328 | 3725.032
1.53423 | 3727.356
1.535249 | 3729.967
1.536112 | 3732.221
1.537161 | 3734.842
1.538159 | 3737.316
1.53917 | 3740.03
1.540086 | 3742.671
1.541041 | 3744.967
1.541987 | 3747.378
1.542981 | 3750.001
1.543961 | 3752.605
1.545044 | 3754.906
1.545918 | 3757.175
1.546672 | 3759.531
1.547638 | 3761.783
1.548551 | 3764.211
1.549479 | 3766.663
1.550424 | 3769.172
1.551317 | 3690.974
1.551461 | 3306.224
1.551546 | 2932.724
1.54918 | 2554.724
1.538325 | 2178.974
1.516003 | 1803.224
1.466478 | 1425.224
1.40614 | 1049.474
1.339873 | 673.7241
1.28965 | 295.724
1.250239 | 0.9740518
1.220942 | 8.286552
1.197749 | 3.645927
1.177781 | 6.599052
1.164005 | 4.893974
1.15607 | 4.089775
1.152583 | 6.225517
1.160337 | 4.889579
1.170495 | 5.474052
1.184098 | 4.067802
1.197874 | 5.047782
1.208948 | 5.138419
1.217318 | 3.899162
1.223683 | 4.958244
1.230615 | 4.450676
1.240599 | 3.894767
1.251541 | 4.953849
1.262179 | 4.14965
1.270985 | 4.082908
1.275868 | 4.671775
1.277307 | 3.762107
1.274942 | 4.096092
1.27043 | 4.263084
1.268936 | 3.630271
1.273465 | 4.010398
1.277781 | 3.559959
1.280222 | 3.997215
1.275975 | 3.902732
1.272857 | 3.428123
1.276198 | 3.255088
1.280558 | 3.540733
1.282879 | 3.434715
1.279445 | 3.547874
1.274932 | 3.323753
1.2726 | 3.225425
1.275717 | 3.117759
1.279466 | 3.162254
1.281897 | 3.284202
1.277101 | 3.235588
1.273766 | 3.020256
1.272251 | 3.200431
1.277537 | 2.943351
1.281657 | 3.123527
1.283662 | 2.988395
1.279908 | 3.095924
1.276638 | 2.880592
1.274611 | 2.914924
1.276306 | 2.74134
1.279248 | 2.866035
1.281406 | 2.831428
1.277559 | 2.737495
1.275325 | 2.681739
1.278583 | 2.674324
1.281504 | 2.716072
1.283303 | 2.601814
1.281299 | 2.608406
1.278748 | 2.511177
1.276656 | 2.57682
1.279871 | 2.548805
1.282421 | 2.451576
1.279424 | 2.333198
1.276972 | 2.360801
1.279544 | 2.357231
1.282225 | 2.343429
1.283936 | 2.273941
1.281912 | 2.305114
1.279154 | 2.277236
1.276942 | 2.318985
1.280694 | 2.266696
1.28283 | 2.218082
1.280233 | 2.151718
1.278261 | 2.179458
1.279718 | 2.155151
1.281953 | 2.110107
1.283631 | 2.075088
1.280054 | 2.05751
1.278026 | 2.092391
1.280757 | 2.054145
1.282729 | 1.99839
1.279906 | 2.040146
1.283206 | 1.970451
1.284852 | 1.963482
1.28133 | 1.952993
1.279608 | 1.970434
1.282452 | 1.880003
1.284273 | 1.886767
1.282267 | 1.824159
1.280349 | 1.830991
1.283188 | 1.782222
1.284664 | 1.789192
1.282092 | 1.778737
1.280443 | 1.737024
1.28255 | 1.733385
1.284054 | 1.723016
1.280849 | 1.670728
1.283268 | 1.670696
1.284761 | 1.642818
1.282679 | 1.66019
1.281186 | 1.642818
1.2829 | 1.653251
1.284339 | 1.646282
1.282761 | 1.660216
1.281257 | 1.653281
1.283776 | 1.635771
1.28186 | 1.632355
1.28401 | 1.583672
1.282092 | 1.4964
1.283704 | 1.475484
1.285252 | 1.461511
1.283241 | 1.47897
1.281426 | 1.492857
1.283023 | 1.478987
1.28498 | 1.489427
1.282326 | 1.478972
1.284041 | 1.471969
1.282213 | 1.499881
1.284456 | 1.461549
1.282965 | 1.433592
1.284715 | 1.395312
1.282667 | 1.370917
1.284765 | 1.374351
1.282985 | 1.426673
1.284022 | 1.412665
1.284022 | 1.412665
1.284817 | 1.423171
1.285024 | 1.433608

## Образец3.22
Образец3.22 | Образец3.22
Деформация | Стандартное усилие
% | MPa
0 | 33.89107
1.70758e-05 | 33.98519
1.572645e-05 | 33.95369
2.711382e-05 | 33.9643
7.845898e-05 | 34.04084
0.0001984453 | 34.02358
0.0002442211 | 33.9782
0.0004656204 | 34.42761
0.001266935 | 35.99536
0.002522209 | 38.46289
0.003676836 | 40.88208
0.004979964 | 43.37158
0.006136635 | 45.97095
0.007377093 | 48.56372
0.008511284 | 50.96973
0.009702696 | 53.41968
0.01073198 | 55.90918
0.01205691 | 58.35474
0.01299968 | 60.64868
0.01424832 | 63.13379
0.01542065 | 65.52881
0.01683345 | 68.11499
0.0178607 | 70.48804
0.01906778 | 72.93798
0.02040973 | 75.46264
0.02159706 | 77.93017
0.02272239 | 80.37353
0.02403438 | 82.75097
0.02515358 | 85.02954
0.02640971 | 87.50585
0.02749553 | 89.87231
0.0288695 | 92.42553
0.03014743 | 94.95459
0.03130342 | 97.41113
0.03252548 | 99.71496
0.03388243 | 101.977
0.03494305 | 104.2424
0.03637628 | 106.833
0.0375241 | 109.2192
0.03873186 | 111.6011
0.0398354 | 113.9499
0.04105951 | 116.2703
0.0422734 | 118.6894
0.04338647 | 120.9592
0.04467802 | 123.3059
0.04574954 | 125.6921
0.0470009 | 128.0278
0.04810171 | 130.3328
0.04918685 | 132.8069
0.05030129 | 135.1206
0.05166981 | 137.5112
0.05280877 | 139.9634
0.0540179 | 142.2551
0.05521816 | 144.7688
0.05636938 | 147.1506
0.05762687 | 149.572
0.05879921 | 151.9846
0.06002945 | 154.54
0.0612338 | 157.001
0.06252127 | 159.3191
0.06360164 | 161.6812
0.0649109 | 164.1838
0.06600558 | 166.7173
0.06716225 | 169.1958
0.06843268 | 171.7369
0.06961933 | 173.9957
0.07084071 | 176.4281
0.0719967 | 178.8363
0.07319765 | 181.295
0.0743768 | 183.6615
0.07560091 | 186.1334
0.07676643 | 188.7215
0.07811656 | 191.2835
0.07937268 | 193.8279
0.08055933 | 196.1087
0.08161995 | 198.4026
0.08289992 | 200.8757
0.08384065 | 203.1586
0.08504092 | 205.6701
0.08635835 | 208.1816
0.08759131 | 210.4997
0.08874662 | 212.8244
0.08984199 | 215.1403
0.09102931 | 217.509
0.09223094 | 220.1127
0.09349933 | 222.6022
0.09464101 | 225.039
0.09594482 | 227.5922
0.09696253 | 229.8862
0.09815871 | 232.1757
0.09926974 | 234.5531
0.1004237 | 236.9526
0.1014039 | 239.2201
0.1025899 | 241.78
0.1038842 | 244.32
0.1051164 | 246.7282
0.1064019 | 249.2463
0.1073113 | 251.505
0.1085068 | 253.8803
0.1097057 | 256.4225
0.1109339 | 258.956
0.1117997 | 261.2126
0.1130674 | 263.5043
0.1142308 | 265.8466
0.1154556 | 268.3559
0.1165197 | 270.8212
0.1175081 | 273.091
0.1186995 | 275.3981
0.1197622 | 277.8261
0.1211484 | 280.3969
0.1223514 | 282.9369
0.1235108 | 285.4638
0.1246579 | 288.0258
0.1257982 | 290.5153
0.1269747 | 292.9543
0.1281238 | 295.3911
0.1291218 | 297.7795
0.1304079 | 300.2492
0.1314699 | 302.7277
0.1327015 | 305.0041
0.1337709 | 307.5002
0.1348309 | 309.8952
0.1358084 | 312.2551
0.1371211 | 314.7578
0.1382641 | 317.166
0.1394787 | 319.6225
0.1405182 | 322.1186
0.1417532 | 324.4565
0.1428751 | 326.9218
0.1439405 | 329.3718
0.1451837 | 331.9448
0.1462375 | 334.287
0.1475624 | 336.7897
0.1486299 | 339.3539
0.1497559 | 341.6523
0.1507981 | 343.9374
0.1518499 | 346.3105
0.1528874 | 348.6682
0.1541258 | 351.0214
0.1552095 | 353.4318
0.1563976 | 355.8752
0.1574813 | 358.312
0.1585542 | 360.7202
0.159797 | 363.3096
0.1609196 | 365.876
0.1621845 | 368.4249
0.1633426 | 370.8946
0.1645081 | 373.4127
0.1656123 | 376.001
0.1667799 | 378.2708
0.1678044 | 380.6131
0.1687853 | 383.0762
0.1697833 | 385.346
0.170927 | 387.6861
0.1720299 | 390.1141
0.1730932 | 392.4322
0.174271 | 394.9173
0.1753623 | 397.3365
0.1765299 | 399.7183
0.177538 | 402.0101
0.178602 | 404.2974
0.1797539 | 406.8133
0.1809603 | 409.3401
0.1819733 | 411.6693
0.1831953 | 414.2422
0.1841708 | 416.5845
0.1851483 | 418.8609
0.1862267 | 421.2098
0.1875107 | 423.774
0.1886442 | 426.1932
0.189758 | 428.619
0.1909412 | 431.2139
0.1920931 | 433.6837
0.1932941 | 436.1929
0.1942661 | 438.4869
0.1954051 | 440.8006
0.196371 | 443.1011
0.197604 | 445.5972
0.1986265 | 447.867
0.1997212 | 450.2225
0.1998983 | 450.5916
0.2008356 | 452.8922
0.2018165 | 455.2037
0.2029725 | 457.6646
0.2041537 | 460.0838
0.2052927 | 462.4503
0.2062422 | 464.7332
0.2075038 | 467.3128
0.2086326 | 469.8199
0.2098233 | 472.2632
0.2108226 | 474.689
0.2118573 | 477.0489
0.2129411 | 479.334
0.2140665 | 481.817
0.2152299 | 484.2779
0.2163478 | 486.7234
0.2172981 | 489.0723
0.218341 | 491.3597
0.219467 | 493.7569
0.2206475 | 496.3585
0.221841 | 498.8216
0.2228668 | 501.0782
0.2239125 | 503.3985
0.2248866 | 505.6924
0.2259642 | 507.982
0.227061 | 510.3287
0.2281509 | 512.7654
0.2291788 | 515.044
0.2302469 | 517.5005
0.2314322 | 519.9835
0.2325507 | 522.5938
0.2335296 | 524.9537
0.2345493 | 527.2542
0.2357598 | 529.6734
0.2369363 | 532.2464
0.2381031 | 534.8919
0.2392196 | 537.2232
0.2402135 | 539.482
0.2413054 | 541.7715
0.2422625 | 544.0919
0.2433507 | 546.3835
0.244431 | 548.8049
0.2455741 | 551.323
0.2467355 | 553.8762
0.2479412 | 556.3547
0.2488595 | 558.6355
0.2498356 | 561.0261
0.2508894 | 563.3442
0.2520509 | 565.7238
0.2530536 | 567.9936
0.2541217 | 570.2963
0.2551871 | 572.643
0.2563996 | 575.1699
0.2575822 | 577.7122
0.258638 | 580.2808
0.2597695 | 582.6824
0.260871 | 585.1038
0.2619398 | 587.6482
0.2631292 | 590.2629
0.2643342 | 592.7678
0.2653185 | 595.1035
0.2663655 | 597.5161
0.2675127 | 600.0737
0.2687027 | 602.5588
0.2698826 | 605.1626
0.2708928 | 607.4258
0.2719656 | 609.6977
0.2730556 | 612.1587
0.2741809 | 614.5405
0.2752742 | 617.0696
0.2763955 | 619.5657
0.2775467 | 622.0969
0.2785937 | 624.3799
0.2796509 | 626.8892
0.2809009 | 629.5303
0.2818757 | 631.967
0.2828627 | 634.3752
0.2841359 | 636.8603
0.2851652 | 639.2026
0.286174 | 641.4592
0.2871842 | 643.7136
0.2883409 | 646.2932
0.2894513 | 648.831
0.2905453 | 651.2436
0.2917156 | 653.8035
0.2928927 | 656.4226
0.2938627 | 658.7253
0.2949996 | 661.3269
0.2960984 | 663.7461
0.2972367 | 666.1081
0.298204 | 668.6174
0.2994199 | 671.1443
0.300644 | 673.603
0.3016999 | 675.9036
0.3028211 | 678.4744
0.3039328 | 681.0188
0.305018 | 683.5039
0.3061596 | 685.956
0.307366 | 688.584
0.3083293 | 690.9109
0.3094117 | 693.2224
0.3105125 | 695.7559
0.3115847 | 698.0608
0.3125642 | 700.4031
0.3136085 | 702.9958
0.3146875 | 705.4744
0.3158599 | 707.9705
0.3168381 | 710.2292
0.3180036 | 712.6726
0.3191242 | 715.217
0.3202522 | 717.7263
0.3214293 | 720.3081
0.3224395 | 722.5998
0.3234538 | 724.918
0.3246051 | 727.5305
0.325665 | 729.8486
0.3266497 | 732.2129
0.3277819 | 734.6167
0.3288016 | 737.082
0.3297669 | 739.6792
0.3308813 | 742.0962
0.3320128 | 744.456
0.333147 | 746.9521
0.3342737 | 749.3581
0.3351912 | 751.7114
0.336228 | 754.0207
0.3373881 | 756.6113
0.3384378 | 758.9492
0.3393697 | 761.3508
0.3404882 | 763.6162
0.3415924 | 766.1431
0.3426742 | 768.5205
0.3436238 | 770.9221
0.3447137 | 773.3655
0.3457123 | 775.8484
0.3468397 | 778.2742
0.3479051 | 780.6934
0.3490468 | 783.2685
0.3501353 | 785.8723
0.3512021 | 788.2497
0.3522954 | 790.8118
0.3534882 | 793.4221
0.3544847 | 795.76
0.3554956 | 798.0342
0.3564841 | 800.3523
0.3575154 | 802.6968
0.3585712 | 805.1929
0.3595869 | 807.489
0.3605971 | 809.8884
0.3615052 | 812.2065
0.3625883 | 814.6103
0.3637824 | 817.1768
0.3648968 | 819.6443
0.3658628 | 821.9031
0.3669084 | 824.2651
0.3678852 | 826.5239
0.3690637 | 829.1211
0.3700385 | 831.6194
0.3711413 | 833.988
0.3721693 | 836.3435
0.3732251 | 838.6858
0.3741754 | 840.9578
0.3752047 | 843.2385
0.3761352 | 845.6226
0.3772237 | 848.1868
0.378328 | 850.6235
0.3794022 | 852.9307
0.3805623 | 855.4685
0.3815814 | 857.8943
0.382597 | 860.2124
0.3835895 | 862.5305
0.3846127 | 864.7849
0.3856038 | 867.1931
0.3866399 | 869.6475
0.3876842 | 871.9766
0.3887026 | 874.3298
0.3897026 | 876.6611
0.3905694 | 879.2407
0.3919182 | 881.7214
0.3927397 | 884.0198
0.3938923 | 886.5532
0.3951239 | 889.1636
0.3961123 | 891.4355
0.3971375 | 893.8657
0.398162 | 896.1267
0.3991211 | 898.4536
0.4002042 | 900.7871
0.401224 | 903.1338
0.4021327 | 905.5046
0.4033125 | 907.9194
0.4044113 | 910.499
0.4054999 | 913.1028
0.4066824 | 915.6758
0.4074171 | 918.0774
0.4086766 | 920.4329
0.4098409 | 922.9883
0.4106788 | 925.3262
0.4119125 | 927.7586
0.4128498 | 930.0877
0.4139383 | 932.6036
0.4150351 | 935.1107
0.4159812 | 937.4354
0.4170323 | 939.7908
0.4182285 | 942.3946
0.4189169 | 944.6534
0.4201927 | 947.0132
0.4212479 | 949.5687
0.4221553 | 951.9944
0.423237 | 954.3917
0.4241784 | 956.9405
0.4252683 | 959.608
0.4263739 | 961.9063
0.4273337 | 964.5101
0.4285721 | 966.9798
0.4295892 | 969.3484
0.4305312 | 971.95
0.4318541 | 974.4175
0.4328453 | 976.9971
0.4338964 | 979.6141
0.4351627 | 982.2376
0.4360408 | 984.7733
0.4372942 | 987.1683
0.4381913 | 989.6116
0.4389897 | 991.9122
0.4404467 | 994.5225
0.4413309 | 996.8143
0.4422253 | 999.2444
0.4435571 | 1001.782
0.4445428 | 1004.355
0.4458691 | 1006.919
0.4468193 | 1009.189
0.4476136 | 1011.813
0.4488813 | 1014.164
0.4498813 | 1016.609
0.4508186 | 1018.991
0.4519637 | 1021.336
0.4528452 | 1023.784
0.4538963 | 1026.365
0.4550127 | 1028.628
0.4558513 | 1030.881
0.4570366 | 1033.397
0.4580522 | 1035.84
0.4587494 | 1038.118
0.460184 | 1040.476
0.4611513 | 1042.869
0.461934 | 1045.246
0.4632726 | 1047.663
0.4640257 | 1050.131
0.465215 | 1052.594
0.4663499 | 1055.055
0.4671724 | 1057.663
0.4685287 | 1060.304
0.4694851 | 1062.68
0.4702937 | 1065.283
0.4718577 | 1067.9
0.4727153 | 1070.185
0.4734997 | 1072.591
0.474905 | 1075.022
0.4756509 | 1077.384
0.477059 | 1080.029
0.4780494 | 1082.437
0.4788529 | 1085.021
0.4802289 | 1087.493
0.4811008 | 1089.807
0.4820252 | 1092.132
0.4832309 | 1094.683
0.4841165 | 1097.137
0.4849898 | 1099.569
0.4863576 | 1102.026
0.487374 | 1104.586
0.4882102 | 1106.935
0.4895623 | 1109.367
0.4902827 | 1111.85
0.4915804 | 1114.122
0.4925511 | 1116.495
0.4933323 | 1118.841
0.4946034 | 1121.341
0.495504 | 1123.617
0.4963269 | 1126.004
0.4976559 | 1128.421
0.4985871 | 1130.901
0.4995469 | 1133.481
0.5007676 | 1135.944
0.5018125 | 1138.497
0.5028255 | 1140.815
0.503931 | 1143.147
0.5047768 | 1145.722
0.506131 | 1148.106
0.5071793 | 1150.571
0.5080315 | 1152.964
0.5091827 | 1155.491
0.5101453 | 1157.862
0.511088 | 1160.169
0.5121425 | 1162.434
0.5131595 | 1164.777
0.5138612 | 1167.029
0.5151405 | 1169.679
0.5161881 | 1172.278
0.5171694 | 1174.695
0.5184167 | 1177.284
0.5191922 | 1179.758
0.5205267 | 1182.199
0.521524 | 1184.649
0.5224299 | 1186.967
0.5236145 | 1189.584
0.5244742 | 1191.854
0.5255709 | 1194.251
0.5266227 | 1196.628
0.5276438 | 1199.261
0.5288625 | 1201.805
0.5298454 | 1204.332
0.5308625 | 1206.922
0.5320648 | 1209.386
0.5330007 | 1211.734
0.5339823 | 1214.022
0.5349864 | 1216.274
0.5359067 | 1218.553
0.5369898 | 1220.816
0.5379483 | 1223.277
0.5388965 | 1225.637
0.5399864 | 1228.058
0.5409953 | 1230.44
0.5419551 | 1232.791
0.5430545 | 1235.214
0.5440211 | 1237.702
0.5449796 | 1240.07
0.5462207 | 1242.63
0.5472623 | 1245.067
0.5484148 | 1247.594
0.5494407 | 1249.936
0.5503876 | 1252.342
0.5513651 | 1254.684
0.5526165 | 1257.317
0.5535742 | 1259.749
0.5545906 | 1262.192
0.5556253 | 1264.57
0.5566539 | 1267.044
0.5577581 | 1269.602
0.5586825 | 1271.979
0.559645 | 1274.427
0.5606716 | 1276.789
0.561707 | 1279.338
0.5627152 | 1281.651
0.5637479 | 1283.91
0.564707 | 1286.376
0.5656866 | 1288.92
0.5668058 | 1291.205
0.567974 | 1293.877
0.5689842 | 1296.518
0.5699897 | 1298.999
0.5710796 | 1301.394
0.572115 | 1303.912
0.5730939 | 1306.32
0.5740585 | 1308.704
0.5750435 | 1311.126
0.5759624 | 1313.483
0.5771294 | 1316.142
0.578235 | 1318.767
0.5792622 | 1321.175
0.5803453 | 1323.762
0.581327 | 1326.13
0.5823542 | 1328.477
0.5834427 | 1331.085
0.5844884 | 1333.608
0.5855327 | 1336.031
0.5865381 | 1338.466
0.5875367 | 1340.861
0.5884863 | 1343.249
0.5894311 | 1345.646
0.5903542 | 1348.052
0.5914441 | 1350.305
0.5924468 | 1352.695
0.5934012 | 1355.062
0.5944393 | 1357.542
0.595472 | 1359.995
0.5964427 | 1362.321
0.5974536 | 1364.741
0.5983637 | 1367.041
0.599365 | 1369.509
0.6003909 | 1371.838
0.6013037 | 1374.167
0.6022553 | 1376.445
0.6032724 | 1378.81
0.6041967 | 1381.286
0.6052335 | 1383.789
0.6061899 | 1386.118
0.6072322 | 1388.425
0.6081967 | 1390.82
0.6092083 | 1393.239
0.6101436 | 1395.617
0.6111926 | 1397.996
0.6122873 | 1400.457
0.6132812 | 1403.015
0.6142008 | 1405.401
0.6152308 | 1407.717
0.6161565 | 1410.004
0.6171245 | 1412.399
0.6180693 | 1414.79
0.6191422 | 1417.297
0.6201108 | 1419.617
0.6210536 | 1421.894
0.6220693 | 1424.265
0.6230911 | 1426.686
0.6241585 | 1429.211
0.6251939 | 1431.636
0.626164 | 1434.045
0.6272041 | 1436.44
0.6281755 | 1438.896
0.6291612 | 1441.238
0.6302266 | 1443.838
0.6312722 | 1446.173
0.6322252 | 1448.608
0.6331953 | 1451.054
0.6342225 | 1453.638
0.6352852 | 1456.114
0.6362027 | 1458.456
0.6372538 | 1460.867
0.6382756 | 1463.229
0.639356 | 1465.881
0.6403751 | 1468.353
0.6415052 | 1470.939
0.6424568 | 1473.358
0.6434622 | 1475.801
0.6443866 | 1478.102
0.6453962 | 1480.499
0.6464009 | 1482.863
0.6474336 | 1485.254
0.6484431 | 1487.768
0.6493655 | 1490.319
0.6504956 | 1492.78
0.6514438 | 1495.159
0.6525337 | 1497.715
0.653514 | 1500.257
0.6545937 | 1502.7
0.655578 | 1504.986
0.6565044 | 1507.321
0.6575112 | 1509.795
0.6585623 | 1512.432
0.6596297 | 1514.895
0.660624 | 1517.317
0.6616212 | 1519.706
0.662675 | 1522.156
0.6636873 | 1524.814
0.6645408 | 1527.209
0.6656123 | 1529.842
0.6666593 | 1532.38
0.667688 | 1534.834
0.6687247 | 1537.227
0.669677 | 1539.545
0.6707738 | 1542.16
0.6717772 | 1544.64
0.6727765 | 1547.112
0.6737097 | 1549.494
0.6748085 | 1551.968
0.6758064 | 1554.491
0.6767826 | 1556.879
0.677833 | 1559.395
0.6788534 | 1561.898
0.6798868 | 1564.416
0.6809093 | 1566.767
0.6818725 | 1569.125
0.6828439 | 1571.544
0.6838023 | 1573.904
0.6849379 | 1576.466
0.6860871 | 1578.992
0.6870394 | 1581.581
0.6880537 | 1584.123
0.689068 | 1586.485
0.6900455 | 1588.944
0.6910141 | 1591.455
0.6920898 | 1593.991
0.693087 | 1596.524
0.694166 | 1598.985
0.6951299 | 1601.422
0.6960782 | 1603.736
0.6970509 | 1606.107
0.6979944 | 1608.51
0.6990727 | 1611.097
0.7002811 | 1613.694
0.701228 | 1616.201
0.7022552 | 1618.717
0.7032307 | 1621.083
0.7043179 | 1623.551
0.7053009 | 1626.058
0.706352 | 1628.598
0.7073969 | 1631.195
0.7083724 | 1633.640625
0.7093424 | 1636.036
0.7102852 | 1638.354
0.7112811 | 1640.654
0.7122852 | 1643.027
0.7132123 | 1645.354
0.7141952 | 1647.712
0.7152689 | 1650.021
0.71626 | 1652.61
0.7171837 | 1655.172
0.718339 | 1657.668
0.7193356 | 1660.208
0.7203676 | 1662.66
0.721371 | 1665.07
0.7224228 | 1667.654
0.7233928 | 1670.164
0.7245283 | 1672.726
0.7255597 | 1675.365
0.7265508 | 1677.683
0.7275781 | 1680.093
0.7286053 | 1682.446
0.7296033 | 1684.751
0.7306339 | 1687.289
0.7315208 | 1689.55
0.7325624 | 1692.04
0.7335998 | 1694.454
0.7346053 | 1696.977
0.7356114 | 1699.396
0.7365739 | 1701.798
0.7375739 | 1704.204
0.7385078 | 1706.542
0.739454 | 1708.899
0.7405051 | 1711.261
0.7415065 | 1713.705
0.742514 | 1716.159
0.7435283 | 1718.501
0.744545 | 1720.826
0.7455825 | 1723.359375
0.746451 | 1725.629
0.7475314 | 1728.185
0.7485041 | 1730.635
0.7495702 | 1733.078
0.7505654 | 1735.407
0.7515164 | 1737.773
0.7524925 | 1740.254
0.7534394 | 1742.662
0.7544612 | 1745.068
0.7554925 | 1747.477
0.7564469 | 1749.836
0.7574571 | 1752.238
0.7584694 | 1754.646
0.7594966 | 1756.96875
0.7604653 | 1759.627
0.7613896 | 1761.904
0.7624339 | 1764.389
0.7634067 | 1766.749
0.7643052 | 1769.008
0.7652622 | 1771.31
0.7662166 | 1773.644
0.7672057 | 1776.146
0.7681798 | 1778.443
0.7692105 | 1780.833
0.7701955 | 1783.329
0.771173 | 1785.7
0.7721784 | 1788.152
0.7732499 | 1790.589
0.774269 | 1793.065
0.7753024 | 1795.654
0.7762397 | 1798.121
0.7772704 | 1800.538
0.7781682 | 1802.793
0.7793024 | 1805.401
0.7802567 | 1807.798
0.7813085 | 1810.255
0.7822928 | 1812.601
0.7832881 | 1815.01
0.7843037 | 1817.296875
0.7853337 | 1819.813
0.7863548 | 1822.381
0.7873541 | 1824.86
0.7883711 | 1827.149
0.7894079 | 1829.663
0.79038 | 1832.249
0.7913738 | 1834.581
0.7924501 | 1837.165
0.793474 | 1839.687
0.794444 | 1842.161
0.7954242 | 1844.686
0.7964167 | 1847.191
0.7974385 | 1849.555
0.798427 | 1851.994
0.7994637 | 1854.387
0.8005039 | 1856.922
0.8015645 | 1859.535
0.8025611 | 1861.886
0.8036756 | 1864.481
0.804617 | 1867.076
0.8055809 | 1869.528
0.80657 | 1871.855
0.8075577 | 1874.32
0.8085611 | 1876.917
0.8096285 | 1879.464
0.8105727 | 1882.068
0.8116251 | 1884.617
0.8126837 | 1887.095
0.8136524 | 1889.468
0.8147096 | 1891.967
0.8157423 | 1894.603
0.8167395 | 1897.005
0.8178553 | 1899.549
0.818854 | 1902.026
0.8197709 | 1904.581
0.8208199 | 1906.948
0.8218369 | 1909.347
0.8228424 | 1911.894
0.823809 | 1914.39
0.8249044 | 1917.04
0.8259357 | 1919.674
0.8269881 | 1922.247
0.828038 | 1924.787
0.8290496 | 1927.279
0.8300155 | 1929.762
0.8310053 | 1932.1875
0.8321381 | 1934.743
0.8330884 | 1937.213
0.834132 | 1939.841
0.8351082 | 1942.253
0.8360939 | 1944.714
0.8371041 | 1947.248
0.8381 | 1949.81
0.8391524 | 1952.383
0.8402246 | 1955.035
0.8411994 | 1957.526
0.8422124 | 1959.961
0.8431865 | 1962.279
0.8441395 | 1964.599
0.8449937 | 1966.904
0.8460509 | 1969.183
0.8470209 | 1971.589
0.8480025 | 1974.261
0.84904 | 1976.774
0.8500556 | 1979.198
0.8510093 | 1981.668
0.852057 | 1984.212
0.853104 | 1986.721
0.854119 | 1989.367
0.8551047 | 1991.938
0.8561285 | 1994.322
0.8570338 | 1996.618
0.8580284 | 1998.936
0.8589493 | 2001.32
0.8599337 | 2003.728
0.8609303 | 2006.018
0.8619425 | 2008.531
0.8629139 | 2011.153
0.863982 | 2013.667
0.8650079 | 2016.22
0.8660413 | 2018.769
0.867061 | 2021.394
0.8680998 | 2023.952
0.8690324 | 2026.424
0.8699956 | 2028.808
0.870952 | 2031.157
0.8719254 | 2033.572
0.8728641 | 2035.991
0.8739438 | 2038.594
0.8749411 | 2040.961
0.8759425 | 2043.488
0.8768083 | 2045.751
0.8778185 | 2048.243
0.8788491 | 2050.759
0.8799063 | 2053.345
0.8808982 | 2055.929
0.8818818 | 2058.365
0.8828498 | 2060.84
0.8838314 | 2063.318
0.8847551 | 2065.74
0.8857496 | 2068.207
0.8867639 | 2070.631
0.8877585 | 2073.153
0.8887837 | 2075.678
0.8898252 | 2078.141
0.8908082 | 2080.797
0.891879 | 2083.482
0.8929253 | 2086.044
0.8939042 | 2088.598
0.8949008 | 2091.083
0.8958756 | 2093.458
0.896787 | 2096.022
0.8976011 | 2098.56
0.8984567 | 2100.883
0.8994451 | 2103.322
0.9004601 | 2105.87
0.9014941 | 2108.32
0.9025248 | 2110.878
0.9035997 | 2113.332
0.9046678 | 2116.068
0.9055098 | 2118.417
0.9065268 | 2120.941
0.907567 | 2123.503
0.9085213 | 2125.905
0.9094423 | 2128.291
0.9104007 | 2130.638
0.9114354 | 2133.245
0.9124449 | 2135.862
0.9134109 | 2138.233
0.9144783 | 2140.714
0.9154381 | 2143.276
0.9164422 | 2145.855
0.917464 | 2148.226
0.9185198 | 2150.817
0.9192984 | 2153.144
0.9203168 | 2155.598
0.9212385 | 2157.947
0.922261 | 2160.425
0.9232582 | 2162.915
0.9242398 | 2165.426
0.9252351 | 2167.993
0.9262323 | 2170.506
0.9271513 | 2172.932
0.9281724 | 2175.327
0.9292616 | 2178.034
0.9301356 | 2180.3
0.9311526 | 2182.741
0.9321669 | 2185.05
0.9331124 | 2187.647
0.9339796 | 2190.22
0.935077 | 2192.609
0.9360327 | 2195.017
0.9369196 | 2197.539
0.9379428 | 2200.011
0.9389251 | 2202.501
0.9399285 | 2205.124
0.9409625 | 2207.759
0.9419782 | 2210.207
0.943062 | 2212.74
0.9440279 | 2215.39
0.9450953 | 2217.8
0.9460252 | 2220.074
0.9469584 | 2222.595
0.9479782 | 2225.201
0.9489509 | 2227.648
0.9499638 | 2230.195
0.9509223 | 2232.722
0.9519182 | 2235.236
0.9529884 | 2237.749
0.9539148 | 2240.335
0.9548255 | 2242.588
0.9558494 | 2245.194
0.9569216 | 2247.819
0.9579297 | 2250.28
0.9588793 | 2252.737
0.9600224 | 2255.257
0.9609079 | 2257.736
0.9617696 | 2260.036
0.9627513 | 2262.504
0.9637008 | 2264.925
0.9647628 | 2267.546
0.9658085 | 2270.201
0.9667942 | 2272.778
0.9678636 | 2275.424
0.9687485 | 2277.676
0.9698071 | 2280.236
0.9706627 | 2282.745
0.9717696 | 2285.274
0.9726824 | 2287.711
0.973756 | 2290.332
0.9748398 | 2292.705
0.9757771 | 2295.403
0.9768098 | 2298.031
0.9778506 | 2300.569
0.9788609 | 2303.19
0.9799228 | 2305.884
0.9810053 | 2308.545
0.98204 | 2311.234
0.9830502 | 2313.867
0.9840236 | 2316.297
0.9848997 | 2318.694
0.9859814 | 2321.193
0.9870114 | 2323.711
0.9878956 | 2325.978
0.9889766 | 2328.36
0.989794 | 2330.748
0.9905699 | 2333.082
0.9916408 | 2335.523
0.9926803 | 2338.068
0.9937314 | 2340.748
0.9947578 | 2343.299
0.9957686 | 2345.885
0.9967026 | 2348.324
0.9975881 | 2350.724
0.9986051 | 2353.11
0.999505 | 2355.481
1.000523 | 2357.988
1.00154 | 2360.416
1.002524 | 2362.703
1.003566 | 2365.344
1.004386 | 2367.662
1.005416 | 2370.2
1.006391 | 2372.817
1.007458 | 2375.386
1.008415 | 2377.834
1.009378 | 2380.156
1.010326 | 2382.512
1.011273 | 2384.871
1.012303 | 2387.321
1.013202 | 2389.782
1.01431 | 2392.391
1.015322 | 2394.985
1.016255 | 2397.332
1.017339 | 2399.848
1.018173 | 2402.274
1.019064 | 2404.59
1.020067 | 2407.064
1.021062 | 2409.595
1.022023 | 2412.157
1.022931 | 2414.425
1.023924 | 2416.85
1.024847 | 2419.483
1.02595 | 2422.069
1.026895 | 2424.411
1.027906 | 2426.896
1.028778 | 2429.168
1.02982 | 2431.781
1.030777 | 2434.198
1.031778 | 2436.454
1.032559 | 2438.849
1.033586 | 2441.365
1.034511 | 2443.637
1.035437 | 2446.068
1.036399 | 2448.612
1.037439 | 2451.143
1.038421 | 2453.76
1.039437 | 2456.447
1.040516 | 2459.023
1.041511 | 2461.411
1.042538 | 2464.05
1.043392 | 2466.339
1.044461 | 2468.789
1.045428 | 2471.198
1.046267 | 2473.538
1.047162 | 2476.065
1.048162 | 2478.396
1.049157 | 2480.975
1.050167 | 2483.628
1.051104 | 2486.185
1.052164 | 2488.738
1.053211 | 2491.391
1.053984 | 2493.645
1.055084 | 2496.297
1.056082 | 2498.567
1.056845 | 2500.874
1.057882 | 2503.405
1.058944 | 2505.939
1.059851 | 2508.58
1.060704 | 2510.898
1.061724 | 2513.422
1.062745 | 2516.015
1.063731 | 2518.601
1.064731 | 2521.102
1.065736 | 2523.708
1.066626 | 2526.033
1.067531 | 2528.414
1.068584 | 2531.02
1.069511 | 2533.385
1.070466 | 2535.918
1.071431 | 2538.408
1.07236 | 2540.673
1.073388 | 2543.112
1.074214 | 2545.375
1.075172 | 2547.937
1.076212 | 2550.471
1.077125 | 2552.969
1.078056 | 2555.232
1.079055 | 2557.779
1.080096 | 2560.391
1.080857 | 2562.694
1.081881 | 2565.285
1.082807 | 2567.669
1.083855 | 2570.077
1.084738 | 2572.525
1.085754 | 2574.992
1.086716 | 2577.268
1.087743 | 2579.982
1.088549 | 2582.366
1.089628 | 2584.908
1.090654 | 2587.571
1.091466 | 2589.881
1.09251 | 2592.476
1.093507 | 2594.97
1.09451 | 2597.435
1.095419 | 2599.979
1.096312 | 2602.363
1.097339 | 2604.888
1.098236 | 2607.189
1.099244 | 2609.753
1.100286 | 2612.075
1.101258 | 2614.644
1.102114 | 2617.004
1.102915 | 2619.287
1.104 | 2621.908
1.105018 | 2624.532
1.106014 | 2627.076
1.106979 | 2629.449
1.107904 | 2631.95
1.10879 | 2634.211
1.10976 | 2636.878
1.110781 | 2639.401
1.111788 | 2642.011
1.112781 | 2644.59
1.113809 | 2647.111
1.114879 | 2649.736
1.115641 | 2652.105
1.116574 | 2654.406
1.117538 | 2656.95
1.118559 | 2659.481
1.11953 | 2661.914
1.120468 | 2664.214
1.121449 | 2666.756
1.122283 | 2669.202
1.12313 | 2671.56
1.124195 | 2674.13
1.125175 | 2676.767
1.126085 | 2679.052
1.127092 | 2681.663
1.128189 | 2684.19
1.129241 | 2686.921
1.130016 | 2689.237
1.13095 | 2691.553
1.13192 | 2694.014
1.1329 | 2696.712
1.133941 | 2699.331
1.134874 | 2701.82
1.13595 | 2704.404
1.136875 | 2707.024
1.137956 | 2709.594
1.139024 | 2712.249
1.139844 | 2714.505
1.140811 | 2717.034
1.141974 | 2719.629
1.142901 | 2722.233
1.14371 | 2724.613
1.144761 | 2727.188
1.145671 | 2729.625
1.1467 | 2732.198
1.147651 | 2734.696
1.148693 | 2737.205
1.149498 | 2739.475
1.150347 | 2741.881
1.151257 | 2744.23
1.152227 | 2746.715
1.153236 | 2749.136
1.154148 | 2751.615
1.155178 | 2754.225
1.156262 | 2756.614
1.157063 | 2758.925
1.157858 | 2761.27
1.15889 | 2763.854
1.159817 | 2766.471
1.160768 | 2768.747
1.161668 | 2771.007
1.162704 | 2773.577
1.163684 | 2776.293
1.164685 | 2778.873
1.165594 | 2781.252
1.166615 | 2783.83
1.167551 | 2786.464
1.16859 | 2789.064
1.169606 | 2791.375
1.170565 | 2794.051
1.171398 | 2796.44
1.172264 | 2798.705
1.173063 | 2801.023
1.174013 | 2803.348
1.175027 | 2806.029
1.175961 | 2808.485
1.176928 | 2811.159
1.177761 | 2813.418
1.178701 | 2815.868
1.179734 | 2818.435
1.180563 | 2820.685
1.181636 | 2823.348
1.182616 | 2825.754
1.183624 | 2828.382
1.184534 | 2830.867
1.185345 | 2833.273
1.186206 | 2835.523
1.187215 | 2838.109
1.188164 | 2840.618
1.18912 | 2843.048
1.190099 | 2845.65
1.191111 | 2848.344
1.192117 | 2850.978
1.19311 | 2853.641
1.193977 | 2855.984
1.194874 | 2858.326
1.195907 | 2860.905
1.196974 | 2863.478
1.197804 | 2865.924
1.198621 | 2868.236
1.199607 | 2870.661
1.200554 | 2873.219
1.201531 | 2875.84
1.202525 | 2878.391
1.203567 | 2880.978
1.204531 | 2883.634
1.205554 | 2886.332
1.206438 | 2888.692
1.207321 | 2890.957
1.208172 | 2893.276
1.209154 | 2895.737
1.210215 | 2898.138
1.211179 | 2900.847
1.212052 | 2903.339
1.212922 | 2905.818
1.213995 | 2908.329
1.214817 | 2910.579
1.215797 | 2913.156
1.216808 | 2915.747
1.217708 | 2918.12
1.218532 | 2920.443
1.219531 | 2923.007
1.220532 | 2925.584
1.221477 | 2928.111
1.222464 | 2930.605
1.223401 | 2932.952
1.224427 | 2935.615
1.22519 | 2937.953
1.226251 | 2940.616
1.227244 | 2943.213
1.228111 | 2945.469
1.228955 | 2947.77
1.229885 | 2950.035
1.230855 | 2952.665
1.231859 | 2955.238
1.232778 | 2957.748
1.23375 | 2960.136
1.234753 | 2962.742
1.235531 | 2965.036
1.236587 | 2967.486
1.237532 | 2969.809
1.238419 | 2972.186
1.239276 | 2974.713
1.240307 | 2977.352
1.241354 | 2979.997
1.242186 | 2982.28
1.243164 | 2984.91
1.24406 | 2987.27
1.245099 | 2989.864
1.24605 | 2992.558
1.24708 | 2995.054
1.248112 | 2997.627
1.248936 | 2999.978
1.24977 | 3002.301
1.250845 | 3004.713
1.251729 | 3006.992
1.252564 | 3009.554
1.253359 | 3011.806
1.254366 | 3014.161
1.255324 | 3016.763
1.256263 | 3019.433
1.257331 | 3021.907
1.258312 | 3024.517
1.259154 | 3026.947
1.260024 | 3029.226
1.26106 | 3031.726
1.262148 | 3034.504
1.263031 | 3036.93
1.264052 | 3039.373
1.26503 | 3041.715
1.265948 | 3044.409
1.266736 | 3046.69
1.267751 | 3049.146
1.268746 | 3051.809
1.269614 | 3054.075
1.270647 | 3056.626
1.271571 | 3059.06
1.272526 | 3061.368
1.273319 | 3063.824
1.274402 | 3066.344
1.275387 | 3068.788
1.276097 | 3071.253
1.277247 | 3073.786
1.278344 | 3076.392
1.279187 | 3078.651
1.280022 | 3081.145
1.281027 | 3083.654
1.282013 | 3086.052
1.282962 | 3088.792
1.283872 | 3091.094
1.284937 | 3093.713
1.285872 | 3096.407
1.286751 | 3098.673
1.287648 | 3101.055
1.288565 | 3103.43
1.289531 | 3105.941
1.290402 | 3108.248
1.291442 | 3110.751
1.292335 | 3113.052
1.293291 | 3115.484
1.294143 | 3118.015
1.295209 | 3120.601
1.296218 | 3123.254
1.297177 | 3125.901
1.298107 | 3128.336
1.299098 | 3130.751
1.299915 | 3133.02
1.300874 | 3135.69
1.301872 | 3138.056
1.302906 | 3140.684
1.303768 | 3143.009
1.304747 | 3145.655
1.305835 | 3148.12
1.306727 | 3150.421
1.307519 | 3152.848
1.308513 | 3155.325
1.309458 | 3157.693
1.310427 | 3160.379
1.311472 | 3163
1.312431 | 3165.368
1.313423 | 3168.054
1.314267 | 3170.473
1.315334 | 3173.077
1.316369 | 3175.773
1.317226 | 3178.108
1.318131 | 3180.365
1.319131 | 3182.716
1.320079 | 3185.069
1.320987 | 3187.763
1.321968 | 3190.358
1.322953 | 3192.81
1.324 | 3195.495
1.324822 | 3197.765
1.325891 | 3200.34
1.326812 | 3202.647
1.327668 | 3205.077
1.328587 | 3207.349
1.329517 | 3209.883
1.330517 | 3212.425
1.331474 | 3215.035
1.332457 | 3217.485
1.333457 | 3219.88
1.334262 | 3222.177
1.335082 | 3224.55
1.33611 | 3227.116
1.337148 | 3229.733
1.338177 | 3232.418
1.339189 | 3235.088
1.340238 | 3237.685
1.340958 | 3240.113
1.341761 | 3242.521
1.342717 | 3244.962
1.343677 | 3247.417
1.344651 | 3250.016
1.345694 | 3252.543
1.346623 | 3254.813
1.347441 | 3257.131
1.348443 | 3259.761
1.349291 | 3262.079
1.350284 | 3264.588
1.351215 | 3267.15
1.352223 | 3269.657
1.353134 | 3271.989
1.35411 | 3274.467
1.35493 | 3276.779
1.355892 | 3279.325
1.356932 | 3281.819
1.357954 | 3284.509
1.358828 | 3286.844
1.35983 | 3289.292
1.360907 | 3291.72
1.361697 | 3294.128
1.362474 | 3296.482
1.363451 | 3298.89
1.364414 | 3301.443
1.36541 | 3304.113
1.366384 | 3306.712
1.367394 | 3309.27
1.368254 | 3311.651
1.36909 | 3314.005
1.370154 | 3316.611
1.371011 | 3318.869
1.371881 | 3321.159
1.372847 | 3323.638
1.373948 | 3326.162
1.374932 | 3328.784
1.375753 | 3331.223
1.37677 | 3333.774
1.377753 | 3336.34
1.378618 | 3338.667
1.379492 | 3340.996
1.380534 | 3343.628
1.381441 | 3345.924
1.382263 | 3348.232
1.383208 | 3350.78
1.384135 | 3353.169
1.385131 | 3355.656
1.385985 | 3357.939
1.386965 | 3360.398
1.388003 | 3362.788
1.388875 | 3365.249
1.389655 | 3367.794
1.390637 | 3370.138
1.391678 | 3372.784
1.39247 | 3375.126
1.393543 | 3377.717
1.394444 | 3380.052
1.395432 | 3382.704
1.396442 | 3385.372
1.39738 | 3387.925
1.39846 | 3390.546
1.399395 | 3393.15
1.400448 | 3395.677
1.401448 | 3398.072
1.402355 | 3400.522
1.403218 | 3402.99
1.404094 | 3405.248
1.405062 | 3407.619
1.405996 | 3410.234
1.407002 | 3412.862
1.407988 | 3415.266
1.408978 | 3417.885
1.409857 | 3420.271
1.410855 | 3422.932
1.411774 | 3425.195
1.412574 | 3427.561
1.41359 | 3430.191
1.414682 | 3432.659
1.41559 | 3434.975
1.416427 | 3437.431
1.417268 | 3439.798
1.418271 | 3442.43
1.419293 | 3445.089
1.420282 | 3447.708
1.42134 | 3450.219
1.422299 | 3452.924
1.423242 | 3455.475
1.424092 | 3457.749
1.424991 | 3460.164
1.426001 | 3462.722
1.426987 | 3465.317
1.427968 | 3467.624
1.428957 | 3469.896
1.429794 | 3472.319
1.43066 | 3474.787
1.43166 | 3477.369
1.432706 | 3480.019
1.433565 | 3482.332
1.434564 | 3484.872
1.435522 | 3487.212
1.43647 | 3489.818
1.437239 | 3492.123
1.438257 | 3494.775
1.439269 | 3497.335
1.440278 | 3499.851
1.441336 | 3502.483
1.442398 | 3504.894
1.443255 | 3507.17
1.444103 | 3509.673
1.445135 | 3512.34
1.446083 | 3514.81
1.446998 | 3517.117
1.447994 | 3519.552
1.448991 | 3521.855
1.449958 | 3524.362
1.45079 | 3526.614
1.45187 | 3529.286
1.452933 | 3531.971
1.453852 | 3534.44
1.45472 | 3536.787
1.455797 | 3539.329
1.456761 | 3541.628
1.457626 | 3544.051
1.45839 | 3546.431
1.45942 | 3548.866
1.460412 | 3551.465
1.461257 | 3553.754
1.462237 | 3556.393
1.463326 | 3559.05
1.464256 | 3561.524
1.465228 | 3564.2
1.466188 | 3566.523
1.467131 | 3568.949
1.468042 | 3571.416
1.46904 | 3573.866
1.470214 | 3576.421
1.470978 | 3578.698
1.471852 | 3581.148
1.472869 | 3583.699
1.473923 | 3586.318
1.47482 | 3588.667
1.475792 | 3591.347
1.476764 | 3593.674
1.477673 | 3596.241
1.478626 | 3598.847
1.4796 | 3601.308
1.480591 | 3603.837
1.48147 | 3606.111
1.482261 | 3608.37
1.483333 | 3610.694
1.484404 | 3613.195
1.485226 | 3615.715
1.486064 | 3618.141
1.487036 | 3620.532
1.487976 | 3623.058
1.488758 | 3625.313
1.489775 | 3627.837
1.490778 | 3630.358
1.491614 | 3632.678
1.492435 | 3634.976
1.493484 | 3637.541
1.494377 | 3639.81
1.495231 | 3642.262
1.496254 | 3644.819
1.497362 | 3647.335
1.498331 | 3649.902
1.499156 | 3652.316
1.500103 | 3654.801
1.501133 | 3657.267
1.501998 | 3659.591
1.502996 | 3662.213
1.503998 | 3664.614
1.504941 | 3666.966
1.505857 | 3669.442
1.506797 | 3671.909
1.507784 | 3674.258
1.50872 | 3676.763
1.509714 | 3679.253
1.510705 | 3681.602
1.511698 | 3683.882
1.512579 | 3686.293
1.513387 | 3688.811
1.514494 | 3691.456
1.515557 | 3694.146
1.516541 | 3696.833
1.517581 | 3699.305
1.518714 | 3701.939
1.519527 | 3704.22
1.520345 | 3706.51
1.521324 | 3708.887
1.522304 | 3711.366
1.52332 | 3714.018
1.524315 | 3716.639
1.525397 | 3718.986
1.526255 | 3721.328
1.527117 | 3723.822
1.528043 | 3726.175
1.528968 | 3728.553
1.529915 | 3731.042
1.530851 | 3733.534
1.531887 | 3735.924
1.532868 | 3738.541
1.533716 | 3740.908
1.53472 | 3743.538
1.535773 | 3746.06
1.536751 | 3748.695
1.537784 | 3751.281
1.538911 | 3753.777
1.539761 | 3756.12
1.540628 | 3758.451
1.541589 | 3761.101
1.542614 | 3763.485
1.543651 | 3765.994
1.544627 | 3768.556
1.54571 | 3771.072
1.546668 | 3773.566
1.547585 | 3775.875
1.548401 | 3778.176
1.549316 | 3780.476
1.550333 | 3782.99
1.551277 | 3785.556
1.552298 | 3787.982
1.553453 | 3790.617
1.554281 | 3792.972
1.555131 | 3795.462
1.556161 | 3798.162
1.55726 | 3800.735
1.55822 | 3803.233
1.559183 | 3805.729
1.560339 | 3808.373
1.561104 | 3810.752
1.561945 | 3813.211
1.562961 | 3815.696
1.564024 | 3818.285
1.565051 | 3820.917
1.566064 | 3823.444
1.567254 | 3826.059
1.568277 | 3828.735
1.569097 | 3831.09
1.56998 | 3833.525
1.571004 | 3835.964
1.572029 | 3838.55
1.57301 | 3841.125
1.574057 | 3843.395
1.575091 | 3845.97
1.575979 | 3848.407
1.576825 | 3850.661
1.577898 | 3853.221
1.578908 | 3855.805
1.579798 | 3858.327
1.581 | 3860.849
1.581985 | 3863.249
1.582728 | 3865.585
1.5836 | 3867.881
1.584591 | 3870.346
1.585655 | 3872.908
1.58653 | 3875.204
1.587562 | 3877.797
1.588587 | 3880.179
1.589442 | 3882.695
1.590434 | 3885.316
1.591389 | 3887.77
1.592409 | 3890.104
1.593367 | 3892.363
1.594342 | 3894.775
1.595568 | 3897.379
1.596435 | 3899.655
1.597282 | 3902.2
1.59834 | 3904.782
1.599242 | 3907.135
1.600178 | 3909.453
1.601109 | 3911.936
1.602293 | 3914.531
1.603252 | 3917.014
1.604103 | 3919.418
1.604966 | 3921.67
1.60598 | 3924.263
1.607033 | 3926.906
1.608054 | 3929.554
1.609041 | 3931.828
1.610017 | 3934.089
1.610831 | 3936.359
1.611637 | 3938.613
1.612602 | 3941.001
1.613634 | 3943.535
1.614632 | 3946.202
1.615617 | 3948.672
1.616742 | 3951.109
1.617605 | 3953.368
1.618428 | 3955.679
1.619365 | 3958.1
1.620511 | 3960.645
1.621679 | 3963.176
1.622628 | 3965.529
1.623844 | 3968.021
1.624805 | 3970.495
1.625641 | 3972.991
1.626535 | 3975.285
1.627587 | 3977.836
1.62861 | 3980.35
1.629574 | 3982.804
1.630684 | 3985.309
1.631643 | 3987.638
1.632475 | 3989.981
1.633288 | 3992.318
1.634344 | 3994.905
1.635402 | 3997.508
1.636245 | 3999.798
1.637151 | 4002.055
1.638217 | 4004.313
1.639128 | 4006.847
1.640262 | 4009.349
1.641279 | 4011.835
1.642286 | 4014.236
1.643264 | 4016.697
1.644272 | 4019.16
1.645295 | 4021.478
1.64634 | 4024.159
1.647244 | 4026.662
1.648234 | 4029.224
1.649158 | 4031.522
1.650083 | 4033.812
1.651042 | 4036.281
1.652068 | 4038.534
1.653188 | 4041.036
1.65404 | 4043.427
1.654878 | 4045.811
1.655882 | 4048.245
1.656944 | 4050.858
1.657935 | 4053.354
1.658908 | 4055.672
1.659898 | 4058.133
1.660942 | 4060.64
1.661826 | 4062.932
1.66275 | 4065.415
1.663993 | 4068.014
1.664878 | 4070.404
1.666003 | 4072.686
1.66707 | 4075
1.668033 | 4077.52
1.668841 | 4079.781
1.669793 | 4082.247
1.670913 | 4084.774
1.671824 | 4087.07
1.672757 | 4089.346
1.673815 | 4091.919
1.674828 | 4094.303
1.675868 | 4096.885
1.676911 | 4099.476
1.678012 | 4102.092
1.67896 | 4104.503
1.679922 | 4107.036
1.680911 | 4109.348
1.682178 | 4111.64
1.683176 | 4114.166
1.683944 | 4116.513
1.68508 | 4119.148
1.686121 | 4121.751
1.687097 | 4124.21
1.688052 | 4126.632
1.689156 | 4128.897
1.690128 | 4131.34
1.690954 | 4133.718
1.692028 | 4136.37
1.693038 | 4138.745
1.694119 | 4141.45
1.695048 | 4143.766
1.696214 | 4146.315
1.697195 | 4148.633
1.697977 | 4150.894
1.699025 | 4153.401
1.700137 | 4155.969
1.701158 | 4158.402
1.702151 | 4160.905
1.703139 | 4163.297
1.704211 | 4165.631
1.705203 | 4168.311
1.706214 | 4170.961
1.707357 | 4173.392
1.708255 | 4175.694
1.709258 | 4178.219
1.710238 | 4180.487
1.711556 | 4183.046
1.712532 | 4185.74
1.713391 | 4188.173
1.714475 | 4190.609
1.715471 | 4193.048
1.716417 | 4195.459
1.717592 | 4197.898
1.719116 | 4199.903
1.720157 | 4202.276
1.721162 | 4204.737
1.722182 | 4207.257
1.723235 | 4209.546
1.724239 | 4212.001
1.725187 | 4214.468
1.726333 | 4216.849
1.727483 | 4219.139
1.728497 | 4221.806
1.729288 | 4224.056
1.730485 | 4226.464
1.73163 | 4228.989
1.73266 | 4231.478
1.733673 | 4233.928
1.734704 | 4236.35
1.735638 | 4238.661
1.7365 | 4241.028
1.737474 | 4243.324
1.738475 | 4245.583
1.739383 | 4247.943
1.740491 | 4250.302
1.741637 | 4252.722
1.74273 | 4254.987
1.743621 | 4257.252
1.744468 | 4259.617
1.745448 | 4262.078
1.746421 | 4264.635
1.747464 | 4267.153
1.748466 | 4269.555
1.749678 | 4272.04
1.750648 | 4274.716
1.751634 | 4277.155
1.752712 | 4279.64
1.753634 | 4281.991
1.754634 | 4284.342
1.755635 | 4286.79
1.756797 | 4289.045
1.757895 | 4291.589
1.758757 | 4294.228
1.759872 | 4296.79
1.760984 | 4299.299
1.762051 | 4301.732
1.762963 | 4304.041
1.764252 | 4306.313
1.765039 | 4308.373
1.765991 | 4311.035
1.767121 | 4313.597
1.767956 | 4315.988
1.768878 | 4318.317
1.770375 | 4320.158
1.771744 | 4322.552
1.773254 | 4325.047
1.774394 | 4327.424
1.775415 | 4329.951
1.776576 | 4332.423
1.777847 | 4334.916
1.778944 | 4337.438
1.77996 | 4339.989
1.781242 | 4342.462
1.78241 | 4344.894
1.783498 | 4347.412
1.784595 | 4350.141
1.785812 | 4352.764
1.786763 | 4355.113
1.787825 | 4357.502
1.78839 | 4258.512
1.78809 | 3813.012
1.787153 | 3383.262
1.785006 | 2946.762
1.772537 | 2512.512
1.756319 | 2078.262
1.742804 | 1639.512
1.737376 | 1205.262
1.736761 | 771.012
1.733077 | 336.762
1.73378 | 1.512012
1.733694 | 9.808887
1.737836 | 4.465137
1.740179 | 7.453418
1.743187 | 5.352832
1.740792 | 5.506641
1.739113 | 6.009814
1.737031 | 4.865039
1.738701 | 5.888415
1.740467 | 4.842517
1.741928 | 5.936755
1.74016 | 4.893054
1.738509 | 5.486865
1.740369 | 5.075908
1.742336 | 5.031963
1.740652 | 4.829814
1.738619 | 4.326572
1.740191 | 4.339755
1.74223 | 3.940127
1.740388 | 3.877505
1.738366 | 3.933536
1.740504 | 3.804721
1.74212 | 4.005496
1.739695 | 3.883857
1.741738 | 3.53614
1.740263 | 3.442292
1.738775 | 3.542268
1.740341 | 3.448174
1.741532 | 3.179798
1.741271 | 2.939301
1.741267 | 2.803311
1.741179 | 2.548925
1.740469 | 2.552427
1.739625 | 2.402533
1.73992 | 2.273598
1.740357 | 2.144587
1.740102 | 2.144569
1.739979 | 2.008711
1.740194 | 2.008608
1.740109 | 1.876181
1.739841 | 1.806418
1.739799 | 1.78208
1.740203 | 1.729809
1.740217 | 1.740226
1.739846 | 1.729788
1.739847 | 1.691457
1.740068 | 1.60094
1.740033 | 1.565976
1.739814 | 1.558983
1.739891 | 1.611288
1.739998 | 1.458085
1.739904 | 1.503214
1.739766 | 1.489215
1.739857 | 1.4405
1.739968 | 1.492771
1.739846 | 1.499733
1.739749 | 1.374232
1.73982 | 1.276711
1.73993 | 1.325466
1.739743 | 1.349845
1.739803 | 1.416105
1.739724 | 1.374136
1.739776 | 1.304596
1.739717 | 1.37781
1.739756 | 1.325453
1.739703 | 1.287033
1.739681 | 1.28016
1.73969 | 1.248808
1.739704 | 1.26618
1.739679 | 1.262747
1.739676 | 1.276688
1.739676 | 1.234837
1.739676 | 1.234837
1.739676 | 1.234837
1.739676 | 1.2244
1.739676 | 1.224384

## Образец3.23
Образец3.23 | Образец3.23
Деформация | Стандартное усилие
% | MPa
0 | 34.29946
1.287129e-05 | 34.34826
8.132693e-05 | 34.39356
0.0001599838 | 34.44934
0.0001728718 | 34.48069
0.0002170963 | 34.5539
0.0003198717 | 34.57129
0.0003713393 | 34.78731
0.0008867917 | 35.73873
0.001974193 | 38.07772
0.003095527 | 40.39473
0.004574403 | 42.58101
0.005707914 | 44.91231
0.006915674 | 47.3315
0.007979702 | 49.66939
0.009418388 | 51.76119
0.01073446 | 54.31661
0.01218132 | 56.63143
0.01352872 | 59.12972
0.01472218 | 61.38851
0.01596672 | 63.6473
0.01748647 | 65.87423
0.01898102 | 68.43843
0.02043265 | 70.93782
0.02173509 | 73.24934
0.02308999 | 75.57075
0.02445988 | 78.01192
0.02581409 | 80.44649
0.02716048 | 82.79317
0.0285038 | 85.13106
0.02980965 | 87.55684
0.03121427 | 89.88264
0.03263559 | 92.20845
0.03411242 | 94.64082
0.03536368 | 96.93077
0.03688138 | 99.00169
0.03830133 | 101.0825
0.03974683 | 103.5401
0.04119676 | 105.7605
0.04251964 | 108.2731
0.04379961 | 110.5725
0.04519265 | 113.073
0.0466797 | 115.3834
0.04796103 | 117.7927
0.04941539 | 119.8559
0.05088541 | 122.229
0.05241537 | 123.8462
0.05395692 | 126.0116
0.05533532 | 128.0539
0.05665411 | 130.3358
0.05794362 | 132.7034
0.05927944 | 134.9687
0.06075968 | 137.1232
0.06202807 | 139.5204
0.06359278 | 142.0242
0.0649831 | 144.4422
0.06644903 | 146.3286
0.06782845 | 148.6225
0.06930528 | 151.1065
0.07047422 | 153.3719
0.07181958 | 155.7801
0.0731554 | 158.2114
0.0744197 | 160.5064
0.07574191 | 162.8257
0.07700416 | 165.1075
0.07817377 | 167.4015
0.07924564 | 169.9217
0.08063664 | 172.2025
0.08195816 | 174.7118
0.08333826 | 177.1397
0.08448948 | 179.4798
0.08566659 | 181.787
0.08687094 | 184.2171
0.08809982 | 186.5133
0.08926126 | 188.9632
0.09059231 | 191.3374
0.09188658 | 193.728
0.09312091 | 196.0923
0.09425578 | 198.417
0.09559161 | 200.9922
0.09665359 | 203.5058
0.09770808 | 205.914
0.09919854 | 208.4167
0.1003382 | 210.7634
0.1016876 | 213.0793
0.1029056 | 215.5315
0.1039867 | 217.8825
0.1052094 | 220.249
0.1065159 | 222.6484
0.107614 | 224.9775
0.1089628 | 227.3352
0.1101065 | 229.8554
0.1113579 | 232.1296
0.112505 | 234.6389
0.1136678 | 237.1482
0.1145336 | 239.5871
0.1158013 | 242.1535
0.1171324 | 244.4793
0.118371 | 246.9817
0.1196428 | 249.4382
0.1208226 | 251.987
0.1219657 | 254.4392
0.1230686 | 256.7793
0.1241142 | 259.0732
0.1254071 | 261.5297
0.1265256 | 263.8083
0.1276574 | 266.2319
0.128731 | 268.7631
0.1299926 | 271.1801
0.1310838 | 273.7707
0.1322398 | 276.0888
0.1334537 | 278.5014
0.1346261 | 280.8679
0.1357514 | 283.3068
0.136904 | 285.737
0.1381608 | 288.31
0.1392909 | 290.5886
0.1404081 | 292.966
0.1415552 | 295.4577
0.1427323 | 297.8703
0.1438535 | 300.2895
0.1450225 | 302.7197
0.1462411 | 305.2641
0.1475068 | 307.8086
0.1485633 | 310.2893
0.1496389 | 312.6777
0.1508208 | 315.0024
0.1520667 | 317.3403
0.1533569 | 319.8847
0.15447 | 322.2907
0.1556437 | 324.5979
0.1567377 | 327.0522
0.1579053 | 329.5549
0.1591042 | 331.9829
0.1602983 | 334.3581
0.1613868 | 336.863
0.1625517 | 339.2954
0.1636341 | 341.7673
0.1649985 | 344.3952
0.1661787 | 346.7002
0.1673436 | 349.1984
0.1686194 | 351.5594
0.1698408 | 354.106
0.1710752 | 356.6329
0.1722209 | 359.0279
0.1733394 | 361.3944
0.1745227 | 363.8421
0.1756024 | 366.2811
0.1768183 | 368.6695
0.1780234 | 371.2161
0.1790499 | 373.4903
0.180037 | 376.0479
0.1813837 | 378.5462
0.1825683 | 381.1588
0.1835853 | 383.556
0.1845485 | 385.9796
0.1858741 | 388.5614
0.1870281 | 390.9388
0.188274 | 393.358
0.18943 | 395.7069
0.1905737 | 398.2293
0.1917154 | 400.6287
0.1927794 | 402.9469
0.1939157 | 405.3836
0.1952392 | 407.9962
0.1963884 | 410.4857
0.1974545 | 412.9818
0.198697 | 415.3966
0.1997896 | 417.9806
0.2009299 | 420.4481
0.202308 | 422.9497
0.2034183 | 425.3315
0.2046043 | 427.6452
0.2057555 | 430.1501
0.2069326 | 432.5781
0.2080852 | 434.9797
0.2092493 | 437.3725
0.2105661 | 439.9587
0.2117371 | 442.4065
0.2129339 | 444.8454
0.2140368 | 447.2888
0.2152582 | 449.8728
0.2157636 | 450.9494
0.2167922 | 453.3642
0.2178467 | 455.9021
0.2190824 | 458.1609
0.2202582 | 460.6152
0.2214857 | 463.0542
0.2224993 | 465.3305
0.2237377 | 467.8266
0.2249223 | 470.2568
0.2261437 | 472.7309
0.2273426 | 475.271
0.2284318 | 477.666
0.229628 | 479.9533
0.2306096 | 482.3396
0.2319025 | 484.7763
0.2329999 | 487.1823
0.2341995 | 489.7729
0.2353575 | 492.2317
0.2365326 | 494.5717
0.2375871 | 497.0854
0.2389127 | 499.6057
0.2401395 | 502.1237
0.241427 | 504.6352
0.2426184 | 507.2522
0.2437022 | 509.8208
0.2448527 | 512.2465
0.2459985 | 514.7536
0.2471722 | 517.0959
0.2483425 | 519.625
0.2494283 | 522.1276
0.2504011 | 524.5402
0.2514167 | 526.9375
0.2527069 | 529.3149
0.2539222 | 531.8044
0.2550468 | 534.2346
0.2562621 | 536.8449
0.2574828 | 539.3674
0.2586408 | 541.8393
0.2597927 | 544.2893
0.2608527 | 546.7041
0.2619637 | 549.0727
0.2631224 | 551.5227
0.264228 | 553.9441
0.2653669 | 556.3347
0.2665624 | 558.9824
0.267574 | 561.351
0.2687539 | 563.9021
0.269884 | 566.2026
0.2709895 | 568.5669
0.272185 | 571.1069
0.2733594 | 573.6008
0.2745011 | 576.0112
0.2756067 | 578.2942
0.2766619 | 580.8737
0.2779091 | 583.227
0.2790113 | 585.688
0.2801768 | 588.0127
0.281281 | 590.4626
0.2824595 | 592.8642
0.2834977 | 595.2131
0.2845086 | 597.6323
0.2856955 | 600.1249
0.2869026 | 602.6583
0.2879183 | 604.9149
0.2891281 | 607.4901
0.2902084 | 609.8741
0.2913828 | 612.2538
0.2924938 | 614.5763
0.2935885 | 617.1031
0.294797 | 619.652
0.2959509 | 622.1503
0.2971491 | 624.6881
0.2982983 | 627.215
0.2994141 | 629.7704
0.3004414 | 632.2972
0.3015694 | 634.6351
0.3027343 | 637.006
0.3037983 | 639.267
0.3048507 | 641.7982
0.3059611 | 644.2657
0.3071416 | 646.7662
0.3082383 | 649.2535
0.3093882 | 651.7848
0.3106368 | 654.4083
0.3118194 | 657.0165
0.3129938 | 659.5477
0.3141838 | 662.1273
0.3154399 | 664.6564
0.3164392 | 667.069
0.3174168 | 669.3519
0.3186708 | 671.6876
0.3197941 | 674.0145
0.3209099 | 676.3502
0.3220455 | 678.7584
0.3231599 | 681.2611
0.3243336 | 683.7726
0.3255169 | 686.2072
0.3265237 | 688.4945
0.3274719 | 690.7841
0.3285857 | 693.0956
0.3298098 | 695.7059
0.3308527 | 698.1075
0.3319528 | 700.5223
0.3329528 | 702.9987
0.3339596 | 705.3234
0.3351142 | 707.6129
0.3362437 | 710.087
0.3373479 | 712.4645
0.3385154 | 715.0726
0.3396387 | 717.6654
0.3406755 | 719.9242
0.3418935 | 722.3741
0.3429112 | 724.6615
0.344074 | 727.2081
0.3452968 | 729.7635
0.3463199 | 732.0267
0.3475243 | 734.6151
0.3486598 | 737.1837
0.349557 | 739.5787
0.3506155 | 742.0375
0.3517926 | 744.371
0.3529623 | 746.8473
0.3541107 | 749.339
0.3550985 | 751.6329
0.3561305 | 753.8829
0.3572354 | 756.4362
0.3584827 | 759.0311
0.3596325 | 761.6261
0.3608096 | 764.2321
0.3620065 | 766.7106
0.3631414 | 769.3077
0.3643008 | 771.8456
0.365251 | 774.1901
0.3661557 | 776.5016
0.3673825 | 778.8153
0.3684825 | 781.2396
0.3696637 | 783.7203
0.3707768 | 786.2999
0.3717747 | 788.5609
0.372774 | 790.879
0.3739362 | 793.1707
0.374898 | 795.6097
0.3759082 | 797.9805
0.3771337 | 800.503
0.3782223 | 802.9881
0.3792257 | 805.2403
0.3802699 | 807.6903
0.3813162 | 810.0787
0.3821923 | 812.4627
0.3834824 | 814.9346
0.3846493 | 817.5164
0.3858469 | 820.0609
0.3868298 | 822.3131
0.3878503 | 824.5719
0.38893 | 826.9032
0.3900866 | 829.5201
0.3911268 | 831.9788
0.3922494 | 834.5672
0.3934095 | 837.0919
0.3945539 | 839.6429
0.3954592 | 841.9303
0.3964551 | 844.2813
0.3974742 | 846.6588
0.3984619 | 848.9527
0.3996275 | 851.5147
0.4007004 | 853.8878
0.4017453 | 856.1685
0.4027208 | 858.5306
0.4038161 | 860.9674
0.4049898 | 863.6107
0.406028 | 865.9595
0.4071295 | 868.5347
0.4082528 | 871.0968
0.4094094 | 873.5291
0.4105198 | 876.0977
0.4114939 | 878.3741
0.412515 | 880.7801
0.413528 | 883.2345
0.4145661 | 885.5943
0.4155981 | 887.9278
0.4166867 | 890.2855
0.4177275 | 892.7244
0.4187384 | 895.0426
0.4198161 | 897.4024
0.4207071 | 899.7667
0.421767 | 902.0694
0.4228569 | 904.5194
0.4240627 | 907.1165
0.4252398 | 909.7203
0.4264046 | 912.3306
0.4273923 | 914.5872
0.4283923 | 916.8878
0.429391 | 919.2257
0.4305524 | 921.7635
0.4316205 | 924.0179
0.4326362 | 926.3294
0.4336566 | 928.6366
0.4346552 | 930.9371
0.4357751 | 933.565
0.436878 | 936.1204
0.4380095 | 938.6363
0.4391198 | 941.1917
0.4401041 | 943.4681
0.4410639 | 945.7379
0.4420707 | 948.0274
0.4430524 | 950.2884
0.4441068 | 952.7801
0.4449052 | 955.0894
0.4459611 | 957.6427
0.4469924 | 959.9586
0.448241 | 962.5623
0.4491211 | 964.8826
0.4501552 | 967.1414
0.4512267 | 969.5672
0.4523497 | 972.0258
0.4533197 | 974.3879
0.4543442 | 976.6642
0.4553299 | 978.923
0.4562526 | 981.2851
0.4573779 | 983.6955
0.4583254 | 986.0268
0.4593942 | 988.5361
0.4604256 | 990.9794
0.4616306 | 993.5832
0.4626054 | 995.842
0.4637396 | 998.3974
0.4647539 | 1000.665
0.4656503 | 1002.948
0.4666653 | 1005.211
0.4677784 | 1007.76
0.4688452 | 1010.206
0.469777 | 1012.594
0.4708308 | 1014.866
0.4718009 | 1017.118
0.4728009 | 1019.463
0.4738737 | 1021.921
0.4748737 | 1024.584
0.4759855 | 1027.171
0.4769998 | 1029.432
0.4781203 | 1032
0.4792368 | 1034.496
0.4801809 | 1036.854
0.4811748 | 1039.139
0.4822797 | 1041.653
0.4833151 | 1044.037
0.4843533 | 1046.594
0.4853669 | 1048.961
0.486371 | 1051.259
0.4873853 | 1053.685
0.4884711 | 1056.183
0.4894507 | 1058.649
0.4905562 | 1061.193
0.4914765 | 1063.472
0.4926584 | 1066.062
0.493734 | 1068.631
0.4948709 | 1071.248
0.4959152 | 1073.601
0.4968811 | 1075.902
0.4978736 | 1078.195
0.4988655 | 1080.593
0.4999452 | 1083.093
0.5009785 | 1085.585
0.5020208 | 1088.011
0.5031011 | 1090.551
0.5041154 | 1092.985
0.5051311 | 1095.422
0.5061543 | 1097.824
0.5072271 | 1100.377
0.5084329 | 1102.943
0.5094083 | 1105.239
0.5103967 | 1107.617
0.5115555 | 1110.227
0.5127183 | 1112.789
0.513894 | 1115.411
0.5149035 | 1117.883
0.5158926 | 1120.37
0.5169539 | 1122.818
0.5180909 | 1125.3
0.5191726 | 1127.876
0.5201528 | 1130.249
0.5212039 | 1132.87
0.5223511 | 1135.41
0.5235152 | 1138.018
0.5245929 | 1140.642
0.5255935 | 1142.929
0.5266453 | 1145.348
0.5276698 | 1147.686
0.5288292 | 1150.283
0.5298694 | 1152.696
0.5308796 | 1155.102
0.5319484 | 1157.468
0.5328851 | 1159.729
0.5340022 | 1162.298
0.534928 | 1164.55
0.5359355 | 1166.869
0.5369109 | 1169.189
0.537881 | 1171.556
0.5390846 | 1174.083
0.5400356 | 1176.37
0.5410996 | 1178.776
0.5420369 | 1181.043
0.5432699 | 1183.663
0.5444743 | 1186.293
0.5454851 | 1188.848
0.546496 | 1191.254
0.5475206 | 1193.539
0.5484667 | 1195.864
0.5495512 | 1198.316
0.550714 | 1200.935
0.5516636 | 1203.313
0.5526772 | 1205.677
0.5536895 | 1207.989
0.5546813 | 1210.32
0.5557208 | 1212.64
0.5567194 | 1214.947
0.5577351 | 1217.283
0.5587651 | 1219.682
0.5597882 | 1222.132
0.5608666 | 1224.659
0.5617984 | 1227.001
0.5627766 | 1229.271
0.5638141 | 1231.91
0.5648951 | 1234.2
0.565904 | 1236.568
0.5668556 | 1239.016
0.5680395 | 1241.607
0.5690593 | 1243.898
0.5700954 | 1246.263
0.5710852 | 1248.612
0.572201 | 1251.145
0.5731942 | 1253.586
0.5743897 | 1256.225
0.5753808 | 1258.581
0.5763467 | 1261.024
0.5773222 | 1263.335
0.5784128 | 1265.772
0.5794373 | 1268.139
0.5804155 | 1270.624
0.5814346 | 1273.192
0.5823726 | 1275.671
0.5834393 | 1277.923
0.5844925 | 1280.265
0.5854979 | 1282.715
0.5866124 | 1285.266
0.5876594 | 1287.71
0.5886886 | 1290.081
0.589908 | 1292.651
0.5910681 | 1295.246
0.5921055 | 1297.833
0.5932349 | 1300.395
0.5941838 | 1302.754
0.5951941 | 1305.211
0.5962438 | 1307.665
0.5972227 | 1310.135
0.5982404 | 1312.618
0.5992969 | 1314.932
0.6002683 | 1317.344
0.6013371 | 1319.717
0.6023282 | 1322.101
0.6033037 | 1324.441
0.604397 | 1326.922
0.605491 | 1329.456
0.606457 | 1331.91
0.6074413 | 1334.241
0.6084821 | 1336.498
0.6093595 | 1338.842
0.6104733 | 1341.398
0.6114494 | 1343.769
0.6124351 | 1346.225
0.6135053 | 1348.805
0.6145584 | 1351.219
0.6155155 | 1353.584
0.6167253 | 1356.205
0.6176837 | 1358.596
0.61875 | 1361.169
0.6199612 | 1363.709
0.6208726 | 1366.1
0.6218556 | 1368.532
0.6228883 | 1370.91
0.6238399 | 1373.184
0.6248637 | 1375.686
0.6259468 | 1378.189
0.6269945 | 1380.687
0.6279918 | 1383.197
0.6290095 | 1385.473
0.6300095 | 1387.787
0.6309427 | 1390.098
0.6319311 | 1392.392
0.6328794 | 1394.658
0.6338671 | 1396.952
0.635034 | 1399.544
0.6360265 | 1401.966
0.6370455 | 1404.462
0.6380183 | 1406.809
0.6389951 | 1409.199
0.6400237 | 1411.739
0.641098 | 1414.292
0.6421266 | 1416.857
0.6431824 | 1419.304
0.6441484 | 1421.605
0.6451266 | 1423.912
0.6460183 | 1426.164
0.6470625 | 1428.592
0.6480455 | 1431.047
0.649055 | 1433.369
0.6500571 | 1435.696
0.6510039 | 1438.174
0.6520795 | 1440.646
0.6530666 | 1443.092
0.6541892 | 1445.586
0.6552199 | 1448.126
0.6562594 | 1450.523
0.657211 | 1453.059
0.6581994 | 1455.491
0.6591551 | 1457.816
0.6601224 | 1460.158
0.6610979 | 1462.494
0.6621408 | 1464.783
0.663057 | 1467.249
0.6641626 | 1469.663
0.6651667 | 1472.01
0.6661306 | 1474.427
0.6672212 | 1477.064
0.6682838 | 1479.632
0.6693165 | 1482.12
0.6703737 | 1484.649
0.6713553 | 1487.092
0.6722579 | 1489.395
0.673277 | 1491.808
0.6742314 | 1494.152
0.6752184 | 1496.47
0.6763056 | 1498.907
0.6772525 | 1501.372
0.6782429 | 1503.708
0.6792811 | 1506.112
0.680277 | 1508.603
0.681262 | 1511.106
0.6823764 | 1513.585
0.6833567 | 1515.993
0.6843437 | 1518.315
0.685294 | 1520.633
0.6862299 | 1523.061
0.6871884 | 1525.599
0.6882122 | 1528.102
0.6891311 | 1530.361
0.6901155 | 1532.679
0.6911325 | 1535.032
0.6921141 | 1537.495
0.6931345 | 1539.919
0.6942013 | 1542.362
0.6951856 | 1544.935
0.6962285 | 1547.486
0.6972197 | 1549.87
0.6981781 | 1552.182
0.6991379 | 1554.566
0.7000814 | 1556.994
0.7010453 | 1559.411
0.7020119 | 1561.856
0.7030894 | 1564.262
0.7039981 | 1566.681
0.7050764 | 1569.102
0.7060594 | 1571.491
0.7070423 | 1573.987
0.7081357 | 1576.382
0.7091581 | 1578.843
0.7101561 | 1581.477
0.7111322 | 1583.872
0.7121411 | 1586.21
0.7130614 | 1588.533
0.7140239 | 1590.923
0.7150552 | 1593.334
0.7160484 | 1595.837
0.717077 | 1598.348
0.7180198 | 1600.756
0.7190136 | 1603.112
0.7201036 | 1605.535
0.7210654 | 1608.075
0.7221356 | 1610.607
0.7231696 | 1612.949
0.7241907 | 1615.386
0.725111 | 1617.849
0.7261437 | 1620.187
0.7272554 | 1622.832
0.7282309 | 1625.302
0.7292084 | 1627.662
0.730188 | 1630.189
0.7312861 | 1632.777
0.7322881 | 1635.269
0.7332609 | 1637.661
0.7342697 | 1640.114
0.7353841 | 1642.616
0.7363998 | 1645.086
0.7374087 | 1647.459
0.7383596 | 1649.771
0.7393269 | 1652.24
0.7402867 | 1654.682
0.7412853 | 1657.061
0.7422547 | 1659.485
0.7432724 | 1661.924
0.7442996 | 1664.433
0.7453351 | 1667.12
0.7462928 | 1669.671
0.7474086 | 1672.161
0.7485094 | 1674.703
0.7494563 | 1677.254
0.7505966 | 1679.842
0.7515326 | 1682.117
0.7526382 | 1684.712
0.7536368 | 1687.038
0.7545612 | 1689.572
0.7555925 | 1692.101
0.7565782 | 1694.41
0.7575755 | 1696.807
0.7585741 | 1699.154
0.7596599 | 1701.663
0.7606095 | 1704.12
0.7616054 | 1706.627
0.7627396 | 1709.073
0.763681 | 1711.415
0.764651 | 1713.691
0.765664 | 1716.009
0.766664 | 1718.508
0.7678677 | 1721.186
0.7688479 | 1723.654
0.7698206 | 1726.198
0.7708281 | 1728.606
0.7718411 | 1731.039
0.7728111 | 1733.423
0.7738656 | 1735.89
0.7748908 | 1738.38
0.7759296 | 1741.019
0.7769398 | 1743.521
0.7780222 | 1746.162
0.7789698 | 1748.445
0.7799861 | 1750.792
0.7809555 | 1753.17
0.7820651 | 1755.672
0.7830842 | 1758.157
0.7840495 | 1760.796
0.7850835 | 1763.277
0.7861285 | 1765.742
0.7871108 | 1768.144
0.7881571 | 1770.563
0.7891884 | 1773.064
0.7901938 | 1775.648
0.7911693 | 1778.098
0.7921393 | 1780.409
0.7931496 | 1782.782
0.7940855 | 1785.195
0.795078 | 1787.471
0.7960467 | 1789.833
0.7970365 | 1792.149
0.7980399 | 1794.711
0.7990467 | 1797.306
0.8001073 | 1799.855
0.801127 | 1802.437
0.8021577 | 1804.891
0.8031781 | 1807.394
0.8042026 | 1809.885
0.8052851 | 1812.386
0.8061911 | 1814.647
0.8072312 | 1817.055
0.8082469 | 1819.356
0.8092224 | 1821.876
0.810251 | 1824.33
0.8112067 | 1826.602
0.8122639 | 1829.103
0.8130984 | 1831.386
0.8141481 | 1833.932
0.8151767 | 1836.402
0.8161999 | 1838.971
0.817191 | 1841.563
0.8181842 | 1844.009
0.8191454 | 1846.433
0.8200956 | 1848.812
0.821099 | 1851.218
0.8220983 | 1853.62
0.8230636 | 1856.087
0.824097 | 1858.744
0.8251773 | 1861.24
0.8261494 | 1863.624
0.8270731 | 1865.9
0.8279594 | 1868.262
0.8289696 | 1870.717
0.8300036 | 1873.189
0.8310281 | 1875.757
0.8319266 | 1878.172
0.8329239 | 1880.604
0.8338796 | 1883.14
0.8348966 | 1885.544
0.8358898 | 1888.053
0.8369014 | 1890.453
0.8378755 | 1892.916
0.8388837 | 1895.436
0.8399797 | 1897.809
0.8409947 | 1900.299
0.8418353 | 1902.619
0.8428394 | 1905.139
0.8439484 | 1907.754
0.8448782 | 1910.167
0.8458339 | 1912.579
0.8467883 | 1914.981
0.8477781 | 1917.479
0.8488196 | 1920.037
0.8498237 | 1922.531
0.8508537 | 1924.915
0.8518652 | 1927.40625
0.8528564 | 1930.047
0.8539047 | 1932.473
0.8550594 | 1935.075
0.856041 | 1937.709
0.8570451 | 1940.295
0.8579756 | 1942.55
0.8589054 | 1944.875
0.8598959 | 1947.483
0.8608795 | 1949.926
0.8618366 | 1952.328
0.8628325 | 1954.808
0.8638849 | 1957.357
0.8648965 | 1959.902
0.8659599 | 1962.417
0.8669851 | 1965.089
0.8680484 | 1967.658
0.8689708 | 1969.937
0.8699736 | 1972.255
0.8708735 | 1974.747
0.8718156 | 1977.131
0.872868 | 1979.521
0.873864 | 1982.13
0.874851 | 1984.593
0.8758851 | 1987.029
0.8768442 | 1989.607
0.8779184 | 1992.283
0.8789852 | 1994.817
0.8799641 | 1997.291
0.8810124 | 1999.888
0.8819525 | 2002.362
0.8829239 | 2004.621
0.8838537 | 2006.921
0.8848925 | 2009.529
0.8858768 | 2012.08
0.8868666 | 2014.572
0.8879388 | 2017.103
0.8889014 | 2019.619
0.8899327 | 2022.131
0.890917 | 2024.82
0.8918325 | 2027.114
0.8928611 | 2029.621
0.8938639 | 2032.043
0.8948271 | 2034.515
0.8958073 | 2037.011
0.8967283 | 2039.353
0.8978666 | 2041.941
0.8988911 | 2044.585
0.8999081 | 2047.188
0.9008897 | 2049.649
0.9019381 | 2052.286
0.9028863 | 2054.562
0.9038665 | 2057.195
0.9049551 | 2059.829
0.9059864 | 2062.464
0.9069728 | 2065.002
0.9079156 | 2067.372
0.908891 | 2069.836
0.9098897 | 2072.347
0.9108495 | 2074.751
0.9118665 | 2077.115
0.9128651 | 2079.756
0.9137439 | 2082.044
0.9146751 | 2084.483
0.9157418 | 2087.104
0.9167691 | 2089.714
0.9178065 | 2092.265
0.9188597 | 2094.759
0.9196499 | 2097.154
0.9203542 | 2099.488
0.9214039 | 2102.037
0.9223283 | 2104.32
0.9233011 | 2106.758
0.9243113 | 2109.314
0.9252806 | 2111.656
0.9263188 | 2113.919
0.9272581 | 2116.602
0.928207 | 2118.901
0.9291982 | 2121.531
0.9302254 | 2124.08
0.9312908 | 2126.683
0.9321784 | 2129.091
0.9331437 | 2131.462
0.934064 | 2133.901
0.9350435 | 2136.296
0.936004 | 2138.691
0.9370142 | 2141.17
0.9380122 | 2143.747
0.9390891 | 2146.25
0.940068 | 2148.643
0.9411252 | 2151.323
0.9420196 | 2153.692
0.9430251 | 2156.272
0.9440108 | 2158.577
0.9449352 | 2160.89
0.9459066 | 2163.38
0.9468936 | 2165.861
0.9478997 | 2168.357
0.9488527 | 2170.925
0.9497982 | 2173.417
0.9508881 | 2175.966
0.9518623 | 2178.539
0.9528994 | 2181.093
0.9540022 | 2183.508
0.9550138 | 2186.041
0.9558122 | 2188.423
0.9568169 | 2191.058
0.9577795 | 2193.363
0.9587338 | 2195.819
0.9597365 | 2198.309
0.9607168 | 2200.686
0.961695 | 2203.09
0.9627365 | 2205.733
0.9637556 | 2208.269
0.9647638 | 2210.807
0.9658421 | 2213.45
0.9669068 | 2216.012
0.9678836 | 2218.433
0.9690321 | 2221.059
0.9699579 | 2223.639
0.9709027 | 2226.166
0.9719511 | 2228.668
0.9729081 | 2231.162
0.9738925 | 2233.715
0.9749694 | 2236.233
0.9759858 | 2238.866
0.9770083 | 2241.527
0.9780307 | 2244.104
0.9791711 | 2246.69
0.9801193 | 2249.145
0.9810893 | 2251.581
0.9820913 | 2253.904
0.9830416 | 2256.16
0.9840471 | 2258.751
0.9850225 | 2261.366
0.9860341 | 2263.923
0.9870797 | 2266.501
0.9880579 | 2269.017
0.9890661 | 2271.491
0.9901281 | 2274.048
0.9912023 | 2276.747
0.9921553 | 2279.267
0.9931621 | 2281.616
0.9940525 | 2284.039
0.994955 | 2286.368
0.9959898 | 2288.772
0.9971553 | 2291.356
0.9980865 | 2293.951
0.9989823 | 2296.274
0.9999625 | 2298.801
1.000963 | 2301.327
1.002014 | 2303.944
1.003046 | 2306.517
1.004022 | 2309.044
1.004997 | 2311.527
1.00596 | 2313.9
1.006878 | 2316.229
1.00792 | 2318.69
1.008862 | 2321.105
1.009838 | 2323.59
1.010918 | 2325.869
1.011917 | 2328.27
1.012742 | 2330.586
1.013542 | 2332.959
1.014633 | 2335.552
1.015629 | 2338.09
1.016672 | 2340.498
1.017599 | 2342.869
1.018588 | 2345.314
1.019531 | 2347.898
1.020533 | 2350.436
1.021502 | 2352.904
1.022541 | 2355.424
1.023533 | 2357.92
1.024535 | 2360.379
1.025601 | 2362.802
1.026487 | 2365.103
1.027355 | 2367.465
1.028337 | 2369.965
1.029295 | 2372.374
1.030228 | 2374.703
1.031198 | 2377.111
1.032199 | 2379.607
1.033204 | 2382.116
1.034233 | 2384.621
1.035229 | 2387.201
1.036271 | 2389.629
1.037303 | 2392.144
1.038174 | 2394.456
1.039191 | 2396.919
1.040197 | 2399.184
1.041151 | 2401.81
1.042058 | 2404.344
1.043057 | 2406.69
1.044077 | 2409.184
1.045043 | 2411.803
1.046056 | 2414.354
1.047134 | 2417.013
1.048105 | 2419.681
1.049217 | 2422.304
1.05029 | 2424.912
1.051286 | 2427.523
1.052105 | 2429.788
1.053074 | 2432.183
1.054203 | 2434.765
1.055008 | 2437.024
1.055862 | 2439.324
1.056841 | 2441.748
1.057832 | 2444.211
1.058857 | 2446.896
1.059907 | 2449.585
1.060707 | 2451.849
1.061711 | 2454.156
1.062664 | 2456.801
1.063596 | 2459.157
1.064731 | 2461.782
1.065601 | 2464.1
1.066591 | 2466.581
1.067538 | 2468.93
1.068583 | 2471.376
1.06944 | 2473.637
1.07035 | 2476.247
1.071472 | 2478.78
1.07246 | 2481.43
1.073363 | 2483.702
1.074382 | 2486.286
1.07531 | 2488.749
1.076286 | 2491.245
1.077187 | 2493.627
1.078167 | 2495.983
1.079188 | 2498.51
1.08013 | 2501.076
1.081113 | 2503.544
1.082205 | 2505.903
1.083059 | 2508.217
1.083951 | 2510.636
1.084964 | 2513.216
1.086012 | 2515.749
1.0869 | 2518.224
1.087888 | 2520.647
1.088841 | 2523.143
1.089837 | 2525.806
1.090864 | 2528.465
1.091858 | 2530.818
1.092851 | 2533.297
1.09383 | 2535.949
1.094916 | 2538.517
1.095956 | 2540.919
1.097019 | 2543.613
1.097817 | 2545.931
1.098743 | 2548.335
1.099726 | 2550.693
1.10073 | 2553.237
1.101719 | 2555.775
1.102719 | 2558.203
1.103744 | 2560.822
1.104714 | 2563.481
1.105736 | 2566.109
1.106827 | 2568.664
1.107848 | 2571.255
1.108887 | 2573.847
1.109837 | 2576.148
1.11078 | 2578.549
1.111738 | 2581.142
1.112744 | 2583.693
1.113696 | 2586.154
1.114738 | 2588.751
1.115765 | 2591.421
1.116771 | 2594.001
1.117753 | 2596.314
1.118582 | 2598.696
1.119633 | 2601.291
1.120575 | 2603.718
1.121541 | 2606.096
1.122494 | 2608.627
1.123493 | 2611.101
1.124521 | 2613.533
1.125322 | 2615.834
1.126221 | 2618.13
1.127173 | 2620.666
1.128213 | 2623.23
1.129235 | 2625.845
1.130264 | 2628.46
1.131271 | 2630.934
1.132181 | 2633.432
1.133174 | 2635.899
1.134105 | 2638.316
1.135121 | 2640.832
1.13611 | 2643.39
1.137089 | 2645.827
1.138122 | 2648.246
1.138958 | 2650.551
1.139822 | 2652.952
1.140886 | 2655.583
1.141865 | 2658.048
1.142752 | 2660.522
1.143756 | 2662.941
1.144754 | 2665.294
1.145502 | 2667.582
1.146294 | 2669.898
1.147303 | 2672.469
1.148307 | 2674.938
1.149321 | 2677.549
1.150195 | 2679.807
1.151211 | 2682.332
1.152294 | 2684.775
1.153121 | 2687.087
1.153927 | 2689.708
1.155041 | 2692.154
1.156015 | 2694.584
1.156965 | 2697.106
1.157967 | 2699.69
1.158954 | 2702.294
1.159838 | 2704.612
1.160654 | 2706.88
1.161747 | 2709.466
1.162807 | 2712.087
1.163703 | 2714.786
1.164766 | 2717.222
1.16582 | 2719.864
1.166878 | 2722.549
1.167722 | 2724.851
1.168636 | 2727.405
1.169606 | 2729.659
1.170554 | 2732.318
1.171625 | 2734.968
1.172696 | 2737.591
1.173524 | 2739.883
1.17436 | 2742.175
1.175262 | 2744.581
1.176305 | 2746.965
1.177221 | 2749.415
1.178244 | 2751.983
1.179256 | 2754.385
1.180235 | 2756.861
1.18116 | 2759.287
1.182018 | 2761.596
1.183055 | 2764.163
1.184108 | 2766.777
1.185118 | 2769.353
1.186098 | 2771.743
1.18707 | 2774.226
1.188023 | 2776.885
1.18905 | 2779.464
1.190027 | 2781.903
1.191051 | 2784.413
1.192042 | 2786.955
1.193001 | 2789.444
1.194115 | 2791.901
1.194931 | 2794.338
1.19577 | 2796.687
1.196751 | 2799.022
1.197677 | 2801.433
1.19859 | 2803.874
1.199586 | 2806.366
1.200631 | 2808.873
1.201559 | 2811.518
1.202644 | 2814.205
1.203663 | 2816.655
1.204672 | 2819.14
1.205537 | 2821.462
1.206531 | 2824.049
1.207633 | 2826.485
1.20855 | 2828.894
1.209325 | 2831.155
1.21036 | 2833.697
1.211324 | 2836.23
1.212351 | 2838.834
1.213357 | 2841.392
1.2144 | 2843.965
1.215464 | 2846.698
1.216302 | 2848.97
1.217305 | 2851.503
1.218232 | 2853.912
1.219227 | 2856.346
1.220176 | 2858.827
1.221182 | 2861.141
1.22219 | 2863.582
1.222989 | 2865.9
1.223879 | 2868.209
1.224901 | 2870.745
1.225956 | 2873.313
1.226809 | 2875.627
1.227887 | 2878.165
1.228764 | 2880.503
1.229744 | 2883.074
1.23072 | 2885.568
1.231721 | 2888.07
1.232773 | 2890.588
1.233703 | 2893.056
1.234742 | 2895.534
1.235767 | 2897.866
1.236718 | 2900.138
1.237568 | 2902.585
1.238527 | 2905.099
1.239519 | 2907.514
1.24044 | 2909.935
1.241435 | 2912.387
1.242389 | 2914.677
1.243427 | 2917.239
1.244242 | 2919.507
1.245295 | 2922.119
1.246385 | 2924.809
1.247425 | 2927.485
1.248528 | 2930.128
1.249517 | 2932.422
1.250423 | 2934.681
1.251353 | 2937.351
1.252371 | 2939.963
1.253381 | 2942.352
1.254324 | 2944.826
1.255407 | 2947.399
1.256428 | 2949.84
1.257457 | 2952.373
1.258531 | 2955.012
1.259483 | 2957.546
1.260604 | 2960.101
1.261524 | 2962.428
1.262507 | 2965.056
1.263512 | 2967.51
1.264622 | 2970.011
1.265603 | 2972.639
1.266466 | 2974.924
1.267477 | 2977.323
1.268519 | 2979.947
1.269575 | 2982.603
1.270583 | 2985.009
1.27145 | 2987.299
1.272356 | 2989.667
1.273351 | 2992.128
1.274399 | 2994.587
1.275391 | 2996.947
1.276372 | 2999.432
1.277361 | 3002.053
1.278479 | 3004.473
1.279508 | 3006.942
1.280357 | 3009.32
1.281264 | 3011.822
1.282421 | 3014.426
1.283377 | 3016.834
1.284287 | 3019.326
1.285388 | 3021.719
1.286297 | 3024.336
1.287215 | 3026.684
1.288237 | 3029.196
1.289278 | 3031.74
1.290374 | 3034.346
1.291248 | 3036.904
1.292331 | 3039.209
1.293257 | 3041.806
1.294263 | 3044.203
1.295238 | 3046.849
1.296169 | 3049.184
1.297248 | 3051.704
1.298035 | 3053.976
1.29918 | 3056.596
1.300206 | 3059.171
1.301075 | 3061.454
1.302043 | 3064.077
1.302921 | 3066.365
1.303968 | 3068.784
1.304884 | 3071.341
1.305958 | 3073.82
1.307113 | 3076.393
1.30815 | 3079.056
1.309062 | 3081.53
1.310136 | 3084.152
1.311188 | 3086.768
1.312015 | 3089.062
1.312913 | 3091.534
1.314011 | 3094.158
1.315054 | 3096.661
1.31603 | 3099.227
1.317011 | 3101.64
1.318022 | 3104.09
1.319051 | 3106.682
1.320103 | 3109.308
1.321178 | 3111.681
1.322139 | 3114.124
1.322921 | 3116.41
1.323895 | 3118.853
1.324812 | 3121.127
1.325778 | 3123.531
1.326829 | 3126.111
1.327764 | 3128.44
1.328853 | 3130.843
1.329682 | 3133.1
1.330585 | 3135.359
1.331556 | 3137.809
1.33254 | 3140.206
1.333475 | 3142.553
1.334387 | 3144.871
1.33554 | 3147.415
1.336497 | 3149.966
1.33737 | 3152.381
1.338449 | 3154.925
1.339446 | 3157.373
1.340502 | 3159.977
1.341521 | 3162.653
1.342543 | 3165.072
1.343445 | 3167.445
1.344348 | 3170.113
1.345433 | 3172.567
1.346367 | 3174.881
1.347378 | 3177.45
1.348341 | 3179.983
1.349381 | 3182.393
1.35039 | 3184.927
1.351369 | 3187.355
1.352198 | 3189.647
1.35317 | 3191.936
1.354077 | 3194.445
1.35508 | 3196.955
1.35601 | 3199.273
1.357087 | 3201.578
1.35804 | 3204.25
1.358903 | 3206.596
1.359955 | 3209.194
1.36099 | 3211.791
1.362089 | 3214.474
1.363104 | 3216.939
1.364177 | 3219.424
1.365079 | 3221.894
1.365938 | 3224.188
1.366925 | 3226.697
1.367912 | 3229.274
1.369031 | 3231.909
1.370036 | 3234.508
1.371107 | 3237.211
1.371994 | 3239.839
1.372819 | 3242.403
1.373802 | 3244.862
1.374789 | 3247.195
1.375713 | 3249.619
1.376731 | 3252.159
1.377883 | 3254.774
1.378898 | 3257.437
1.379719 | 3259.887
1.380802 | 3262.526
1.381825 | 3265.057
1.382813 | 3267.672
1.383794 | 3270.152
1.384624 | 3272.411
1.385642 | 3274.784
1.386445 | 3277.041
1.387461 | 3279.557
1.388477 | 3281.927
1.389444 | 3284.478
1.390338 | 3286.733
1.391372 | 3289.24
1.392409 | 3291.617
1.393225 | 3293.918
1.394227 | 3296.524
1.395272 | 3299.013
1.396293 | 3301.459
1.397272 | 3304.08
1.398274 | 3306.565
1.399259 | 3308.853
1.400286 | 3311.494
1.401146 | 3313.792
1.402185 | 3316.312
1.403205 | 3318.846
1.404131 | 3321.327
1.405114 | 3323.684
1.406261 | 3326.172
1.407211 | 3328.734
1.408048 | 3331.223
1.409111 | 3333.809
1.410131 | 3336.325
1.41115 | 3338.995
1.412035 | 3341.262
1.413064 | 3343.671
1.414056 | 3346.138
1.414945 | 3348.661
1.415855 | 3351.069
1.416907 | 3353.475
1.417953 | 3356.065
1.418915 | 3358.665
1.420095 | 3361.273
1.421151 | 3363.855
1.422061 | 3366.434
1.422894 | 3368.724
1.423857 | 3371.132
1.424838 | 3373.558
1.425798 | 3376.082
1.426691 | 3378.471
1.427765 | 3381.042
1.428607 | 3383.349
1.429619 | 3386.012
1.430697 | 3388.64
1.431594 | 3390.907
1.4324 | 3393.221
1.43351 | 3395.755
1.434611 | 3398.262
1.435587 | 3400.966
1.436427 | 3403.309
1.437377 | 3405.664
1.438366 | 3408.178
1.439384 | 3410.665
1.440371 | 3413.1
1.44142 | 3415.622
1.442342 | 3417.965
1.443164 | 3420.245
1.444056 | 3422.614
1.445054 | 3424.897
1.445974 | 3427.29
1.446963 | 3429.83
1.44798 | 3432.108
1.448917 | 3434.376
1.449743 | 3436.685
1.450679 | 3439.179
1.451688 | 3441.765
1.452726 | 3444.389
1.453678 | 3446.955
1.454627 | 3449.275
1.455543 | 3451.556
1.456541 | 3454.212
1.457388 | 3456.557
1.458379 | 3459.095
1.459387 | 3461.729
1.46043 | 3464.386
1.461443 | 3466.877
1.462492 | 3469.182
1.463352 | 3471.52
1.464104 | 3473.856
1.46507 | 3476.227
1.46606 | 3478.714
1.467041 | 3481.274
1.468035 | 3483.796
1.469069 | 3486.185
1.470087 | 3488.795
1.47096 | 3491.203
1.471853 | 3493.46
1.472808 | 3495.987
1.473836 | 3498.43
1.474781 | 3500.803
1.475895 | 3503.352
1.476894 | 3505.773
1.477779 | 3508.239
1.478613 | 3510.566
1.479617 | 3513.121
1.480724 | 3515.749
1.481724 | 3518.276
1.482765 | 3520.776
1.483863 | 3523.393
1.484793 | 3525.764
1.485798 | 3528.269
1.48682 | 3530.692
1.487844 | 3533.153
1.488652 | 3535.43
1.489671 | 3538.06
1.490833 | 3540.325
1.491705 | 3542.584
1.492532 | 3545.056
1.4935 | 3547.561
1.49445 | 3549.855
1.49548 | 3552.415
1.496438 | 3554.95
1.497587 | 3557.587
1.498649 | 3560.208
1.499466 | 3562.553
1.500474 | 3565.15
1.501548 | 3567.675
1.50254 | 3570.25
1.503477 | 3572.68
1.504571 | 3575.095
1.505695 | 3577.747
1.506544 | 3580.124
1.507467 | 3582.717
1.508523 | 3585.132
1.509531 | 3587.703
1.510335 | 3590.023
1.511456 | 3592.574
1.512425 | 3594.945
1.513347 | 3597.461
1.514267 | 3599.937
1.515214 | 3602.257
1.516256 | 3604.707
1.517205 | 3607.234
1.518232 | 3609.702
1.51926 | 3611.961
1.520168 | 3614.349
1.521028 | 3616.874
1.521985 | 3619.35
1.522987 | 3621.725
1.523964 | 3624.111
1.524888 | 3626.614
1.525965 | 3628.921
1.52693 | 3631.38
1.527715 | 3633.67
1.52876 | 3636.302
1.529803 | 3638.835
1.530904 | 3641.527
1.531871 | 3644.102
1.533014 | 3646.524
1.533984 | 3648.774
1.534817 | 3651.166
1.535598 | 3653.43
1.5366 | 3655.699
1.537614 | 3658.27
1.538462 | 3660.623
1.539546 | 3663.286
1.540571 | 3665.813
1.541472 | 3668.18
1.542404 | 3670.7
1.543461 | 3673.304
1.544472 | 3675.786
1.545429 | 3678.403
1.546442 | 3681.027
1.547521 | 3683.314
1.548379 | 3685.569
1.549257 | 3688.188
1.550331 | 3690.811
1.551364 | 3693.314
1.552354 | 3695.876
1.553292 | 3698.24
1.554435 | 3700.811
1.555433 | 3703.367
1.556228 | 3705.698
1.557232 | 3708.168
1.558264 | 3710.655
1.559342 | 3713.331
1.560369 | 3715.961
1.561562 | 3718.521
1.562438 | 3720.815
1.56323 | 3723.085
1.564177 | 3725.576
1.565173 | 3727.899
1.566197 | 3730.551
1.567127 | 3733.144
1.568207 | 3735.44
1.569234 | 3737.888
1.570031 | 3740.27
1.571036 | 3742.847
1.57214 | 3745.402
1.573087 | 3747.839
1.574053 | 3750.377
1.575068 | 3752.768
1.576207 | 3755.365
1.577057 | 3757.707
1.577957 | 3760.146
1.579001 | 3762.701
1.580002 | 3765.277
1.581006 | 3767.867
1.582118 | 3770.451
1.583295 | 3772.967
1.584256 | 3775.65
1.585211 | 3778.269
1.586283 | 3780.688
1.58724 | 3783.222
1.588125 | 3785.54
1.589173 | 3788.174
1.59039 | 3790.809
1.591347 | 3793.395
1.592311 | 3796.016
1.593204 | 3798.33
1.594314 | 3800.921
1.595292 | 3803.382
1.596172 | 3805.843
1.597387 | 3808.429
1.598238 | 3810.997
1.599065 | 3813.452
1.600051 | 3815.801
1.601018 | 3818.125
1.601958 | 3820.602
1.602879 | 3823.019
1.604157 | 3825.592
1.605191 | 3828.129
1.605954 | 3830.619
1.607097 | 3833.291
1.608161 | 3835.934
1.609154 | 3838.558
1.610167 | 3840.977
1.611274 | 3843.484
1.612289 | 3846
1.613236 | 3848.674
1.614244 | 3851.124
1.615274 | 3853.58
1.616301 | 3856.164
1.617318 | 3858.702
1.618538 | 3861.247
1.619531 | 3863.675
1.62045 | 3866.325
1.621509 | 3868.921
1.622554 | 3871.417
1.623578 | 3873.999
1.624479 | 3876.46
1.625664 | 3879.046
1.626738 | 3881.612
1.627623 | 3884.073
1.628612 | 3886.587
1.629601 | 3888.887
1.630486 | 3891.155
1.631448 | 3893.497
1.632608 | 3896.029
1.633727 | 3898.643
1.634586 | 3901.095
1.635454 | 3903.466
1.636448 | 3905.903
1.637545 | 3908.544
1.638522 | 3911.038
1.639574 | 3913.613
1.640759 | 3916.193
1.641742 | 3918.79
1.642748 | 3921.436
1.6438 | 3923.802
1.644777 | 3926.335
1.645834 | 3928.959
1.646878 | 3931.253
1.648018 | 3933.749
1.648935 | 3936.449
1.649961 | 3939.113
1.651108 | 3941.738
1.652108 | 3944.23
1.653103 | 3946.838
1.654148 | 3949.233
1.655195 | 3951.769
1.656074 | 3954.122
1.656943 | 3956.387
1.657905 | 3958.723
1.658834 | 3960.982
1.659802 | 3963.359
1.660806 | 3965.737
1.661994 | 3968.228
1.662948 | 3970.689
1.663894 | 3973.161
1.664797 | 3975.464
1.665799 | 3978.068
1.666858 | 3980.557
1.667795 | 3982.829
1.668895 | 3985.314
1.669878 | 3987.674
1.670913 | 3990.39
1.671917 | 3992.899
1.672853 | 3995.294
1.673936 | 3997.828
1.675012 | 4000.407
1.675972 | 4002.75
1.677062 | 4005.094
1.678015 | 4007.691
1.678804 | 4009.944
1.679817 | 4012.321
1.680788 | 4014.718
1.681902 | 4017.364
1.682964 | 4019.829
1.684044 | 4022.213
1.685008 | 4024.795
1.68598 | 4027.469
1.687031 | 4030.044
1.68801 | 4032.391
1.689008 | 4034.775
1.690024 | 4037.282
1.691247 | 4039.662
1.692298 | 4042.279
1.693131 | 4044.81
1.694135 | 4047.271
1.695254 | 4049.87
1.696151 | 4052.157
1.69714 | 4054.596
1.698291 | 4057.055
1.699368 | 4059.641
1.700287 | 4062.085
1.701239 | 4064.346
1.702165 | 4066.626
1.703127 | 4069.041
1.704081 | 4071.409
1.705092 | 4073.778
1.706294 | 4076.344
1.707135 | 4078.746
1.708037 | 4081.244
1.709094 | 4083.903
1.71015 | 4086.403
1.711111 | 4088.818
1.71203 | 4091.15
1.713151 | 4093.472
1.714205 | 4096.069
1.715056 | 4098.48
1.716124 | 4101.101
1.717152 | 4103.656
1.718075 | 4106.038
1.719077 | 4108.655
1.720197 | 4110.951
1.721178 | 4113.441
1.722002 | 4115.856
1.723039 | 4118.365
1.724048 | 4120.806
1.724904 | 4123.071
1.725751 | 4125.324
1.726741 | 4127.673
1.727748 | 4129.993
1.728773 | 4132.579
1.72963 | 4135.044
1.730782 | 4137.677
1.731803 | 4140.109
1.732733 | 4142.612
1.733718 | 4144.996
1.734831 | 4147.283
1.735747 | 4149.726
1.736531 | 4152.1
1.73753 | 4154.484
1.738525 | 4156.738
1.739541 | 4159.39
1.740565 | 4161.904
1.741538 | 4164.169
1.742555 | 4166.714
1.743453 | 4169.163
1.744465 | 4171.736
1.745455 | 4174.048
1.746406 | 4176.511
1.747393 | 4179.06
1.748548 | 4181.574
1.749589 | 4183.905
1.75047 | 4186.269
1.751361 | 4188.781
1.752465 | 4191.259
1.753407 | 4193.672
1.754347 | 4196.093
1.755279 | 4198.343
1.756386 | 4200.745
1.757358 | 4203.059
1.758183 | 4205.489
1.759243 | 4208
1.76033 | 4210.441
1.761316 | 4213.03
1.762325 | 4215.561
1.763588 | 4218.057
1.764611 | 4220.322
1.765523 | 4223.04
1.766602 | 4225.607
1.767668 | 4228.217
1.768529 | 4230.5
1.769617 | 4233.124
1.770685 | 4235.519
1.771642 | 4237.953
1.772435 | 4240.225
1.773414 | 4242.814
1.774441 | 4245.195
1.775503 | 4247.841
1.776373 | 4250.19
1.777501 | 4252.699
1.778604 | 4254.965
1.779491 | 4031.716
1.77962 | 3608.716
1.779572 | 3183.466
1.780275 | 2760.466
1.784787 | 2332.966
1.792373 | 1909.966
1.800046 | 1484.716
1.800262 | 1057.216
1.799927 | 634.2158
1.800194 | 206.7158
1.804227 | 8.715782
1.80348 | 6.237266
1.801965 | 5.854942
1.801458 | 5.14962
1.801396 | 4.35342
1.800766 | 3.579708
1.801045 | 3.414771
1.800877 | 3.253855
1.800961 | 3.051158
1.800853 | 2.814196
1.800823 | 2.667872
1.800707 | 2.497063
1.80071 | 2.277612
1.800546 | 2.190504
1.800654 | 2.026636
1.800553 | 2.005625
1.80057 | 1.911579
1.800534 | 1.866205
1.800367 | 1.848919
1.800506 | 1.744232
1.800326 | 1.71286
1.800372 | 1.576925
1.800284 | 1.576931
1.800341 | 1.538719
1.800274 | 1.510677
1.8002 | 1.503728
1.800193 | 1.395735
1.800234 | 1.454831
1.800183 | 1.434114
1.800121 | 1.385213
1.80012 | 1.364339
1.800133 | 1.374688
1.80013 | 1.34682
1.800034 | 1.322478
1.800051 | 1.287665
1.800067 | 1.245844
1.800039 | 1.256267
1.800027 | 1.214365
1.799981 | 1.221396
1.800001 | 1.200514
1.799964 | 1.207484
1.79993 | 1.20048
1.799939 | 1.113327
1.79992 | 1.151721
1.799929 | 1.102934
1.799909 | 1.071461
1.799879 | 1.106376
1.799894 | 1.061091
1.799844 | 1.040166
1.799854 | 1.120315
1.799871 | 1.019343
1.799833 | 1.099475
1.799843 | 1.012268
1.799827 | 1.116825
1.799811 | 1.109866
1.79977 | 1.123797
1.799776 | 1.054085
1.799759 | 0.9948606
1.799757 | 1.092522
1.799726 | 1.068087
1.799714 | 1.081927
1.799706 | 1.074937
1.799689 | 0.9634518
1.7997 | 0.9669709
1.7997 | 1.081985
1.799677 | 0.9877412
1.799683 | 1.008718
1.799673 | 1.036671
1.799626 | 0.9321015
1.799614 | 0.8902848
1.799611 | 0.8205716
1.799614 | 0.851902
1.79961 | 0.8798484
1.7996 | 0.8972168
1.799581 | 0.8693561
1.799576 | 0.9529972
1.79957 | 0.8902721
1.799564 | 0.9391207
1.79953 | 0.9843363
1.79953 | 0.8903069
1.799529 | 0.8311696
1.799524 | 0.9564928
1.79952 | 0.9216504
1.799503 | 0.9145951
1.799477 | 0.8658433
1.799467 | 0.8101271
1.799459 | 0.9703918
1.799443 | 0.858884
1.799449 | 0.8867618
1.799462 | 0.9216279
1.799456 | 0.900728
1.79946 | 0.8973291
1.799444 | 0.9146154
1.799453 | 0.9321077
1.799426 | 0.8659871
1.799407 | 0.9145051
1.799421 | 0.9286156
1.799416 | 0.9425374
1.799413 | 0.9286607
1.79941 | 0.837991
1.799391 | 0.8344928
1.799384 | 0.8867122
1.799387 | 0.9529998
1.799384 | 0.8101089
1.799376 | 0.858896
1.79937 | 0.9076371
1.799356 | 0.8484544
1.799369 | 0.8205551
1.799339 | 0.8135585
1.79933 | 0.8449211
1.799327 | 0.7474002
1.799327 | 0.8170591
1.799319 | 0.8170717
1.799327 | 0.7404077
1.799327 | 0.8344485
1.799327 | 0.7961562
1.799299 | 0.8868134
1.799301 | 0.8379953
1.799281 | 0.806574
1.799279 | 0.8868086
1.799296 | 0.7508013
1.799299 | 0.7752544
1.799294 | 0.7787392
1.799276 | 0.8484337
1.799284 | 0.7717869
1.799299 | 0.8588677
1.799294 | 0.7857008
1.799299 | 0.7403737
1.799294 | 0.7855721
1.799299 | 0.7613336
1.79926 | 0.8310081
1.799253 | 0.7926721
1.799253 | 0.7647956
1.799249 | 0.7543591
1.799259 | 0.8240557
1.799261 | 0.702155
1.799264 | 0.7820309
1.799237 | 0.8100804
1.79923 | 0.7404202
1.799241 | 0.7683604
1.799237 | 0.7612891
1.799241 | 0.8240828
1.799227 | 0.7474189
1.799241 | 0.7751987
1.799227 | 0.7752159
1.799237 | 0.7681074
1.799237 | 0.7892035
1.79921 | 0.7194741
1.799207 | 0.8100769
1.799197 | 0.872847
1.799213 | 0.80315
1.799191 | 0.8414648
1.799204 | 0.8868021
1.799186 | 0.8867162
1.799193 | 0.8762905
1.79919 | 0.824025
1.799186 | 0.7857445
1.799176 | 0.7996561
1.799174 | 0.858891
1.799176 | 0.8798337
1.799169 | 0.7961659
1.799156 | 0.8031869
1.79918 | 0.8762814
1.799156 | 0.7717847
1.799157 | 0.8344067
1.799129 | 0.7648534
1.79913 | 0.6706628
1.79915 | 0.7229756
1.799144 | 0.7892025
1.79914 | 0.7717891
1.79914 | 0.796165
1.799134 | 0.7090286
1.799127 | 0.7369011
1.799134 | 0.6323421
1.799129 | 0.681121
1.799127 | 0.7020465
1.799129 | 0.6706742
1.799127 | 0.6462771
1.799127 | 0.7124868
1.799093 | 0.6602097
1.799099 | 0.7614899
1.799093 | 0.7995644
1.799097 | 0.6218783
1.79908 | 0.6811336
1.799076 | 0.6218589
1.799077 | 0.6881213
1.799083 | 0.6846194
1.799097 | 0.6009344
1.799072 | 0.5905318
1.79907 | 0.6602193
1.799069 | 0.6881026
1.799072 | 0.6498019
1.799069 | 0.6531943
1.799057 | 0.6636671
1.799041 | 0.6707259
1.799059 | 0.688098
1.799051 | 0.7159243
1.799036 | 0.6010439
1.799036 | 0.6392665
1.79904 | 0.5939969
1.79904 | 0.6532544
1.799034 | 0.5626077
1.79904 | 0.5697052
1.799041 | 0.5173656
1.79904 | 0.562564
1.799031 | 0.5730799
1.79904 | 0.6253481
1.799026 | 0.709014
1.79902 | 0.6567259
1.799006 | 0.5451955
1.799003 | 0.5835447
1.798997 | 0.6565694
1.798996 | 0.6602192
1.798984 | 0.7403876
1.798996 | 0.6532875
1.799 | 0.5800514
1.798986 | 0.607929
1.798997 | 0.6742075
1.799007 | 0.6498217
1.799011 | 0.6880938
1.798994 | 0.7300296
1.799 | 0.6741538
1.79898 | 0.6671981
1.798979 | 0.6775555
1.798974 | 0.6288723
1.798979 | 0.6567476
1.798983 | 0.6427872
1.798977 | 0.5765088
1.79898 | 0.6532757
1.798983 | 0.6880887
1.798989 | 0.6253788
1.79899 | 0.5799808
1.798963 | 0.6044503
1.798954 | 0.5138131
1.798954 | 0.5242845
1.798966 | 0.5695738
1.798967 | 0.6148924
1.798954 | 0.681077
1.798954 | 0.5800815
1.798967 | 0.5312532
1.798954 | 0.6009632
1.798966 | 0.628841
1.79895 | 0.628841
1.798929 | 0.6567532
1.798951 | 0.6671821
1.798944 | 0.7055484
1.798939 | 0.74043
1.798937 | 0.6183009
1.798934 | 0.6183942
1.798943 | 0.5905078
1.798933 | 0.639294
1.798929 | 0.5870207
1.798933 | 0.6219194
1.798929 | 0.6915898
1.798929 | 0.6741616
1.798937 | 0.6671922
1.798929 | 0.6462686
1.798906 | 0.6776483
1.798898 | 0.6602236
1.798914 | 0.6393222
1.798921 | 0.6741095
1.798917 | 0.5835391
1.798923 | 0.5277992
1.79891 | 0.5800394
1.79891 | 0.5452048
1.798904 | 0.5731169
1.798923 | 0.5556247
1.798898 | 0.6567337
1.798897 | 0.5800526
1.798893 | 0.5940602
1.798897 | 0.5940602
1.798897 | 0.6218865
1.798897 | 0.6427777
1.798893 | 0.6427881
1.798881 | 0.6393356
1.79887 | 0.6148512
1.798866 | 0.5555706
1.798866 | 0.6567307
1.79887 | 0.6114152
1.798864 | 0.5557198
1.798866 | 0.6044544
1.798847 | 0.7472531
1.79884 | 0.6184041
1.79884 | 0.6115131
1.798851 | 0.6009646
1.79884 | 0.6428077
1.798841 | 0.5800794
1.79884 | 0.7088846
1.79884 | 0.6428244
1.79884 | 0.733393
1.798843 | 0.6985527
1.79884 | 0.6602785
1.79884 | 0.6428205
1.798849 | 0.6671449
1.79884 | 0.6079389
1.79884 | 0.5834451
1.798847 | 0.5242047
1.798849 | 0.6741333
1.798843 | 0.5800628
1.798841 | 0.6462959
1.798837 | 0.593882
1.798841 | 0.6079408
1.798841 | 0.54171
1.79884 | 0.6288512
1.79884 | 0.6323477
1.798837 | 0.5973288
1.798811 | 0.6360562
1.798814 | 0.5417454
1.798813 | 0.5974782
1.798811 | 0.6532364
1.798811 | 0.5696457
1.798814 | 0.6218818
1.798811 | 0.625367
1.798813 | 0.5870258
1.798811 | 0.5938908
1.798811 | 0.5870282
1.798811 | 0.7054059
1.798831 | 0.6428181
1.798813 | 0.566137
1.798797 | 0.5905005
1.79879 | 0.5695979
1.79878 | 0.5870178
1.79878 | 0.5730605
1.798771 | 0.6114293
1.798777 | 0.6148797
1.798774 | 0.6741618
1.798777 | 0.6392631
1.798777 | 0.7891433
1.79876 | 0.6567308
1.798779 | 0.5905377
1.79878 | 0.5974729
1.798783 | 0.5904908
1.798761 | 0.5800881
1.798766 | 0.6184156
1.798779 | 0.5940397
1.798783 | 0.5939952
1.798783 | 0.6427471
1.79878 | 0.6462833
1.798783 | 0.6950829
1.798761 | 0.5521576
1.798771 | 0.618419
1.798774 | 0.6880448
1.798771 | 0.6497877
1.79876 | 0.6810987
1.798769 | 0.6567914
1.798771 | 0.5660856
1.798771 | 0.6218517
1.798773 | 0.6358203
1.798779 | 0.6706848
1.798771 | 0.6567157
1.798771 | 0.6985668
1.798763 | 0.62885
1.798777 | 0.6323319
1.798774 | 0.5870305
1.798767 | 0.6532086
1.798773 | 0.5486901
1.798769 | 0.6079133
1.798754 | 0.6497696
1.798749 | 0.5521973
1.798754 | 0.6254623
1.798739 | 0.6009173
1.798733 | 0.6323074
1.798727 | 0.6532574
1.798744 | 0.6184353
1.798737 | 0.5765536
1.798716 | 0.5869906
1.798726 | 0.6566744
1.798721 | 0.6114073
1.798721 | 0.5382372
1.798706 | 0.5452066
1.798721 | 0.6741278
1.798723 | 0.555744
1.798704 | 0.5625761
1.798723 | 0.6391027
1.79871 | 0.5695971
1.798714 | 0.5869961
1.798714 | 0.5905243
1.79871 | 0.5835599
1.798717 | 0.5695773
1.798726 | 0.6149818
1.798716 | 0.6393206
1.798709 | 0.6288493
1.7987 | 0.5277407
1.798711 | 0.4824562
1.798689 | 0.4755388
1.798681 | 0.49986
1.798676 | 0.5696142
1.79866 | 0.5347242
1.798664 | 0.4999095
1.798661 | 0.6253634
1.79869 | 0.6219645
1.798696 | 0.5556346
1.798679 | 0.6149077
1.798696 | 0.5800948
1.798693 | 0.6392615
1.798684 | 0.6253569
1.798684 | 0.6253569
1.798684 | 0.6253569
1.798684 | 0.6323263
1.798684 | 0.6532004

## Образец3.24
Образец3.24 | Образец3.24
Деформация | Стандартное усилие
% | MPa
0 | 33.46639
-1.406225e-06 | 33.47332
2.433021e-05 | 33.48382
6.715911e-05 | 33.49422
0.000124315 | 33.57444
0.0001943315 | 33.58139
0.0002014579 | 33.6093
0.0005382667 | 34.0554
0.001325644 | 35.3754
0.002442635 | 37.71439
0.003731117 | 40.0358
0.005039694 | 42.2078
0.006544456 | 44.78739
0.007607122 | 47.23734
0.00898995 | 49.80814
0.01030806 | 52.11417
0.01173653 | 54.60587
0.01306827 | 56.9152
0.01446813 | 59.46402
0.01557371 | 61.7371
0.01705122 | 64.07828
0.01850694 | 66.38321
0.01990543 | 68.70792
0.02127396 | 71.14798
0.02257572 | 73.42435
0.02405937 | 75.94352
0.02538974 | 78.33854
0.02667993 | 80.79508
0.02803551 | 83.13187
0.02942515 | 85.4423
0.03080389 | 87.8516
0.03214857 | 90.38065
0.03350074 | 92.64933
0.0349224 | 95.22672
0.03615264 | 97.73819
0.03759677 | 100.0234
0.03899663 | 102.4228
0.0403454 | 104.8156
0.04159612 | 107.2956
0.04279366 | 109.5719
0.04398371 | 111.8527
0.04511381 | 114.1312
0.04642239 | 116.3878
0.04761517 | 118.7433
0.048842 | 121.0043
0.05015398 | 123.4312
0.05133177 | 125.7141
0.05255656 | 128.2267
0.05370097 | 130.5558
0.05493666 | 133.0519
0.05620232 | 135.4228
0.0575436 | 137.7299
0.05870572 | 140.0216
0.06005857 | 142.5045
0.0612023 | 144.7919
0.06237668 | 147.1935
0.06369548 | 149.5951
0.06493321 | 152.0297
0.06605855 | 154.3939
0.06726971 | 156.6703
0.06861371 | 159.151
0.06968251 | 161.456
0.07084122 | 163.7213
0.07199857 | 166.0636
0.07314707 | 168.6081
0.0742942 | 170.891
0.07567839 | 173.2816
0.07687253 | 175.6173
0.07805236 | 177.9662
0.07922538 | 180.4491
0.08040521 | 182.8156
0.08159118 | 185.2414
0.08271992 | 187.5792
0.08409116 | 190.0973
0.08528803 | 192.5604
0.08658707 | 195.0499
0.08772398 | 197.4603
0.08893651 | 199.8004
0.09007478 | 202.2811
0.09121102 | 204.8058
0.09234112 | 207.1195
0.09372123 | 209.7233
0.09491332 | 212.1315
0.09608974 | 214.5902
0.09726549 | 217.0358
0.09833565 | 219.3957
0.09945213 | 221.7028
0.1006054 | 224.1264
0.1017191 | 226.4269
0.1028738 | 228.8219
0.1040012 | 231.1071
0.1051864 | 233.6867
0.1063554 | 236.1652
0.1074984 | 238.6723
0.1084793 | 241.0805
0.1097055 | 243.4074
0.1108751 | 245.7431
0.1120052 | 248.1271
0.1131517 | 250.6122
0.1142627 | 252.9699
0.115388 | 255.3253
0.1165427 | 257.7138
0.1177395 | 260.3065
0.1188866 | 262.662
0.1200569 | 265.1471
0.121262 | 267.5905
0.1222361 | 269.8603
0.1235242 | 272.4464
0.1244598 | 274.9007
0.1257799 | 277.4408
0.1270299 | 279.8578
0.1281266 | 282.1891
0.1292295 | 284.461
0.1304052 | 286.9945
0.1315926 | 289.4203
0.1327124 | 291.9493
0.1339509 | 294.4893
0.1350755 | 296.9503
0.136378 | 299.4046
0.1375551 | 301.8897
0.138628 | 304.1397
0.1397151 | 306.6117
0.1409508 | 309.1956
0.1420768 | 311.8016
0.1432172 | 314.0999
0.1444828 | 316.629
0.1456838 | 319.1053
0.1468084 | 321.4915
0.1480387 | 323.9986
0.1492062 | 326.5738
0.1504951 | 329.1952
0.1516613 | 331.8033
0.1529542 | 334.3675
0.1540639 | 336.8153
0.155258 | 339.3487
0.156401 | 341.8822
0.1575168 | 344.264
0.158634 | 346.8919
0.1598867 | 349.4254
0.1611742 | 352.0247
0.1621946 | 354.3011
0.163354 | 356.7445
0.1645427 | 359.2538
0.16554 | 361.5125
0.1665951 | 363.8351
0.1677913 | 366.3224
0.1689623 | 368.6998
0.1700468 | 371.2091
0.1712538 | 373.6085
0.1723281 | 375.9925
0.1734752 | 378.3897
0.1744568 | 380.6529
0.1753812 | 382.9842
0.1764207 | 385.2782
0.1775699 | 387.6798
0.1787286 | 390.1759
0.1799527 | 392.7752
0.1811877 | 395.368
0.182341 | 397.8751
0.1835051 | 400.3294
0.184608 | 402.8058
0.1856986 | 405.1458
0.1867967 | 407.62
0.1879765 | 410.0392
0.1891427 | 412.6012
0.1903089 | 415.1456
0.1913314 | 417.6439
0.1923123 | 419.9796
0.1935712 | 422.3856
0.194783 | 424.941
0.1959772 | 427.3932
0.1970569 | 429.9771
0.1982571 | 432.4095
0.1993457 | 434.8067
0.2005269 | 437.2479
0.2014526 | 439.5243
0.2026801 | 442.0819
0.2038198 | 444.6021
0.2050194 | 447.2125
0.2061685 | 449.6559
0.2066638 | 450.7962
0.20769 | 453.2476
0.2087575 | 455.6206
0.2099897 | 458.0837
0.2111668 | 460.6567
0.212284 | 463.0166
0.2134168 | 465.616
0.2145313 | 467.9978
0.2157452 | 470.4192
0.2168269 | 472.8494
0.2178753 | 475.1038
0.2190735 | 477.6987
0.2202799 | 480.2849
0.2213351 | 482.5679
0.2224665 | 485.1914
0.2235496 | 487.5381
0.2245769 | 489.9243
0.2256995 | 492.4424
0.2267526 | 494.7671
0.2279937 | 497.2764
0.2291668 | 499.6362
0.2303214 | 502.229
0.2314876 | 504.8196
0.2326395 | 507.2476
0.2336586 | 509.5591
0.2346381 | 511.8311
0.2357771 | 514.1997
0.2368125 | 516.4717
0.2378254 | 518.7854
0.2388813 | 521.0815
0.2398323 | 523.3931
0.2407614 | 525.7881
0.2419998 | 528.2271
0.2431728 | 530.543
0.2443527 | 533.0061
0.2455005 | 535.4956
0.2465856 | 538.0269
0.2477614 | 540.5779
0.2489555 | 543.0322
0.2500059 | 545.3416
0.2510359 | 547.6157
0.2520767 | 549.9185
0.253277 | 552.4519
0.2544228 | 555.0381
0.2555386 | 557.3892
0.2564623 | 559.6479
0.2575897 | 562.2056
0.2587266 | 564.5435
0.2598989 | 566.9517
0.2608826 | 569.2214
0.2619636 | 571.7769
0.2632 | 574.2971
0.2644153 | 576.8174
0.2655985 | 579.397
0.2666577 | 581.748
0.2677885 | 584.2837
0.2689452 | 586.8523
0.2700426 | 589.2957
0.271138 | 591.6907
0.2722613 | 594.1648
0.2732299 | 596.5422
0.2742381 | 598.8252
0.2754316 | 601.2092
0.2764554 | 603.4636
0.2775467 | 606.0432
0.2786809 | 608.3394
0.2798328 | 610.9277
0.2810787 | 613.4963
0.2820242 | 615.8167
0.2831754 | 618.4204
0.2843498 | 620.8989
0.2854526 | 623.3708
0.2866291 | 625.9417
0.2877694 | 628.3784
0.2887414 | 630.78
0.2897898 | 633.1399
0.2909683 | 635.647
0.2921007 | 638.0616
0.2931531 | 640.4325
0.2942246 | 642.7462
0.2952628 | 645.0467
0.2964447 | 647.5978
0.2975536 | 650.0279
0.2986531 | 652.5768
0.2997553 | 654.9564
0.3009678 | 657.5975
0.3019467 | 659.8673
0.3031211 | 662.4183
0.3042798 | 664.9979
0.3052968 | 667.4654
0.3065223 | 669.9593
0.3076994 | 672.3763
0.3088145 | 674.6769
0.3098867 | 677.2257
0.3109323 | 679.5262
0.3119194 | 681.7784
0.3130842 | 684.2482
0.314168 | 686.6058
0.3151741 | 688.9261
0.3162641 | 691.5277
0.3175025 | 694.0436
0.3186523 | 696.599
0.3197055 | 699.0445
0.3207061 | 701.4791
0.3218308 | 704.0543
0.3230154 | 706.6273
0.3240869 | 708.8773
0.3251128 | 711.1471
0.3262368 | 713.5882
0.327371 | 716.2184
0.3284323 | 718.7496
0.3296434 | 721.1952
0.3308185 | 723.7901
0.3317797 | 726.0731
0.3328355 | 728.3341
0.3338382 | 730.6083
0.3347953 | 732.9044
0.3359111 | 735.2994
0.3369349 | 737.7845
0.3379656 | 740.2587
0.3391114 | 742.724
0.3401822 | 745.0992
0.3412653 | 747.5821
0.3424881 | 750.1551
0.3434329 | 752.4447
0.344501 | 754.9847
0.3457598 | 757.4391
0.3467551 | 759.7682
0.3477367 | 762.1368
0.3488402 | 764.734
0.3500739 | 767.3114
0.3510766 | 769.7152
0.3521651 | 772.1454
0.3530411 | 774.5712
0.3542257 | 777.1683
0.3554097 | 779.5238
0.3564648 | 782.0441
0.3576767 | 784.6258
0.3584982 | 786.9022
0.3596651 | 789.1896
0.3608068 | 791.7472
0.3619811 | 794.3619
0.3628653 | 796.8536
0.3641153 | 799.3212
0.3652638 | 801.9227
0.3664396 | 804.5353
0.3673926 | 806.7875
0.3683442 | 809.1407
0.3693898 | 811.4654
0.3704791 | 813.8978
0.3716439 | 816.306
0.372742 | 818.8856
0.3737808 | 821.2015
0.37482 | 823.5825
0.3758282 | 825.85
0.3769195 | 828.4758
0.3780823 | 830.8027
0.3791286 | 833.1801
0.3800107 | 835.5202
0.3811729 | 838.0954
0.382307 | 840.385
0.3833929 | 842.8876
0.384194 | 845.2167
0.3853309 | 847.559
0.3864855 | 850.0793
0.38754 | 852.3447
0.3886755 | 854.8737
0.389664 | 857.1852
0.3907498 | 859.5034
0.3917879 | 861.7973
0.3926953 | 864.1506
0.3938199 | 866.5456
0.3948772 | 868.8
0.3959841 | 871.3576
0.3969936 | 873.913
0.3980338 | 876.1828
0.3991857 | 878.6855
0.4002654 | 881.1135
0.4011523 | 883.5019
0.4023083 | 886.0947
0.4034779 | 888.393
0.4045052 | 890.7375
0.4054214 | 893.104
0.4065685 | 895.4638
0.4075951 | 897.7885
0.4088124 | 900.3923
0.4098641 | 902.9785
0.4108784 | 905.5976
0.4120699 | 907.8564
0.4132327 | 910.4843
0.4142327 | 912.7563
0.4153559 | 915.3666
0.4163484 | 917.7573
0.4173484 | 920.0205
0.4185644 | 922.6
0.4195385 | 924.8852
0.4205766 | 927.2517
0.4216236 | 929.5983
0.4226318 | 931.8571
0.4237442 | 934.3532
0.4248579 | 936.9746
0.4259996 | 939.4553
0.4271427 | 941.9975
0.4281243 | 944.2717
0.4290126 | 946.614
0.4302156 | 949.2089
0.4312755 | 951.5996
0.4322891 | 954.2231
0.4331869 | 956.884
0.4343695 | 959.2702
0.4353313 | 961.5927
0.4363266 | 963.8515
0.4374642 | 966.4135
0.4385357 | 968.9118
0.4396828 | 971.2761
0.4406413 | 973.5788
0.4416052 | 975.853
0.4426481 | 978.1975
0.4437754 | 980.7814
0.444817 | 983.1325
0.4457713 | 985.5319
0.4468783 | 988.0873
0.4479396 | 990.5549
0.4491412 | 993.1235
0.4501971 | 995.7294
0.4512339 | 997.9992
0.452334 | 1000.502
0.4535261 | 1003.095
0.4545009 | 1005.4
0.455631 | 1008.03
0.4566024 | 1010.473
0.4576623 | 1012.732
0.4586491 | 1014.995
0.4596491 | 1017.3
0.460694 | 1019.695
0.4616981 | 1022.046
0.4627124 | 1024.614
0.463724 | 1027.099
0.4648827 | 1029.648
0.4660666 | 1032.252
0.4671729 | 1034.766
0.4681511 | 1037.027
0.4692737 | 1039.589
0.4703336 | 1041.863
0.4713363 | 1044.262
0.4723765 | 1046.732
0.4733786 | 1049.092
0.474448 | 1051.471
0.4754542 | 1053.827
0.4764766 | 1056.198
0.4774841 | 1058.67
0.4785025 | 1061.008
0.479527 | 1063.563
0.4807191 | 1065.989
0.4818267 | 1068.606
0.4828554 | 1070.886
0.4838867 | 1073.277
0.4848908 | 1075.529
0.4861074 | 1078.168
0.4871196 | 1080.614
0.4881564 | 1083.116
0.4892109 | 1085.577
0.490309 | 1087.891
0.4912525 | 1090.255
0.4922054 | 1092.508
0.4932082 | 1094.898
0.4942157 | 1097.3
0.49517 | 1099.561
0.496375 | 1102.085
0.4972953 | 1104.379
0.4983532 | 1106.706
0.499358 | 1109.057
0.5003791 | 1111.34
0.5013498 | 1113.63
0.5024397 | 1116.108
0.5034384 | 1118.618
0.5044452 | 1120.98
0.5055937 | 1123.535
0.5066938 | 1126.145
0.5078096 | 1128.694
0.5087851 | 1131.05
0.5096965 | 1133.383
0.5109056 | 1135.952
0.5120814 | 1138.562
0.5130746 | 1141.019
0.5141413 | 1143.401
0.5151277 | 1145.662
0.5161863 | 1147.914
0.5171611 | 1150.21
0.5181924 | 1152.658
0.5191413 | 1155.007
0.5202353 | 1157.516
0.5212837 | 1160.095
0.5222857 | 1162.431
0.5233381 | 1164.791
0.5243198 | 1167.289
0.5253204 | 1169.638
0.526537 | 1172.229
0.5274594 | 1174.54
0.5285452 | 1176.907
0.5295479 | 1179.321
0.5306304 | 1181.752
0.5317952 | 1184.303
0.532738 | 1186.61
0.5337053 | 1189.018
0.5348013 | 1191.532
0.5358013 | 1193.839
0.5367795 | 1196.161
0.5378265 | 1198.433
0.5387897 | 1200.87
0.5398095 | 1203.386
0.5407938 | 1205.704
0.5418229 | 1208.058
0.5428651 | 1210.508
0.5439448 | 1213.018
0.5449353 | 1215.344
0.5461062 | 1217.911
0.5472282 | 1220.484
0.5481137 | 1222.773
0.5491539 | 1225.204
0.5501627 | 1227.559
0.5510933 | 1229.972
0.5521798 | 1232.356
0.5532009 | 1234.691
0.5542125 | 1237.102
0.5552254 | 1239.569
0.5562765 | 1241.903
0.5573603 | 1244.252
0.5583214 | 1246.581
0.5593494 | 1248.866
0.5602513 | 1251.166
0.5612744 | 1253.454
0.5623514 | 1256.029
0.5633269 | 1258.371
0.5643657 | 1260.87
0.5653582 | 1263.234
0.5663112 | 1265.493
0.5673943 | 1267.949
0.5684556 | 1270.529
0.5695292 | 1273.102
0.5705741 | 1275.67
0.5716313 | 1278.048
0.5725952 | 1280.463
0.5737178 | 1283
0.5746913 | 1285.308
0.5756878 | 1287.731
0.5766585 | 1290.04
0.5777028 | 1292.69
0.5788683 | 1295.312
0.5798425 | 1297.727
0.5808465 | 1300.067
0.5818527 | 1302.51
0.5829371 | 1305.096
0.5839419 | 1307.498
0.5849344 | 1310.018
0.5859398 | 1312.494
0.5870543 | 1315.061
0.588181 | 1317.669
0.5891408 | 1319.976
0.5900897 | 1322.277
0.5911142 | 1324.698
0.5921292 | 1327.009
0.5931081 | 1329.317
0.5941571 | 1331.771
0.5951394 | 1334.216
0.596072 | 1336.559
0.5971823 | 1338.987
0.5982068 | 1341.472
0.5991353 | 1343.764
0.6001326 | 1346.176
0.601061 | 1348.472
0.6022191 | 1351.063
0.6031584 | 1353.37
0.6041823 | 1355.633
0.6051339 | 1357.969
0.6061836 | 1360.362
0.6071012 | 1362.671
0.6081911 | 1365.145
0.6090814 | 1367.4
0.6100869 | 1369.902
0.6111155 | 1372.203
0.6121025 | 1374.534
0.6130896 | 1376.923
0.6140256 | 1379.234
0.614967 | 1381.671
0.6159922 | 1384.039
0.6169383 | 1386.344
0.6179499 | 1388.753
0.6189983 | 1391.031
0.6199996 | 1393.492
0.6209438 | 1395.94
0.6220623 | 1398.328
0.6231066 | 1400.849
0.6240841 | 1403.367
0.6250882 | 1405.696
0.6261125 | 1408.1
0.6269776 | 1410.46875
0.627998 | 1412.802
0.6290457 | 1415.149
0.6300259 | 1417.689
0.6310423 | 1420.141
0.6320852 | 1422.795
0.6332637 | 1425.219
0.6342446 | 1427.662
0.6352248 | 1430.147
0.6362957 | 1432.65
0.637391 | 1435.01
0.638327 | 1437.453
0.6393222 | 1439.897
0.6402895 | 1442.226
0.6414026 | 1444.836
0.6423931 | 1447.282
0.6433883 | 1449.653
0.6443869 | 1452.107
0.6453937 | 1454.687
0.6463883 | 1457.132
0.64747 | 1459.597
0.6485436 | 1462.085
0.6495967 | 1464.651
0.6506383 | 1467.165
0.651658 | 1469.468
0.6527684 | 1472.06
0.6536553 | 1474.442
0.6547397 | 1476.914
0.6557057 | 1479.199
0.6566682 | 1481.566
0.6577138 | 1484.143
0.6587281 | 1486.474
0.6597036 | 1488.876
0.6607281 | 1491.403
0.6617717 | 1493.798
0.6627751 | 1496.167
0.6637962 | 1498.687
0.6648167 | 1501.117
0.665724 | 1503.393
0.6667186 | 1505.654
0.6676579 | 1507.988
0.6686334 | 1510.365
0.6696389 | 1512.732
0.6706225 | 1515.087
0.6716075 | 1517.552
0.6726014 | 1519.943
0.6736143 | 1522.389
0.6744794 | 1524.672
0.6753337 | 1526.983
0.6763309 | 1529.448
0.6773357 | 1531.874
0.6783766 | 1534.201
0.6793411 | 1536.471
0.680367 | 1539.081
0.6815468 | 1541.582
0.6824583 | 1543.966
0.6835128 | 1546.57
0.684538 | 1549.09
0.6855312 | 1551.404
0.6865053 | 1553.818
0.6875761 | 1556.325
0.6885427 | 1558.912
0.6896251 | 1561.491
0.6906354 | 1563.959
0.6916081 | 1566.303
0.6927253 | 1568.918
0.6937198 | 1571.216
0.6946612 | 1573.614
0.6956926 | 1575.916
0.696837 | 1578.538
0.6977927 | 1581.075
0.6987995 | 1583.607
0.6998213 | 1586.037
0.7008465 | 1588.531
0.7019112 | 1591.091
0.7030011 | 1593.582
0.7039466 | 1596.081
0.704948 | 1598.57
0.7060256 | 1601.178
0.7069827 | 1603.58
0.7080433 | 1605.865
0.7089711 | 1608.245
0.70998 | 1610.627
0.7110256 | 1612.923
0.7120583 | 1615.408
0.7130338 | 1618.107
0.7140951 | 1620.596
0.7152136 | 1623.029
0.7161727 | 1625.483
0.7171352 | 1627.863
0.7181482 | 1630.211
0.719108 | 1632.67
0.7201066 | 1635.105
0.7210371 | 1637.361
0.7220467 | 1639.693
0.7230664 | 1642.149
0.7241311 | 1644.573
0.7250984 | 1646.891
0.7261495 | 1649.262
0.7272176 | 1651.885
0.7282714 | 1654.502
0.7292755 | 1656.996
0.7302925 | 1659.417
0.731268 | 1661.801
0.7322598 | 1664.131
0.7332483 | 1666.574
0.7341624 | 1669.059
0.7351713 | 1671.415
0.7362033 | 1673.834
0.7371897 | 1676.264
0.7381569 | 1678.714
0.7392019 | 1681.126
0.7402169 | 1683.398
0.741268 | 1685.89
0.7421236 | 1688.166
0.7431671 | 1690.706
0.7441753 | 1693.297
0.7451951 | 1695.646
0.7461011 | 1697.946
0.7470738 | 1700.295
0.7480827 | 1702.84
0.7491542 | 1705.334
0.7500581 | 1707.77
0.7511051 | 1710.086
0.7521453 | 1712.468
0.7531167 | 1714.87
0.7542168 | 1717.342
0.7552039 | 1719.739
0.7561753 | 1722.171
0.7571099 | 1724.595
0.7580881 | 1726.898
0.7590629 | 1729.233
0.7599695 | 1731.593
0.7610526 | 1734.017
0.7620308 | 1736.427
0.763041 | 1739.02
0.7640683 | 1741.479
0.7649709 | 1743.883
0.76618 | 1746.462
0.7671466 | 1748.897
0.7680928 | 1751.318
0.7691725 | 1753.709
0.770291 | 1756.194
0.7712147 | 1758.558
0.7721609 | 1761.109
0.7732283 | 1763.599
0.7742024 | 1765.996
0.7751295 | 1768.428
0.7762024 | 1770.792
0.7771752 | 1773.194
0.7782113 | 1775.774
0.7792453 | 1778.276
0.7802256 | 1780.715
0.7813407 | 1783.29
0.7822596 | 1785.683
0.7832637 | 1787.997
0.7843298 | 1790.552
0.7853577 | 1792.877
0.7863012 | 1795.406
0.7873195 | 1797.997
0.7883938 | 1800.51
0.7893699 | 1802.954
0.7902698 | 1805.366
0.7914483 | 1807.841
0.7924701 | 1810.501
0.7934626 | 1812.922
0.7945123 | 1815.293
0.7956008 | 1817.875
0.7966281 | 1820.217
0.7975511 | 1822.665
0.7985368 | 1825.044
0.7997037 | 1827.714
0.8007623 | 1830.322
0.8017009 | 1832.922
0.8027098 | 1835.418
0.8037963 | 1837.938
0.8048651 | 1840.583
0.8059414 | 1843.225
0.8069598 | 1845.773
0.8079598 | 1848.199
0.8089039 | 1850.59
0.8098624 | 1852.89
0.8108113 | 1855.285
0.8118399 | 1857.834
0.8127752 | 1860.267
0.813848 | 1862.556
0.8148112 | 1865.01
0.8158596 | 1867.698
0.8168882 | 1870.211
0.8179155 | 1872.708
0.8189618 | 1875.285
0.8199066 | 1877.733
0.82085 | 1880.106
0.8218099 | 1882.542
0.8228037 | 1884.944
0.8237635 | 1887.291
0.8247424 | 1889.653
0.8257369 | 1892.125
0.8267696 | 1894.74
0.8277111 | 1897.183
0.8288125 | 1899.492
0.8297785 | 1902.076
0.8308384 | 1904.698
0.8318725 | 1907.172
0.8328309 | 1909.56
0.8337948 | 1911.94
0.8347424 | 1914.28
0.8356851 | 1916.657
0.8366238 | 1919.061
0.8376844 | 1921.568
0.8386456 | 1924.018
0.8396626 | 1926.349
0.8406551 | 1928.911
0.8417124 | 1931.557
0.8427743 | 1933.994
0.8437941 | 1936.485
0.8446156 | 1938.757
0.8455938 | 1941.183
0.8465557 | 1943.459
0.8474685 | 1945.848
0.8484051 | 1948.351
0.8494841 | 1950.948
0.850527 | 1953.503
0.8514426 | 1955.973
0.8524855 | 1958.5
0.8535011 | 1960.923
0.8545188 | 1963.534
0.855431 | 1965.823
0.8564637 | 1968.354
0.8573996 | 1970.613
0.8583485 | 1973.213
0.8593826 | 1975.755
0.8602627 | 1978.044
0.8612899 | 1980.457
0.8623342 | 1983.045
0.8633499 | 1985.59
0.8643935 | 1988.145
0.8653614 | 1990.712
0.86645 | 1993.313
0.8674731 | 1995.801
0.8684697 | 1998.336
0.8695324 | 2000.885
0.8704343 | 2003.276
0.8716714 | 2005.868
0.8724983 | 2008.279
0.8735596 | 2010.948
0.8745767 | 2013.376
0.8755351 | 2015.765
0.8765856 | 2018.292
0.8775999 | 2020.902
0.8786748 | 2023.57
0.879529 | 2025.855
0.8804718 | 2028.111
0.8814555 | 2030.561
0.88245 | 2033.016
0.883418 | 2035.371
0.8843669 | 2037.845
0.8853042 | 2040.247
0.8863451 | 2042.655
0.8873628 | 2045.217
0.888371 | 2047.803
0.8893294 | 2050.359
0.8903526 | 2052.809
0.8913675 | 2055.311
0.8923968 | 2057.924
0.893437 | 2060.537
0.8944425 | 2063.068
0.8953961 | 2065.548
0.8962694 | 2067.864
0.8973396 | 2070.242
0.8982694 | 2072.586
0.8992456 | 2074.964
0.9001924 | 2077.319
0.9012265 | 2079.956
0.9022197 | 2082.573
0.9031822 | 2085.131
0.90433 | 2087.767
0.9053682 | 2090.437
0.9062919 | 2092.893
0.9072414 | 2095.436
0.9081222 | 2097.963
0.9089151 | 2100.331
0.9098443 | 2102.695
0.9107905 | 2105.068
0.9118055 | 2107.584
0.9128027 | 2110.063
0.9138538 | 2112.344
0.9148157 | 2114.813
0.9156828 | 2117.213
0.9166079 | 2119.524
0.9176086 | 2122.034
0.9185997 | 2124.62
0.9195908 | 2127.094
0.9205425 | 2129.416
0.9214853 | 2131.974
0.9225452 | 2134.56
0.9235084 | 2136.951
0.924507 | 2139.339
0.9254512 | 2141.754
0.9265138 | 2144.364
0.9275438 | 2146.812
0.9285275 | 2149.168
0.9296133 | 2151.879
0.9304266 | 2154.237
0.9314355 | 2156.711
0.9324355 | 2159.093
0.9333667 | 2161.593
0.9343381 | 2163.979
0.9353272 | 2166.412
0.9362965 | 2169.033
0.9373455 | 2171.668
0.9383442 | 2174.183
0.9393666 | 2176.704
0.9403946 | 2179.389
0.9415076 | 2181.909
0.9425424 | 2184.258
0.9434341 | 2186.844
0.9444722 | 2189.483
0.945398 | 2191.768
0.9463653 | 2194.229
0.9474272 | 2196.855
0.9484095 | 2199.375
0.9494068 | 2201.869
0.950434 | 2204.532
0.9514497 | 2207.094
0.9525478 | 2209.654
0.9535709 | 2212.24
0.9545723 | 2214.846
0.9555852 | 2217.331
0.9566091 | 2219.601
0.9575266 | 2222.058
0.9583713 | 2224.387
0.9593638 | 2226.9
0.9603537 | 2229.287
0.9613728 | 2231.8
0.9624082 | 2234.32
0.9633564 | 2236.72
0.9643741 | 2239.35
0.965274 | 2241.651
0.9663455 | 2244.32
0.9672712 | 2246.722
0.9682712 | 2249.082
0.9692045 | 2251.369
0.9701479 | 2253.645
0.9712869 | 2256.232
0.972261 | 2258.919
0.9732535 | 2261.536
0.9742038 | 2263.885
0.9752698 | 2266.423
0.9762528 | 2268.96
0.9773441 | 2271.571
0.9783836 | 2274.258
0.9793427 | 2276.833
0.9803182 | 2279.09
0.981214 | 2281.392
0.982218 | 2283.818
0.9831295 | 2286.314
0.9842167 | 2288.775
0.9851499 | 2291.056
0.986154 | 2293.572
0.9870028 | 2295.877
0.9880266 | 2298.483
0.9890682 | 2301.1
0.9901186 | 2303.613
0.9911281 | 2306.188
0.9921151 | 2308.59
0.9930627 | 2311.003
0.9939871 | 2313.527
0.9950252 | 2316.048
0.9960068 | 2318.473
0.9969639 | 2320.888
0.9980095 | 2323.499
0.9990122 | 2325.839
1.000042 | 2328.271
1.000914 | 2330.75
1.001834 | 2333.059
1.00281 | 2335.529
1.00376 | 2338.033
1.004767 | 2340.4
1.005581 | 2342.694
1.006713 | 2345.126
1.007623 | 2347.717
1.008679 | 2350.255
1.009735 | 2352.852
1.01063 | 2355.447
1.011679 | 2358.031
1.01275 | 2360.586
1.013805 | 2363.038
1.014799 | 2365.682
1.015774 | 2368.375
1.01677 | 2370.79
1.017754 | 2373.293
1.01871 | 2375.699
1.019703 | 2378.219
1.020654 | 2380.783
1.021724 | 2383.262
1.022722 | 2385.738
1.023681 | 2388.296
1.024727 | 2390.599
1.025521 | 2393.042
1.026559 | 2395.698
1.027708 | 2398.26
1.028681 | 2400.66
1.029683 | 2403.314
1.030536 | 2405.876
1.03167 | 2408.432
1.032501 | 2410.69
1.033425 | 2413.299
1.034547 | 2415.885
1.035367 | 2418.163
1.036188 | 2420.422
1.037352 | 2423.03
1.038294 | 2425.452
1.039166 | 2427.842
1.040161 | 2430.367
1.041145 | 2432.716
1.041997 | 2434.97
1.042931 | 2437.273
1.043796 | 2439.604
1.04473 | 2441.959
1.045744 | 2444.449
1.046747 | 2447.143
1.04782 | 2449.854
1.048792 | 2452.451
1.049891 | 2455.11
1.050791 | 2457.578
1.051768 | 2460.197
1.052877 | 2462.66
1.053816 | 2465.228
1.054826 | 2467.628
1.055825 | 2469.904
1.056799 | 2472.497
1.057643 | 2474.874
1.058682 | 2477.496
1.059796 | 2480.058
1.060754 | 2482.662
1.061779 | 2485.296
1.062747 | 2487.792
1.063617 | 2490.22
1.064689 | 2492.811
1.065578 | 2495.135
1.066623 | 2497.583
1.067439 | 2499.875
1.068294 | 2502.162
1.069328 | 2504.612
1.070357 | 2507.168
1.071274 | 2509.558
1.072287 | 2512.169
1.073247 | 2514.588
1.074275 | 2517.22
1.075192 | 2519.734
1.076121 | 2522.1
1.077172 | 2524.68
1.078124 | 2527.369
1.079234 | 2529.997
1.08021 | 2532.441
1.081234 | 2535.073
1.08224 | 2537.723
1.083386 | 2540.239
1.084347 | 2542.766
1.085253 | 2545.446
1.086318 | 2547.967
1.087213 | 2550.26
1.088161 | 2552.704
1.08924 | 2555.358
1.090218 | 2557.747
1.091249 | 2560.326
1.09211 | 2562.622
1.093127 | 2565.31
1.094259 | 2567.94
1.09524 | 2570.576
1.096257 | 2573.198
1.09723 | 2575.478
1.098112 | 2577.841
1.099231 | 2580.486
1.100093 | 2583.083
1.101197 | 2585.603
1.102115 | 2588.135
1.103127 | 2590.706
1.104245 | 2593.318
1.105159 | 2595.904
1.106067 | 2598.176
1.107121 | 2600.822
1.108024 | 2603.23
1.108981 | 2605.654
1.109956 | 2608.172
1.110964 | 2610.578
1.111905 | 2612.889
1.112865 | 2615.554
1.11392 | 2618.215
1.114929 | 2620.744
1.115928 | 2623.381
1.117052 | 2626.009
1.117991 | 2628.507
1.118861 | 2630.968
1.119988 | 2633.572
1.120905 | 2636.094
1.121814 | 2638.43
1.122794 | 2640.874
1.123715 | 2643.495
1.124857 | 2645.98
1.125721 | 2648.329
1.12665 | 2650.658
1.127628 | 2653.077
1.128498 | 2655.602
1.129654 | 2658.223
1.130541 | 2660.739
1.131513 | 2663.136
1.132515 | 2665.544
1.133439 | 2668.24
1.134299 | 2670.596
1.135108 | 2672.848
1.13607 | 2675.405
1.137185 | 2677.996
1.138092 | 2680.56
1.139218 | 2683.01
1.140291 | 2685.654
1.1411 | 2688.068
1.142088 | 2690.619
1.143007 | 2693.089
1.144018 | 2695.706
1.145011 | 2698.312
1.145931 | 2700.777
1.146981 | 2703.37
1.147836 | 2705.66
1.14874 | 2707.94
1.149741 | 2710.456
1.150812 | 2713.15
1.151687 | 2715.503
1.152595 | 2717.92
1.153772 | 2720.531
1.154699 | 2723.227
1.155502 | 2725.477
1.156575 | 2728.052
1.157518 | 2730.66
1.158402 | 2732.925
1.159364 | 2735.52
1.160547 | 2738.247
1.161397 | 2740.579
1.162168 | 2742.903
1.163275 | 2745.41
1.164186 | 2747.889
1.165211 | 2750.422
1.166209 | 2752.872
1.167267 | 2755.498
1.168342 | 2758.163
1.169164 | 2760.589
1.170145 | 2763.114
1.171124 | 2765.777
1.172062 | 2768.091
1.173113 | 2770.69
1.174053 | 2773.149
1.175062 | 2775.741
1.175967 | 2778.345
1.176907 | 2780.681
1.177895 | 2783.082
1.178811 | 2785.662
1.17988 | 2788.22
1.180865 | 2790.551
1.18188 | 2793.19
1.18272 | 2795.686
1.183602 | 2798.074
1.184705 | 2800.74
1.1856 | 2803.271
1.18654 | 2805.776
1.18751 | 2808.052
1.188477 | 2810.636
1.189301 | 2812.897
1.190305 | 2815.448
1.191288 | 2818.032
1.192303 | 2820.638
1.193391 | 2823.306
1.194391 | 2825.648
1.195412 | 2828.151
1.196274 | 2830.598
1.197094 | 2832.848
1.198017 | 2835.191
1.198963 | 2837.674
1.199809 | 2839.941
1.20078 | 2842.512
1.201824 | 2844.964
1.202615 | 2847.245
1.203482 | 2849.499
1.204574 | 2852.145
1.205604 | 2854.819
1.206585 | 2857.387
1.207598 | 2859.908
1.208688 | 2862.465
1.209641 | 2864.986
1.210499 | 2867.366
1.211507 | 2869.952
1.212519 | 2872.591
1.213535 | 2875.167
1.214567 | 2877.7
1.215577 | 2880.271
1.216535 | 2882.646
1.217357 | 2885.023
1.218338 | 2887.476
1.219228 | 2889.919
1.220271 | 2892.327
1.221259 | 2894.806
1.222392 | 2897.388
1.223382 | 2899.89
1.224225 | 2902.393
1.225098 | 2904.729
1.226173 | 2907.315
1.227075 | 2909.567
1.227917 | 2911.817
1.228964 | 2914.361
1.229958 | 2916.781
1.230847 | 2919.248
1.231857 | 2921.779
1.232818 | 2924.245
1.233794 | 2926.826
1.234875 | 2929.41
1.23585 | 2931.854
1.236834 | 2934.339
1.237738 | 2936.677
1.238614 | 2939.023
1.239551 | 2941.66
1.240611 | 2944.172
1.241444 | 2946.455
1.242355 | 2948.845
1.243405 | 2951.174
1.244466 | 2953.648
1.245381 | 2956.224
1.246375 | 2958.715
1.247432 | 2961.269
1.248448 | 2963.892
1.249481 | 2966.513
1.250432 | 2968.86
1.251397 | 2971.358
1.252234 | 2973.613
1.253231 | 2976.091
1.254055 | 2978.431
1.255054 | 2980.877
1.256188 | 2983.523
1.257155 | 2985.99
1.258196 | 2988.653
1.25907 | 2991.101
1.259945 | 2993.36
1.2609 | 2995.823
1.261942 | 2998.284
1.262848 | 3000.734
1.26375 | 3003.045
1.264959 | 3005.614
1.265818 | 3007.912
1.266604 | 3010.279
1.267648 | 3012.781
1.268661 | 3015.284
1.269516 | 3017.56
1.270414 | 3019.821
1.271501 | 3022.366
1.272354 | 3025.035
1.273267 | 3027.288
1.274217 | 3029.623
1.27521 | 3031.902
1.276198 | 3034.503
1.277185 | 3037.072
1.278168 | 3039.355
1.279184 | 3041.697
1.28006 | 3043.987
1.280933 | 3046.428
1.281753 | 3048.72
1.282891 | 3051.352
1.283802 | 3053.817
1.284732 | 3056.232
1.28577 | 3058.533
1.286724 | 3061.049
1.287549 | 3063.321
1.28859 | 3065.828
1.289593 | 3068.385
1.290531 | 3070.761
1.291398 | 3073.011
1.292432 | 3075.364
1.293486 | 3077.812
1.294269 | 3080.13
1.295204 | 3082.734
1.296183 | 3085.065
1.297181 | 3087.594
1.298171 | 3090.161
1.299191 | 3092.674
1.300172 | 3095.131
1.301012 | 3097.383
1.301921 | 3099.725
1.30298 | 3102.325
1.303954 | 3104.775
1.304878 | 3107.24
1.305831 | 3109.635
1.306984 | 3112.103
1.307909 | 3114.625
1.308745 | 3116.954
1.309753 | 3119.468
1.310721 | 3121.949
1.311768 | 3124.599
1.312803 | 3127.246
1.313824 | 3129.705
1.314844 | 3132.357
1.315709 | 3134.923
1.316655 | 3137.25
1.317623 | 3139.634
1.31865 | 3142.214
1.319627 | 3144.805
1.320615 | 3147.081
1.321679 | 3149.61
1.322484 | 3152.095
1.323414 | 3154.411
1.324447 | 3156.955
1.325399 | 3159.502
1.32637 | 3162.022
1.327314 | 3164.299
1.328297 | 3166.689
1.32918 | 3169.014
1.330005 | 3171.279
1.330994 | 3173.716
1.331964 | 3176.217
1.33303 | 3178.911
1.334086 | 3181.549
1.33512 | 3183.903
1.33609 | 3186.443
1.336981 | 3189.095
1.338027 | 3191.652
1.338991 | 3194.173
1.339947 | 3196.669
1.341009 | 3199.218
1.342008 | 3201.69
1.342892 | 3204.034
1.343778 | 3206.502
1.344821 | 3209.121
1.345815 | 3211.637
1.34677 | 3214.141
1.347745 | 3216.543
1.348694 | 3218.802
1.349644 | 3221.355
1.350567 | 3223.818
1.351552 | 3226.429
1.352546 | 3229.054
1.35349 | 3231.386
1.3544 | 3233.68
1.355387 | 3236.301
1.356271 | 3238.652
1.357069 | 3241.122
1.357999 | 3243.697
1.358995 | 3246.2
1.359987 | 3248.799
1.360945 | 3251.385
1.361996 | 3253.76
1.362992 | 3256.188
1.363854 | 3258.673
1.364704 | 3261.062
1.365791 | 3263.694
1.366701 | 3266.193
1.367637 | 3268.706
1.368597 | 3270.985
1.369531 | 3273.334
1.370521 | 3276.047
1.371537 | 3278.664
1.372535 | 3281.136
1.373567 | 3283.806
1.374456 | 3286.098
1.375471 | 3288.66
1.376644 | 3291.263
1.377594 | 3293.826
1.378512 | 3296.45
1.379512 | 3298.779
1.380476 | 3301.264
1.381482 | 3303.973
1.382449 | 3306.562
1.383557 | 3309.122
1.384424 | 3311.455
1.38527 | 3313.797
1.386309 | 3316.346
1.387308 | 3318.836
1.388202 | 3321.272
1.389147 | 3323.674
1.390325 | 3326.225
1.391348 | 3328.86
1.392157 | 3331.285
1.393175 | 3333.843
1.394185 | 3336.471
1.395102 | 3338.811
1.39615 | 3341.426
1.39714 | 3343.803
1.398104 | 3346.291
1.399051 | 3348.815
1.399999 | 3351.261
1.401017 | 3353.799
1.402033 | 3356.466
1.40305 | 3359.059
1.404184 | 3361.693
1.405128 | 3363.959
1.40595 | 3366.538
1.406808 | 3368.903
1.407848 | 3371.401
1.408764 | 3373.778
1.409707 | 3376.246
1.410691 | 3378.665
1.411683 | 3381.247
1.412511 | 3383.556
1.413386 | 3385.876
1.414463 | 3388.502
1.415345 | 3390.798
1.416292 | 3393.253
1.417296 | 3395.755
1.418384 | 3398.282
1.419357 | 3400.879
1.420158 | 3403.162
1.421142 | 3405.615
1.422145 | 3408.163
1.423167 | 3410.728
1.424158 | 3413.301
1.425163 | 3415.867
1.426084 | 3418.233
1.426925 | 3420.558
1.427875 | 3423.039
1.428771 | 3425.364
1.429766 | 3427.792
1.430684 | 3430.301
1.431879 | 3432.858
1.432867 | 3435.42
1.43369 | 3437.859375
1.434559 | 3440.175
1.435447 | 3442.513
1.436382 | 3444.890625
1.437305 | 3447.453
1.438397 | 3450.034
1.439309 | 3452.469
1.440089 | 3454.77
1.440995 | 3457.083
1.441948 | 3459.597
1.442951 | 3462.225
1.443856 | 3464.514
1.444922 | 3467.01
1.445941 | 3469.28
1.446774 | 3471.548
1.447582 | 3473.996
1.4485 | 3476.382
1.449457 | 3478.913
1.450488 | 3481.539
1.451458 | 3484.074
1.452467 | 3486.511
1.453542 | 3489.139
1.454332 | 3491.545
1.455397 | 3494.219
1.456469 | 3496.823
1.457411 | 3499.308
1.458383 | 3501.778
1.459503 | 3504.25
1.460474 | 3506.881
1.461271 | 3509.325
1.462166 | 3511.577
1.463214 | 3514.211
1.464237 | 3516.819
1.465118 | 3519.08
1.466156 | 3521.541
1.467151 | 3523.932
1.468104 | 3526.545
1.469054 | 3529.071
1.470027 | 3531.416
1.47104 | 3534.119
1.471923 | 3536.421
1.472912 | 3538.781
1.474009 | 3541.194
1.474929 | 3543.804
1.475777 | 3546.265
1.476771 | 3548.75
1.477775 | 3551.332
1.478693 | 3553.839
1.479684 | 3556.287
1.480687 | 3558.774
1.48155 | 3561.068
1.482383 | 3563.382
1.483337 | 3565.801
1.484422 | 3568.394
1.485261 | 3570.8
1.486279 | 3573.45
1.487452 | 3575.935
1.48832 | 3578.422
1.48917 | 3580.876
1.490117 | 3583.302
1.491107 | 3585.649
1.492096 | 3588.308
1.493078 | 3590.933
1.494131 | 3593.418
1.494997 | 3595.796
1.495837 | 3598.186
1.496826 | 3600.581
1.497877 | 3603.198
1.498825 | 3605.719
1.499822 | 3608.399
1.500978 | 3610.937
1.501952 | 3613.363
1.502834 | 3615.94
1.503721 | 3618.353
1.504749 | 3620.88
1.505757 | 3623.591
1.506706 | 3626.228
1.50768 | 3628.601
1.508681 | 3631.075
1.50965 | 3633.725
1.510623 | 3636.298
1.511644 | 3638.796
1.512518 | 3641.062
1.513381 | 3643.439
1.514392 | 3645.935
1.515438 | 3648.315
1.516273 | 3650.604
1.517064 | 3652.89
1.518028 | 3655.333
1.518961 | 3657.814
1.519826 | 3660.09
1.520668 | 3662.344
1.521612 | 3664.693
1.522581 | 3667.005
1.523403 | 3669.556
1.524444 | 3672.236
1.525507 | 3674.858
1.526441 | 3677.433
1.527361 | 3679.927
1.528546 | 3682.537
1.529608 | 3685.249
1.530431 | 3687.74
1.531388 | 3690.298
1.532477 | 3692.906
1.533408 | 3695.284
1.534277 | 3697.562
1.53527 | 3699.951
1.536214 | 3702.381
1.537065 | 3704.705
1.538017 | 3707.243
1.539013 | 3709.623
1.540007 | 3712.181
1.540965 | 3714.802
1.542063 | 3717.305
1.54312 | 3719.812
1.54395 | 3722.242
1.54481 | 3724.635
1.545743 | 3726.922
1.546677 | 3729.225
1.547619 | 3731.719
1.548575 | 3734.197
1.549547 | 3736.522
1.550528 | 3739.218
1.551448 | 3741.688
1.55246 | 3744.351
1.553467 | 3746.939
1.554357 | 3749.251
1.555283 | 3751.707
1.556335 | 3754.032
1.55735 | 3756.539
1.558197 | 3759.013
1.559164 | 3761.681
1.560177 | 3764.186
1.561215 | 3766.818
1.562067 | 3769.105
1.563143 | 3771.527
1.56417 | 3774.078
1.564893 | 3776.427
1.565864 | 3778.982
1.566881 | 3781.408
1.567818 | 3783.952
1.56883 | 3786.574
1.569824 | 3788.863
1.570835 | 3791.307
1.571714 | 3793.836
1.572594 | 3796.299
1.573451 | 3798.571
1.574388 | 3801.095
1.57534 | 3803.605
1.576318 | 3806.013
1.577348 | 3808.327
1.578157 | 3810.875
1.579102 | 3813.466
1.580065 | 3816.046
1.581095 | 3818.735
1.581944 | 3821.029
1.583036 | 3823.508
1.584061 | 3826.017
1.585044 | 3828.68
1.585904 | 3831.088
1.586843 | 3833.507
1.587892 | 3836.087
1.58871 | 3838.357
1.589767 | 3841.037
1.590877 | 3843.632
1.591955 | 3846.359
1.592755 | 3848.644
1.593696 | 3851.013
1.594661 | 3853.388
1.595625 | 3855.968
1.596652 | 3858.565
1.597851 | 3861.133
1.5988 | 3863.66
1.599701 | 3866.209
1.600606 | 3868.534
1.601573 | 3870.946
1.602507 | 3873.361
1.603461 | 3875.809
1.604559 | 3878.395
1.605563 | 3880.904
1.606426 | 3883.383
1.607379 | 3886.029
1.608388 | 3888.413
1.609454 | 3891.071
1.610312 | 3893.385
1.611277 | 3895.732
1.612403 | 3898.21
1.613326 | 3900.766
1.614245 | 3903.33
1.61528 | 3905.712
1.616272 | 3908.315
1.617302 | 3910.902
1.618377 | 3913.49
1.619424 | 3915.949
1.620237 | 3918.258
1.621138 | 3920.866
1.622123 | 3923.268
1.623107 | 3925.792
1.62416 | 3928.269
1.625163 | 3930.754
1.626338 | 3933.362
1.627211 | 3935.691
1.628044 | 3938.218
1.62907 | 3940.78
1.630038 | 3943.241
1.631008 | 3945.721
1.631967 | 3948.176
1.632884 | 3950.434
1.634056 | 3953.181
1.634871 | 3955.631
1.635867 | 3958.173
1.636977 | 3960.768
1.63795 | 3963.286
1.638945 | 3965.833
1.639995 | 3968.14
1.641014 | 3970.588
1.641758 | 3973.031
1.642678 | 3975.343
1.643714 | 3977.935
1.644775 | 3980.629
1.645636 | 3982.912
1.646629 | 3985.408
1.647688 | 3987.823
1.648641 | 3990.486
1.649611 | 3993.055
1.650525 | 3995.331
1.651445 | 3997.695
1.652355 | 3999.954
1.653386 | 4002.457
1.654604 | 4005.122
1.655409 | 4007.379
1.656255 | 4009.653
1.657115 | 4011.91
1.658105 | 4014.272
1.658961 | 4016.691
1.65994 | 4019.117
1.661049 | 4021.635
1.66207 | 4024.263
1.662733 | 4026.611
1.663025 | 4022.918
1.662072 | 4020.668
1.659968 | 4018.348
1.657091 | 4005.691
1.654987 | 3620.941
1.654012 | 3222.691
1.653797 | 2817.691
1.670538 | 2417.191
1.696696 | 2014.441
1.722156 | 1613.941
1.730832 | 1215.691
1.728129 | 815.1914
1.728016 | 414.6914
1.726861 | 25.44138
1.728507 | 7.51169
1.73097 | 5.314425
1.732975 | 6.870089
1.734621 | 4.303683
1.733074 | 6.20212
1.731595 | 4.641272
1.732224 | 5.04502
1.731989 | 4.12052
1.731842 | 3.70249
1.731791 | 3.25981
1.731813 | 2.943267
1.731654 | 2.748122
1.731547 | 2.500621
1.731461 | 2.399499
1.731531 | 2.145183
1.731442 | 1.981315
1.731336 | 1.89054
1.731332 | 1.796515
1.731373 | 1.660558
1.731286 | 1.622278
1.731229 | 1.576927
1.731207 | 1.576901
1.73133 | 1.465445
1.731172 | 1.371272
1.731116 | 1.374756
1.73122 | 1.38181
1.731106 | 1.277183
1.731092 | 1.256257
1.731057 | 1.249278
1.731113 | 1.221352
1.731127 | 1.224888
1.731066 | 1.196977
1.730997 | 1.141177
1.731021 | 1.137709
1.731021 | 1.137709
1.73107 | 1.130774
1.731087 | 1.151648

## Образец3.25
Образец3.25 | Образец3.25
Деформация | Стандартное усилие
% | MPa
0 | 31.0746
3.005774e-05 | 31.11987
2.57328e-05 | 31.20702
2.996899e-05 | 31.1234
4.571424e-05 | 31.14081
5.857183e-05 | 31.11296
0.0001613751 | 31.10592
0.0002185636 | 31.54493
0.001064183 | 32.83417
0.002278372 | 35.20392
0.003375098 | 37.52534
0.004401319 | 39.8006
0.005913915 | 42.10224
0.006925491 | 44.39289
0.008121671 | 46.68244
0.009243601 | 48.99177
0.01057261 | 51.47028
0.01144523 | 53.72687
0.0129207 | 56.05817
0.01408282 | 58.54987
0.01546428 | 61.02399
0.0165685 | 63.27619
0.01814138 | 65.80085
0.01935664 | 68.06623
0.02063047 | 70.39753
0.02170131 | 72.6673
0.02307801 | 74.94696
0.02428986 | 77.35187
0.02569516 | 79.76227
0.02705619 | 82.19354
0.02847853 | 84.50287
0.02995809 | 86.87702
0.03147511 | 89.22699
0.0329281 | 91.34625
0.03429867 | 93.59845
0.03544512 | 95.87702
0.03667264 | 98.13141
0.03821554 | 100.4957
0.0397026 | 102.6259
0.04108134 | 104.9605
0.04259904 | 107.1424
0.04402989 | 109.3561
0.04554419 | 111.6732
0.04696789 | 114.0934
0.04808982 | 116.3896
0.04956938 | 118.6374
0.05096855 | 121.0994
0.05246378 | 123.0165
0.05399102 | 125.439
0.05530505 | 127.7253
0.05664837 | 130.1774
0.05780367 | 132.5725
0.05910272 | 135.0729
0.06060271 | 137.6196
0.06186224 | 140.075
0.06329386 | 142.431
0.06483473 | 144.4767
0.06643963 | 146.7003
0.06762082 | 149.0426
0.06910106 | 151.4936
0.07020051 | 153.8425
0.07144097 | 156.1101
0.07269369 | 158.6216
0.07420254 | 161.1396
0.0751494 | 163.3962
0.07654994 | 165.6506
0.07749986 | 167.9907
0.07902097 | 170.3956
0.08053732 | 172.8697
0.08188404 | 175.1692
0.08334657 | 177.5851
0.08445283 | 179.8373
0.08553661 | 182.1202
0.08668375 | 184.4933
0.08809791 | 187.0113
0.08929818 | 189.4327
0.090634 | 191.7047
0.09184244 | 194.1349
0.09317078 | 196.5716
0.09446709 | 199.0743
0.09578112 | 201.4507
0.09685537 | 203.7732
0.09814555 | 206.3176
0.09948614 | 208.6456
0.1005999 | 211.0077
0.1019296 | 213.5038
0.1030835 | 216.0108
0.1043158 | 218.4542
0.1055576 | 220.9503
0.1067879 | 223.3717
0.1079868 | 225.6656
0.1092211 | 228.1683
0.1105154 | 230.5491
0.1115556 | 232.8869
0.11273 | 235.1919
0.1138723 | 237.7077
0.1149425 | 240.0368
0.116031 | 242.3747
0.1174622 | 244.7775
0.1185113 | 247.2516
0.1198028 | 249.6598
0.1210051 | 252.2855
0.1221965 | 254.8014
0.1232892 | 257.3107
0.124467 | 259.7123
0.1256223 | 262.0677
0.126798 | 264.4078
0.1279336 | 266.693
0.1290964 | 269.2308
0.1301911 | 271.4962
0.1312592 | 273.7879
0.1322571 | 276.0555
0.1334594 | 278.5099
0.1346904 | 280.9774
0.1359138 | 283.4186
0.1370125 | 285.8751
0.138268 | 288.4393
0.1393743 | 290.8981
0.1404308 | 293.3304
0.1416283 | 295.8046
0.1426937 | 298.1095
0.1439185 | 300.6495
0.1450609 | 303.1676
0.14612 | 305.4928
0.1472991 | 308.0878
0.1483679 | 310.5839
0.1494565 | 313.0492
0.150714 | 315.4838
0.1518781 | 318.0084
0.1530927 | 320.4694
0.1541424 | 322.9193
0.1553182 | 325.2308
0.156464 | 327.7929
0.1576513 | 330.3153
0.1588379 | 332.8224
0.1599742 | 335.2658
0.1611567 | 337.7992
0.1623727 | 340.3261
0.1635266 | 342.8112
0.1645457 | 345.1513
0.1655879 | 347.5199
0.1667854 | 350.0578
0.1679169 | 352.3561
0.1690368 | 354.7577
0.1700974 | 357.2033
0.1712371 | 359.6224
0.1724155 | 362.0614
0.173408 | 364.3883
0.1745797 | 366.9657
0.1757513 | 369.33
0.1769284 | 371.8217
0.1779298 | 374.0849
0.1790967 | 376.6073
0.1803106 | 379.1452
0.1812867 | 381.5643
0.182297 | 383.9616
0.183455 | 386.3324
0.1845565 | 388.6231
0.1856055 | 391.0005
0.1868528 | 393.4439
0.1879509 | 395.8059
0.189177 | 398.3196
0.1903071 | 400.8179
0.1914856 | 403.4019
0.1927036 | 405.9529
0.1939311 | 408.4929
0.1951627 | 411.044
0.1962983 | 413.439
0.1974141 | 415.9175
0.1983698 | 418.2949
0.1995339 | 420.7844
0.2008085 | 423.1784
0.2019794 | 425.6744
0.2030918 | 428.1288
0.2041123 | 430.3854
0.2053037 | 432.809
0.2064883 | 435.3534
0.2075271 | 437.6056
0.208587 | 439.8974
0.209741 | 442.4945
0.2109753 | 445.0741
0.2119685 | 447.3263
0.2130237 | 449.6884
0.2135114 | 450.6793
0.2145148 | 453.0348
0.2154453 | 455.3749
0.2165741 | 457.7238
0.2178608 | 460.2045
0.218948 | 462.705
0.2199828 | 465.0077
0.221104 | 467.2994
0.2221013 | 469.5494
0.223309 | 472.0873
0.2243451 | 474.4428
0.2254807 | 476.9894
0.2266299 | 479.5119
0.2277824 | 482.0453
0.2288785 | 484.504
0.2301161 | 487.1345
0.2310814 | 489.4746
0.2322196 | 492.0103
0.2334267 | 494.4448
0.2343995 | 496.7124
0.2356624 | 499.3162
0.2366665 | 501.6233
0.2379165 | 504.2534
0.2390752 | 506.7517
0.2401712 | 509.094
0.2413395 | 511.667
0.2424655 | 514.0401
0.2436085 | 516.4966
0.2447577 | 519.0806
0.2459151 | 521.6931
0.2469123 | 524.0508
0.2478899 | 526.4107
0.2490881 | 528.8321
0.2502495 | 531.2403
0.2514907 | 533.8264
0.252552 | 536.1489
0.2537338 | 538.6758
0.2549164 | 541.2027
0.2560785 | 543.4922
0.2571609 | 545.9466
0.258274 | 548.2603
0.2593694 | 550.7498
0.260509 | 553.1646
0.2616895 | 555.6958
0.2627781 | 558.2534
0.2638428 | 560.688
0.2650553 | 563.239
0.2661636 | 565.5923
0.2672835 | 567.8423
0.2684027 | 570.3692
0.2693979 | 572.6389
0.2705928 | 575.0581
0.2716336 | 577.4597
0.2727481 | 579.8811
0.2739565 | 582.4475
0.2750355 | 584.97
0.2762119 | 587.5012
0.2773754 | 590.0742
0.2785341 | 592.4868
0.2795682 | 594.9368
0.2806111 | 597.4922
0.2818216 | 599.9839
0.2829824 | 602.4536
0.2840409 | 604.7761
0.2851567 | 607.3755
0.2863679 | 609.8716
0.2874013 | 612.3194
0.2885498 | 614.6199
0.289735 | 617.2478
0.2907596 | 619.5308
0.2918808 | 622.0818
0.2930756 | 624.5977
0.2941955 | 627.1333
0.2954169 | 629.792
0.2964796 | 632.2595
0.297451 | 634.615
0.2987752 | 637.1638
0.2998712 | 639.6204
0.3010484 | 642.1099
0.3020981 | 644.5225
0.3032595 | 646.9087
0.3044005 | 649.4707
0.3055838 | 652.0218
0.3065034 | 654.3091
0.3076321 | 656.6031
0.3086382 | 658.8728
0.3096348 | 661.158
0.3108126 | 663.6914
0.3119162 | 666.0183
0.3128998 | 668.499
0.3140543 | 670.9035
0.3152552 | 673.2326
0.316324 | 675.654
0.3174766 | 678.1149
0.3184582 | 680.4023
0.3196374 | 682.8874
0.3208151 | 685.3197
0.32176 | 687.6313
0.3227661 | 689.9142
0.3240113 | 692.507
0.3252136 | 695.0844
0.326294 | 697.5827
0.3273546 | 699.9623
0.3283655 | 702.4628
0.3293682 | 704.9018
0.3305222 | 707.266
0.3316196 | 709.6523
0.3327851 | 712.0868
0.33395 | 714.6752
0.3349609 | 717.0175
0.3361461 | 719.5202
0.3372899 | 722.047
0.3382708 | 724.4047
0.3393076 | 726.6701
0.3404097 | 728.942
0.3416025 | 731.559
0.3425937 | 733.8573
0.3435868 | 736.1095
0.3445296 | 738.3595
0.3456379 | 740.9875
0.3467394 | 743.3122
0.3478838 | 745.705
0.3490269 | 748.1791
0.350187 | 750.7609
0.3512312 | 753.0109
0.3522367 | 755.2785
0.3533409 | 757.7372
0.3543722 | 760.141
0.3554308 | 762.5119
0.3566208 | 765.0915
0.3577217 | 767.6491
0.3587482 | 769.9804
0.359834 | 772.5951
0.3608088 | 774.9132
0.3618422 | 777.3786
0.3630111 | 779.8175
0.3642284 | 782.3752
0.3653797 | 784.9372
0.3664437 | 787.3871
0.3674164 | 789.6964
0.3686065 | 792.2782
0.3696869 | 794.6798
0.3707584 | 797.0771
0.3718599 | 799.6676
0.3730206 | 802.111
0.3740881 | 804.6928
0.3752066 | 807.1361
0.3762168 | 809.5553
0.3772223 | 811.9965
0.3783462 | 814.5695
0.3796282 | 817.2062
0.3807781 | 819.7265
0.3817699 | 821.9962
0.3827985 | 824.4286
0.3838469 | 826.6874
0.3848871 | 828.9857
0.3858898 | 831.361
0.3870253 | 833.956
0.3881636 | 836.4301
0.3892726 | 838.9503
0.3902399 | 841.2443
0.3914504 | 843.903
0.3924013 | 846.2211
0.3934238 | 848.559
0.3946261 | 851.1452
0.3956309 | 853.4149
0.3968272 | 856.0268
0.3979082 | 858.4438
0.3988782 | 860.7905
0.3999545 | 863.0778
0.4009375 | 865.3432
0.4019191 | 867.6152
0.403026 | 870.1552
0.4041623 | 872.6513
0.4052352 | 875.2111
0.4063353 | 877.5205
0.4073223 | 879.8737
0.4083026 | 882.3061
0.4093537 | 884.5979
0.4104252 | 886.8654
0.41143 | 889.2539
0.4125212 | 891.6027
0.4135546 | 893.9692
0.4145757 | 896.2631
0.4157126 | 898.8493
0.416857 | 901.4663
0.4179824 | 904.0612
0.4191425 | 906.6562
0.4203093 | 909.194
0.4212998 | 911.4462
0.4223196 | 913.7248
0.4232623 | 916.0297
0.4243304 | 918.3852
0.4253311 | 920.7011
0.4265464 | 923.2939
0.4275334 | 925.6604
0.4285968 | 928.0202
0.429547 | 930.3032
0.4307051 | 932.8366
0.4318038 | 935.3393
0.4329094 | 937.9826
0.433891 | 940.2546
0.4350314 | 942.7221
0.4361751 | 945.3259
0.4371669 | 947.6726
0.4382037 | 949.927
0.4391628 | 952.467
0.440077 | 954.7543
0.4411192 | 957.3186
0.4421212 | 959.7004
0.4431253 | 962.0185
0.4442084 | 964.5915
0.4453767 | 967.1074
0.4464468 | 969.6167
0.4476069 | 972.082
0.448596 | 974.4309
0.4496246 | 976.7336
0.450613 | 979.0451
0.4516042 | 981.3391
0.4526566 | 983.6835
0.4536484 | 986.0302
0.4546457 | 988.5813
0.4556954 | 991.0356
0.4569155 | 993.5559
0.4578725 | 995.8828
0.4590381 | 998.3789
0.4601184 | 1000.963
0.4612772 | 1003.562
0.4624393 | 1006.107
0.4635598 | 1008.699
0.4645612 | 1011.253
0.4656109 | 1013.626
0.466739 | 1016.229
0.4677928 | 1018.613
0.4688364 | 1020.98
0.4698439 | 1023.555
0.4709365 | 1026.117
0.4720223 | 1028.637
0.4732281 | 1031.103
0.4742751 | 1033.625
0.4753336 | 1035.924
0.4762853 | 1038.185
0.4774712 | 1040.753
0.4785823 | 1043.262
0.4796511 | 1045.706
0.4806708 | 1048.06
0.4816511 | 1050.393
0.4826947 | 1052.764
0.4837526 | 1055.247
0.4847526 | 1057.662
0.4858255 | 1060.184
0.4868684 | 1062.793
0.4880209 | 1065.282
0.4890496 | 1067.752
0.4901292 | 1070.118
0.491151 | 1072.441
0.4920999 | 1074.695
0.4931606 | 1077.044
0.4942069 | 1079.294
0.4952191 | 1081.845
0.496324 | 1084.359
0.4973894 | 1086.732
0.4982382 | 1089.136
0.499431 | 1091.548
0.5004051 | 1093.932
0.5013853 | 1096.323
0.5023608 | 1098.593
0.5034071 | 1101.067
0.5045209 | 1103.35
0.5054534 | 1105.648
0.5064425 | 1108.008
0.5074725 | 1110.26
0.5085372 | 1112.517
0.5095065 | 1114.784
0.5104139 | 1117.302
0.5116523 | 1119.757
0.512544 | 1122.123
0.5136775 | 1124.529
0.5147095 | 1127.032
0.5158941 | 1129.572
0.5167926 | 1131.835
0.5176339 | 1134.1
0.5189064 | 1136.669
0.5198669 | 1138.928
0.5208839 | 1141.222
0.5219227 | 1143.588
0.5230623 | 1146.15
0.5241025 | 1148.44
0.5250841 | 1150.705
0.526157 | 1153.278
0.5271196 | 1155.669
0.5281284 | 1157.983
0.52917 | 1160.419
0.530281 | 1162.885
0.5312966 | 1165.24
0.5323055 | 1167.807
0.5332925 | 1170.131
0.5344199 | 1172.671
0.5355207 | 1174.959
0.5364383 | 1177.217
0.5374438 | 1179.536
0.5384928 | 1181.911
0.5396924 | 1184.466
0.5406937 | 1186.927
0.5417196 | 1189.52
0.5428811 | 1192.051
0.5440309 | 1194.637
0.544911 | 1196.96
0.5460697 | 1199.537
0.5469894 | 1201.992
0.5481052 | 1204.477
0.5493109 | 1207.063
0.550411 | 1209.607
0.5514342 | 1211.888
0.5525193 | 1214.325
0.5534641 | 1216.757
0.5546256 | 1219.179
0.5555649 | 1221.495
0.5567223 | 1224.118
0.5576828 | 1226.753
0.5587979 | 1229.163
0.5598183 | 1231.536
0.5607584 | 1233.815
0.5618551 | 1236.098
0.5627754 | 1238.462
0.5638114 | 1240.812
0.5649981 | 1243.394
0.5660069 | 1245.764
0.5670969 | 1248.179
0.5680369 | 1250.66
0.5691582 | 1253.143
0.5701111 | 1255.413
0.5712637 | 1257.935
0.5722099 | 1260.319
0.5731568 | 1262.637
0.574308 | 1265.223
0.5752896 | 1267.548
0.5763311 | 1269.974
0.5773836 | 1272.433
0.5783768 | 1274.955
0.5794211 | 1277.326
0.5804905 | 1279.763
0.5814892 | 1282.232
0.5825764 | 1284.614
0.5835879 | 1287.064
0.5845225 | 1289.393
0.5856731 | 1291.854
0.5865995 | 1294.139
0.5876397 | 1296.69
0.5885797 | 1299.024
0.5896356 | 1301.368
0.5905886 | 1303.794
0.5916267 | 1306.235
0.5926608 | 1308.804
0.593658 | 1311.344
0.5947064 | 1313.735
0.5957677 | 1316.11
0.5966928 | 1318.448
0.5977009 | 1320.843
0.5986342 | 1323.139
0.5995729 | 1325.415
0.6006996 | 1327.947
0.601671 | 1330.326
0.6027752 | 1332.857
0.6037527 | 1335.145
0.6047554 | 1337.511
0.6057479 | 1339.957
0.6067111 | 1342.334
0.6077983 | 1344.89
0.6087969 | 1347.403
0.6098351 | 1349.759
0.6108971 | 1352.352
0.6120653 | 1354.929
0.612987 | 1357.212
0.6139652 | 1359.528
0.6149665 | 1361.815
0.6161055 | 1364.34
0.6170885 | 1366.922
0.6180994 | 1369.317
0.6190803 | 1371.648
0.6200993 | 1374.067
0.6211838 | 1376.618
0.6221423 | 1379.024
0.623192 | 1381.593
0.6242437 | 1384.06
0.6252955 | 1386.609
0.6262941 | 1388.875
0.6274283 | 1391.439
0.6283766 | 1393.799
0.6294133 | 1396.315
0.6304351 | 1398.648
0.631414 | 1400.986
0.632384 | 1403.559
0.6334528 | 1406.015
0.6344324 | 1408.553
0.635523 | 1411.093
0.636538 | 1413.521
0.6375209 | 1415.954
0.6385427 | 1418.441
0.6395468 | 1420.847
0.6405924 | 1423.422
0.6416524 | 1425.688
0.6425666 | 1428.065
0.6435965 | 1430.478
0.6446054 | 1432.945
0.6456742 | 1435.263
0.6466537 | 1437.755
0.6476842 | 1440.369
0.6487837 | 1442.868
0.6497496 | 1445.278
0.6507898 | 1447.798
0.651755 | 1450.207
0.6527414 | 1452.538
0.6536828 | 1454.841
0.6547067 | 1457.293
0.6556413 | 1459.672
0.6566576 | 1462.012
0.6576637 | 1464.416
0.6587114 | 1466.967
0.6596869 | 1469.373
0.6607965 | 1471.852
0.6618068 | 1474.438
0.6628538 | 1476.971
0.6639171 | 1479.479
0.6648796 | 1481.865
0.6658796 | 1484.159
0.6668483 | 1486.494
0.6678095 | 1488.944
0.6687822 | 1491.315
0.6698013 | 1493.752
0.6708456 | 1496.136
0.6717965 | 1498.498
0.6728333 | 1500.946
0.6738639 | 1503.308
0.6748796 | 1505.756
0.675928 | 1508.285
0.6769225 | 1510.761
0.6779109 | 1513.141
0.6788837 | 1515.507
0.6798142 | 1517.764
0.6807522 | 1520.022
0.6817624 | 1522.407
0.6827311 | 1525.001
0.6837467 | 1527.579
0.6847065 | 1529.868
0.685714 | 1532.266
0.6866983 | 1534.691
0.6877767 | 1537.223
0.6887712 | 1539.664
0.6898141 | 1541.956
0.6907569 | 1544.423
0.6917828 | 1546.952
0.692684 | 1549.332
0.6938189 | 1551.9
0.6947984 | 1554.197
0.6957991 | 1556.574
0.6967596 | 1559.074
0.6977753 | 1561.553
0.6987569 | 1563.985
0.6998141 | 1566.431
0.70084 | 1568.802
0.7018597 | 1571.309
0.7028999 | 1573.783
0.703891 | 1576.103
0.7050212 | 1578.76
0.7060055 | 1581.315
0.7069796 | 1583.712
0.7080613 | 1586.332
0.7091165 | 1588.729
0.7101199 | 1591.148
0.7110927 | 1593.567
0.712107 | 1596.129
0.7131178 | 1598.562
0.7141451 | 1601.005
0.7151737 | 1603.431
0.7162391 | 1605.837
0.7172555 | 1608.276
0.7181683 | 1610.625
0.7193454 | 1613.136
0.720327 | 1615.529
0.7213413 | 1618.053
0.7222881 | 1620.409
0.7232466 | 1622.672
0.7242915 | 1625.083
0.7253242 | 1627.601
0.7263154 | 1630.193
0.7273794 | 1632.683
0.7284175 | 1635.076
0.7294564 | 1637.537
0.7304182 | 1639.987
0.7315012 | 1642.355
0.7324644 | 1644.741
0.7333711 | 1646.998
0.7345142 | 1649.501
0.7354856 | 1652.036
0.7365639 | 1654.673
0.7375537 | 1657.07
0.7385782 | 1659.448
0.7396041 | 1661.922
0.7406368 | 1664.464
0.7416599 | 1667.127
0.7426912 | 1669.674
0.7437355 | 1672.08
0.744741 | 1674.433
0.7457001 | 1676.766
0.7466865 | 1679.151
0.747632 | 1681.497
0.7488281 | 1684.079
0.7497839 | 1686.45
0.7508125 | 1689.117
0.7517927 | 1691.62
0.7528165 | 1694.046
0.7538152 | 1696.559
0.7548424 | 1699.018
0.7559282 | 1701.543
0.7569078 | 1704.07
0.7579684 | 1706.489
0.7588485 | 1708.754
0.7599323 | 1711.323
0.7609166 | 1713.7
0.7618942 | 1716.109
0.762901 | 1718.385
0.7640556 | 1721.017
0.7650638 | 1723.597
0.7660181 | 1726.115
0.7670624 | 1728.545
0.7681285 | 1731.23
0.7691155 | 1733.742
0.7701625 | 1736.13
0.7710637 | 1738.628
0.7720569 | 1741.131
0.773031 | 1743.471
0.774125 | 1746.117
0.775125 | 1748.527
0.7761754 | 1751.087
0.777138 | 1753.471
0.7782899 | 1756.002
0.7793212 | 1758.643
0.7802033 | 1760.922
0.7812251 | 1763.422
0.7822313 | 1765.918
0.7832578 | 1768.417
0.7842517 | 1770.919
0.7851536 | 1773.339
0.7861366 | 1775.802
0.7871897 | 1778.144
0.7881263 | 1780.495
0.7891141 | 1782.892
0.7901079 | 1785.384
0.7911222 | 1787.845
0.7920323 | 1790.174
0.7931842 | 1792.611
0.7942046 | 1795.274
0.795035 | 1797.533
0.7960698 | 1800.044
0.7970813 | 1802.492
0.7980323 | 1804.836
0.7989642 | 1807.183
0.7999355 | 1809.58
0.8009478 | 1811.89
0.8019124 | 1814.293
0.8029682 | 1816.675
0.8039008 | 1819.061
0.8049771 | 1821.76
0.8058293 | 1824.012
0.8068837 | 1826.389
0.8078769 | 1828.824
0.8087741 | 1831.105
0.80977 | 1833.695
0.8107284 | 1836.046
0.8117209 | 1838.448
0.8126923 | 1840.931
0.8136283 | 1843.401
0.8146774 | 1845.949
0.8156767 | 1848.563
0.8166869 | 1851.037
0.8177074 | 1853.353
0.8187537 | 1855.827
0.8195779 | 1858.082
0.8206351 | 1860.756
0.8217441 | 1863.162
0.8227482 | 1865.766
0.8237012 | 1868.323
0.8246528 | 1870.714
0.8256181 | 1873.105
0.8266562 | 1875.616
0.8276324 | 1878.127
0.8285166 | 1880.648
0.8295309 | 1882.959
0.8305084 | 1885.545
0.8314682 | 1887.934
0.8325206 | 1890.344
0.8335785 | 1892.988
0.8345281 | 1895.545
0.8355554 | 1897.881
0.8365022 | 1900.146
0.8373837 | 1902.737
0.8383953 | 1905.242
0.8393782 | 1907.566
0.840336 | 1910.06
0.8413735 | 1912.666
0.8423755 | 1915.242
0.8433551 | 1917.777
0.844321 | 1920.412
0.8454497 | 1922.873
0.8464368 | 1925.298
0.8474538 | 1927.832
0.8484511 | 1930.398
0.8493741 | 1932.694
0.850511 | 1935.263
0.8514586 | 1937.755
0.85243 | 1940.345
0.8534279 | 1942.753
0.8544422 | 1945.184
0.8554551 | 1947.853
0.8564994 | 1950.367
0.8575328 | 1952.973
0.85859 | 1955.577
0.8595805 | 1958.084
0.8606281 | 1960.538
0.8614728 | 1962.905
0.8625171 | 1965.357
0.8634497 | 1967.767
0.8646445 | 1970.349
0.8655723 | 1972.821
0.8666629 | 1975.466
0.8676179 | 1977.916
0.8685511 | 1980.373
0.8696656 | 1983.001
0.8707051 | 1985.578
0.8717385 | 1988.219
0.8727241 | 1990.788
0.8737739 | 1993.297
0.8746485 | 1995.745
0.8756799 | 1998.175
0.8766853 | 2000.638
0.8776553 | 2003.044
0.8785456 | 2005.362
0.8796267 | 2007.801
0.8805007 | 2010.119
0.8814993 | 2012.686
0.8824939 | 2015.09
0.8835565 | 2017.647
0.8845729 | 2020.308
0.885628 | 2022.901
0.8865599 | 2025.518
0.8876035 | 2028.08
0.888517 | 2030.521
0.8895265 | 2032.848
0.8904727 | 2035.326
0.8915013 | 2037.86
0.8924843 | 2040.224
0.8935149 | 2042.626
0.8943841 | 2044.95
0.8953024 | 2047.273
0.8963201 | 2049.778
0.8973909 | 2052.406
0.8983842 | 2055.067
0.8993767 | 2057.528
0.9003794 | 2059.942
0.9013113 | 2062.414
0.9023011 | 2064.899
0.9033052 | 2067.338
0.9042943 | 2069.872
0.9052868 | 2072.487
0.9063596 | 2075.007
0.907344 | 2077.343
0.9082956 | 2079.883
0.9091961 | 2082.205
0.9102643 | 2084.826
0.9111825 | 2087.296
0.9121825 | 2089.685
0.9130871 | 2092.075
0.9140653 | 2094.457
0.9148671 | 2096.826
0.9157091 | 2099.361
0.9166941 | 2101.897
0.917628 | 2104.279
0.9186797 | 2106.841
0.9196825 | 2109.363
0.9207206 | 2111.813
0.921784 | 2114.338
0.9226211 | 2116.691
0.9235094 | 2118.976
0.9244038 | 2121.33
0.9253895 | 2123.648
0.9263371 | 2126.115
0.9272935 | 2128.589
0.9283166 | 2131.11
0.9292396 | 2133.61
0.930224 | 2136.078
0.9313459 | 2138.587
0.9323527 | 2141.219
0.9333084 | 2143.909
0.9344256 | 2146.422
0.9355911 | 2149.072
0.9365189 | 2151.601
0.9373282 | 2153.854
0.93835 | 2156.328
0.9393268 | 2158.736
0.9402525 | 2161.291
0.9413023 | 2163.875
0.94229 | 2166.404
0.9432566 | 2168.973
0.9442457 | 2171.522
0.9453268 | 2174.042
0.9464262 | 2176.723
0.9473561 | 2179.406
0.9484371 | 2181.877
0.9495727 | 2184.503
0.9505441 | 2187.105
0.9513465 | 2189.783
0.9524882 | 2192.286
0.9534637 | 2194.683
0.9543819 | 2197.199
0.9554412 | 2199.779
0.9565297 | 2202.347
0.9575406 | 2205.037
0.9585181 | 2207.671
0.9596237 | 2210.227
0.9606339 | 2212.822
0.9615147 | 2215.417
0.962497 | 2217.807
0.9636911 | 2220.352
0.9646884 | 2222.898
0.9655099 | 2225.258
0.9664752 | 2227.789
0.9675596 | 2230.356
0.9685617 | 2233.017
0.9695542 | 2235.625
0.9706604 | 2238.257
0.9715044 | 2240.588
0.9725869 | 2243.223
0.9735296 | 2245.664
0.9745405 | 2248.107
0.9754792 | 2250.557
0.9764683 | 2253.036
0.9776509 | 2255.64
0.9786618 | 2258.305
0.9794608 | 2260.627
0.9804738 | 2263.066
0.9814871 | 2265.699
0.9824721 | 2268.316
0.9836288 | 2270.902
0.984607 | 2273.513
0.9856009 | 2276.081
0.9865212 | 2278.49
0.9874496 | 2280.779
0.9883856 | 2283.266
0.9894312 | 2285.741
0.9903624 | 2288.219
0.9913781 | 2290.526
0.9923324 | 2293
0.9932269 | 2295.314
0.9942466 | 2297.953
0.9952916 | 2300.513
0.9963127 | 2303.141
0.9973052 | 2305.637
0.9982384 | 2307.975
0.9991594 | 2310.508
1.000142 | 2313.018
1.001134 | 2315.472
1.002069 | 2317.939
1.003069 | 2320.541
1.004134 | 2323.103
1.005093 | 2325.445
1.006061 | 2327.779
1.007008 | 2330.299
1.007853 | 2332.698
1.008862 | 2335.173
1.009896 | 2337.721
1.010838 | 2340.13
1.011802 | 2342.58
1.012757 | 2345.071
1.013635 | 2347.33
1.014555 | 2349.905
1.015577 | 2352.313
1.016608 | 2354.911
1.017616 | 2357.55
1.018664 | 2360.092
1.019737 | 2362.441
1.020717 | 2365.163
1.021763 | 2367.839
1.022694 | 2370.318
1.023668 | 2372.792
1.024589 | 2375.147
1.025617 | 2377.602
1.026654 | 2380.104
1.027644 | 2382.612
1.028681 | 2385.211
1.029658 | 2387.599
1.030708 | 2390.003
1.031585 | 2392.297
1.032447 | 2394.569
1.033401 | 2396.881
1.034434 | 2399.245
1.035375 | 2401.857
1.036332 | 2404.402
1.037376 | 2406.898
1.03835 | 2409.374
1.039318 | 2411.96
1.040323 | 2414.536
1.041372 | 2417.135
1.042387 | 2419.833
1.043448 | 2422.501
1.044541 | 2425.155
1.045551 | 2427.792
1.04654 | 2430.367
1.047522 | 2432.722
1.048591 | 2435.324
1.049424 | 2437.585
1.050264 | 2439.85
1.051197 | 2442.239
1.052314 | 2444.946
1.053133 | 2447.24
1.054096 | 2449.753
1.055137 | 2452.421
1.056071 | 2454.801
1.05707 | 2457.415
1.05803 | 2459.8125
1.058984 | 2462.236
1.059937 | 2464.71
1.060808 | 2467.125
1.061846 | 2469.382
1.062873 | 2471.95
1.063671 | 2474.431
1.064661 | 2476.973
1.065744 | 2479.405
1.066725 | 2482.116
1.067604 | 2484.432
1.068621 | 2487.042
1.069574 | 2489.6
1.070524 | 2492.054
1.071462 | 2494.491
1.072461 | 2496.86
1.073415 | 2499.362
1.074455 | 2502.03
1.075421 | 2504.35
1.076443 | 2506.717
1.077302 | 2509.204
1.078182 | 2511.614
1.07921 | 2514.082
1.080217 | 2516.69
1.081199 | 2519.342
1.082154 | 2521.768
1.083107 | 2524.24
1.084077 | 2526.712
1.085065 | 2529.263
1.086098 | 2531.842
1.087105 | 2534.404
1.088064 | 2537.017
1.0891 | 2539.478
1.090169 | 2541.945
1.091017 | 2544.345
1.091893 | 2546.718
1.0929 | 2549.166
1.093833 | 2551.671
1.094782 | 2554.197
1.09577 | 2556.676
1.096799 | 2559.207
1.097798 | 2561.881
1.098817 | 2564.494
1.09984 | 2567.036
1.100814 | 2569.642
1.101731 | 2571.894
1.102747 | 2574.498
1.103792 | 2576.882
1.104778 | 2579.569
1.105573 | 2581.863
1.106496 | 2584.129
1.107512 | 2586.627
1.108496 | 2589.253
1.109466 | 2591.784
1.110517 | 2594.258
1.111374 | 2596.607
1.112257 | 2599.03
1.113147 | 2601.296
1.114217 | 2603.948
1.115187 | 2606.578
1.116224 | 2609.114
1.117187 | 2611.423
1.118114 | 2613.763
1.11909 | 2616.433
1.119963 | 2618.685
1.120931 | 2621.139
1.121942 | 2623.721
1.122958 | 2626.362
1.123954 | 2628.839
1.125032 | 2631.504
1.125893 | 2633.82
1.126876 | 2636.423
1.127805 | 2638.983
1.128781 | 2641.427
1.129735 | 2643.767
1.130686 | 2646.307
1.131751 | 2648.684
1.132657 | 2651.306
1.133688 | 2653.962
1.134664 | 2656.5
1.135728 | 2659.148
1.136755 | 2661.826
1.137809 | 2664.421
1.138767 | 2666.941
1.139517 | 2669.24
1.140506 | 2671.905
1.141453 | 2674.322
1.142401 | 2676.827
1.143381 | 2679.395
1.144407 | 2681.845
1.145405 | 2684.144
1.146411 | 2686.849
1.147317 | 2689.334
1.14834 | 2691.98
1.149313 | 2694.549
1.150357 | 2697.152
1.151284 | 2699.622
1.152244 | 2702.149
1.153297 | 2704.761
1.154253 | 2707.326
1.155241 | 2709.769
1.156227 | 2712.294
1.157278 | 2714.871
1.158301 | 2717.416
1.159347 | 2719.852
1.160214 | 2722.228
1.16103 | 2724.721
1.162064 | 2727.257
1.162987 | 2729.696
1.163947 | 2732.245
1.164958 | 2734.816
1.165933 | 2737.281
1.166758 | 2739.612
1.167644 | 2741.948
1.168664 | 2744.541
1.169647 | 2747.107
1.170578 | 2749.362
1.171407 | 2751.645
1.172438 | 2754.116
1.173362 | 2756.428
1.174197 | 2758.707
1.174978 | 2761
1.175958 | 2763.457
1.176967 | 2766.041
1.177874 | 2768.372
1.17886 | 2771.049
1.179897 | 2773.652
1.180801 | 2776.034
1.181663 | 2778.427
1.182665 | 2781.077
1.183688 | 2783.656
1.184618 | 2786.212
1.185599 | 2788.664
1.186653 | 2790.921
1.187555 | 2793.485
1.188415 | 2795.95
1.18925 | 2798.24
1.190259 | 2800.67
1.191308 | 2803.346
1.192198 | 2805.677
1.193255 | 2808.222
1.194215 | 2810.76
1.195176 | 2813.287
1.196088 | 2815.677
1.197024 | 2818.136
1.197977 | 2820.652
1.198997 | 2823.203
1.199969 | 2825.521
1.200984 | 2827.993
1.201875 | 2830.447
1.202695 | 2832.823
1.2038 | 2835.503
1.204754 | 2838.098
1.205728 | 2840.61
1.206642 | 2842.963
1.207616 | 2845.351
1.208575 | 2847.931
1.20955 | 2850.596
1.210606 | 2853.187
1.211565 | 2855.773
1.212616 | 2858.449
1.213632 | 2860.917
1.214663 | 2863.437
1.215547 | 2865.88
1.216383 | 2868.203
1.217294 | 2870.558
1.21824 | 2872.984
1.219242 | 2875.608
1.220231 | 2878.115
1.221194 | 2880.613
1.222028 | 2882.936
1.222935 | 2885.289
1.223941 | 2887.91
1.225008 | 2890.606
1.225926 | 2892.981
1.226887 | 2895.48
1.227967 | 2897.945
1.228885 | 2900.454
1.229769 | 2902.845
1.230765 | 2905.425
1.231759 | 2907.918
1.232634 | 2910.174
1.233622 | 2912.789
1.234696 | 2915.349
1.235577 | 2917.645
1.23645 | 2920.016
1.23741 | 2922.633
1.238424 | 2925.16
1.239338 | 2927.555
1.240368 | 2930.033
1.241337 | 2932.342
1.242308 | 2934.7
1.243158 | 2937.121
1.244024 | 2939.503
1.245034 | 2942.085
1.245898 | 2944.372
1.246885 | 2946.627
1.247877 | 2949.277
1.248831 | 2951.775
1.249842 | 2954.205
1.250755 | 2956.624
1.251746 | 2959.002
1.252724 | 2961.518
1.253758 | 2964.212
1.254812 | 2966.813
1.255941 | 2969.423
1.256896 | 2971.726
1.257687 | 2974.288
1.258738 | 2976.798
1.259711 | 2979.116
1.260575 | 2981.533
1.261554 | 2984.101
1.262524 | 2986.523
1.263518 | 2988.988
1.264498 | 2991.633
1.265504 | 2994.184
1.266538 | 2996.681
1.267478 | 2999.284
1.268454 | 3001.567
1.269412 | 3004.006
1.270351 | 3006.373
1.271335 | 3009.023
1.272244 | 3011.486
1.273237 | 3013.868
1.274208 | 3016.346
1.275262 | 3018.939
1.276243 | 3021.549
1.277097 | 3023.856
1.278015 | 3026.304
1.278812 | 3028.583
1.279867 | 3031.008
1.280847 | 3033.54
1.281784 | 3036.067
1.282703 | 3038.514
1.283891 | 3041.019
1.284895 | 3043.568
1.285683 | 3046.007
1.286754 | 3048.626
1.287745 | 3051.142
1.288628 | 3053.407
1.289502 | 3055.736
1.290517 | 3058.169
1.291476 | 3060.599
1.292254 | 3062.86
1.29326 | 3065.38
1.294158 | 3067.764
1.295251 | 3070.441
1.29607 | 3072.706
1.297068 | 3075.184
1.298161 | 3077.597
1.299014 | 3080.021
1.299882 | 3082.4
1.300922 | 3084.881
1.301894 | 3087.371
1.302817 | 3089.919
1.303749 | 3092.279
1.304805 | 3094.659
1.305801 | 3097.318
1.306587 | 3099.627
1.307725 | 3102.305
1.308774 | 3104.962
1.309649 | 3107.315
1.310553 | 3109.574
1.311594 | 3112.171
1.312624 | 3114.674
1.313411 | 3116.965
1.314422 | 3119.569
1.315424 | 3122.137
1.316431 | 3124.732
1.317447 | 3127.318
1.318426 | 3129.77
1.319308 | 3132.084
1.320195 | 3134.47
1.321174 | 3137.006
1.322138 | 3139.374
1.323045 | 3141.818
1.324024 | 3144.408
1.325 | 3146.685
1.325941 | 3148.996
1.32681 | 3151.327
1.327631 | 3153.681
1.328681 | 3156.28
1.329767 | 3158.937
1.330769 | 3161.569
1.331748 | 3163.99
1.332695 | 3166.339
1.333592 | 3168.84
1.334574 | 3171.41
1.335494 | 3173.924
1.336635 | 3176.523
1.337591 | 3179.184
1.3386 | 3181.617
1.339643 | 3184.047
1.340517 | 3186.451
1.34137 | 3188.87
1.342334 | 3191.362
1.343277 | 3193.772
1.344223 | 3196.283
1.345235 | 3198.749
1.346252 | 3201.052
1.347144 | 3203.554
1.348046 | 3206.026
1.348957 | 3208.338
1.349968 | 3210.935
1.350858 | 3213.26
1.351854 | 3215.837
1.352772 | 3218.087
1.353748 | 3220.489
1.354551 | 3222.826
1.355408 | 3225.134
1.356417 | 3227.676
1.357442 | 3230.372
1.358359 | 3232.622
1.35934 | 3235.239
1.360224 | 3237.585
1.361102 | 3240.191
1.361885 | 3242.562
1.362851 | 3244.946
1.363785 | 3247.403
1.364798 | 3249.969
1.365769 | 3252.509
1.366812 | 3254.874
1.367669 | 3257.15
1.368526 | 3259.703
1.369441 | 3262.045
1.370526 | 3264.726
1.371462 | 3267.383
1.37245 | 3269.991
1.37345 | 3272.346
1.374381 | 3274.814
1.375297 | 3277.393
1.376299 | 3279.885
1.37734 | 3282.484
1.378174 | 3284.789
1.379079 | 3287.061
1.380166 | 3289.544
1.381105 | 3291.889
1.382032 | 3294.449
1.382946 | 3297.107
1.383934 | 3299.581
1.384923 | 3302.106
1.385925 | 3304.78
1.386956 | 3307.344
1.387989 | 3310.001
1.38883 | 3312.387
1.389699 | 3314.668
1.390668 | 3317.188
1.391622 | 3319.642
1.392548 | 3322.136
1.393527 | 3324.626
1.394589 | 3326.915
1.395352 | 3329.196
1.396232 | 3331.633
1.397238 | 3334.287
1.398298 | 3336.884
1.399146 | 3339.14
1.400169 | 3341.768
1.401104 | 3344.069
1.402069 | 3346.644
1.402911 | 3348.916
1.403919 | 3351.436
1.404864 | 3353.956
1.40593 | 3356.6
1.40676 | 3358.858
1.407794 | 3361.326
1.408888 | 3363.905
1.4097 | 3366.364
1.410643 | 3368.983
1.411613 | 3371.304
1.412556 | 3373.848
1.413584 | 3376.505
1.414614 | 3379.001
1.415594 | 3381.574
1.416465 | 3383.859
1.417343 | 3386.241
1.418271 | 3388.526
1.419234 | 3391.123
1.42017 | 3393.626
1.421299 | 3396.216
1.422438 | 3398.888
1.423229 | 3401.263
1.424104 | 3403.595
1.425168 | 3406.271
1.42606 | 3408.571
1.426968 | 3410.962
1.428011 | 3413.599
1.429007 | 3415.899
1.429929 | 3418.433
1.430881 | 3421.006
1.431863 | 3423.44
1.43288 | 3425.976
1.433897 | 3428.593
1.434877 | 3431.137
1.436119 | 3433.741
1.436882 | 3436.02
1.437775 | 3438.538
1.438737 | 3441.089
1.439656 | 3443.46
1.440622 | 3445.927
1.441611 | 3448.443
1.44261 | 3450.81
1.44342 | 3453.062
1.44432 | 3455.553
1.445188 | 3457.858
1.446224 | 3460.471
1.447213 | 3462.996
1.448091 | 3465.415
1.44919 | 3467.852
1.450245 | 3470.17
1.451072 | 3472.615
1.45195 | 3475.006
1.452931 | 3477.508
1.453976 | 3480.158
1.455021 | 3482.826
1.45602 | 3485.234
1.456988 | 3487.541
1.457914 | 3490.147
1.458874 | 3492.749
1.459858 | 3495.32
1.46089 | 3497.921
1.461891 | 3500.472
1.462946 | 3503.08
1.463965 | 3505.568
1.464818 | 3507.934
1.465619 | 3510.268
1.466627 | 3512.825
1.467558 | 3515.376
1.468541 | 3517.951
1.46954 | 3520.412
1.470524 | 3522.864
1.47147 | 3525.161
1.472317 | 3527.498
1.473368 | 3530.052
1.474414 | 3532.477
1.475277 | 3535
1.476261 | 3537.562
1.477412 | 3540.17
1.478455 | 3542.842
1.479318 | 3545.386
1.480206 | 3547.645
1.481283 | 3550.236
1.482145 | 3552.574
1.483169 | 3555.251
1.484135 | 3557.605
1.485089 | 3560.138
1.485936 | 3562.401
1.486917 | 3564.875
1.487911 | 3567.336
1.488915 | 3569.933
1.489778 | 3572.192
1.490842 | 3574.66
1.491818 | 3576.925
1.492819 | 3579.623
1.493693 | 3582.157
1.494669 | 3584.499
1.495569 | 3586.866
1.496579 | 3589.474
1.497604 | 3592.042
1.498672 | 3594.664
1.499556 | 3597.067
1.500391 | 3599.408
1.501345 | 3601.739
1.50227 | 3604.011
1.503184 | 3606.562
1.50421 | 3609.128
1.50534 | 3611.649
1.506325 | 3614.303
1.50725 | 3616.953
1.508331 | 3619.598
1.509297 | 3622.097
1.510268 | 3624.746
1.511238 | 3627.221
1.512344 | 3629.783
1.513217 | 3632.164
1.514068 | 3634.544
1.515037 | 3637.124
1.516088 | 3639.727
1.517026 | 3642.076
1.517984 | 3644.662
1.519124 | 3647.172
1.520122 | 3649.626
1.520855 | 3652.01
1.521877 | 3654.418
1.522905 | 3656.811
1.523737 | 3659.191
1.524609 | 3661.546
1.525692 | 3664.031
1.526668 | 3666.483
1.527554 | 3669.105
1.528543 | 3671.575
1.529583 | 3674.051
1.530535 | 3676.67
1.531591 | 3679.324
1.532679 | 3681.941
1.533765 | 3684.499
1.534615 | 3686.999
1.535408 | 3689.293
1.536363 | 3691.583
1.537256 | 3694.053
1.538255 | 3696.667
1.539303 | 3699.168
1.540321 | 3701.607
1.541225 | 3704.085
1.542114 | 3706.557
1.543058 | 3708.968
1.544049 | 3711.607
1.545036 | 3714.144
1.546017 | 3716.553
1.547144 | 3719.129
1.548107 | 3721.491
1.548998 | 3724.057
1.549858 | 3726.361
1.550744 | 3728.654
1.551753 | 3731.025
1.552617 | 3733.314
1.553611 | 3735.815
1.554501 | 3738.1
1.554959 | 3739.618
1.554424 | 3571.201
1.553814 | 3199.951
1.553078 | 2824.201
1.551917 | 2452.951
1.561073 | 2077.201
1.573977 | 1705.951
1.580255 | 1332.451
1.579236 | 958.9511
1.576729 | 587.7011
1.583312 | 214.2011
1.586364 | 7.201092
1.584701 | 6.720989
1.585178 | 4.013958
1.583682 | 5.427624
1.583452 | 3.916455
1.583138 | 3.559674
1.583073 | 3.451769
1.582687 | 3.329271
1.582463 | 3.054064
1.58259 | 2.771835
1.582622 | 2.493057
1.582509 | 2.325798
1.582366 | 2.262918
1.582484 | 2.099102
1.582357 | 1.984045
1.582307 | 1.862148
1.582233 | 1.809826
1.582211 | 1.809843
1.582283 | 1.754046
1.582166 | 1.802828
1.582114 | 1.691227
1.582198 | 1.680896
1.5822 | 1.443866
1.582037 | 1.471701
1.58205 | 1.429928
1.582061 | 1.377602
1.582116 | 1.44031
1.582003 | 1.471827
1.581926 | 1.374108
1.581999 | 1.415925
1.581999 | 1.415925
1.582037 | 1.398553
1.582029 | 1.398504

## Образец3.26
Образец3.26 | Образец3.26
Деформация | Стандартное усилие
% | MPa
0 | 33.46632
1.137707e-05 | 33.50466
5.419612e-05 | 33.50114
8.85433e-05 | 33.48373
0.0001757049 | 33.5466
0.0001970987 | 33.61615
0.0001528423 | 33.65103
0.0004085462 | 34.0797
0.00119273 | 35.54967
0.002315682 | 38.03148
0.003485636 | 40.31115
0.004978136 | 42.79625
0.005934535 | 45.09679
0.006992432 | 47.39953
0.008085411 | 49.68688
0.009334043 | 51.93908
0.01050843 | 54.43517
0.01193723 | 56.9049
0.01300262 | 59.33068
0.01416747 | 61.82457
0.01523082 | 64.11413
0.01674375 | 66.27843
0.01774802 | 68.57116
0.01919829 | 70.82336
0.02043534 | 73.35021
0.02199221 | 75.71117
0.02330419 | 78.10839
0.02458552 | 80.38805
0.02586958 | 82.70617
0.02732121 | 84.97045
0.02859266 | 87.37316
0.02999388 | 89.92858
0.03150137 | 92.1665
0.03273637 | 94.47362
0.03389781 | 96.75878
0.03499454 | 99.02965
0.03643663 | 100.8347
0.03776564 | 103.3791
0.03928539 | 105.7214
0.04053539 | 108.1604
0.04189505 | 110.6147
0.04319341 | 113.0032
0.04446316 | 115.2587
0.04568932 | 117.7394
0.04700811 | 120.0048
0.04825811 | 122.2591
0.04956941 | 124.7443
0.0507397 | 127.0712
0.05200128 | 129.6222
0.0532683 | 132.1622
0.0542792 | 134.5616
0.05579282 | 136.9479
0.05693518 | 139.2616
0.0582894 | 141.8236
0.0594195 | 144.1176
0.06072263 | 146.5477
0.0618323 | 148.8549
0.06319197 | 151.2916
0.06423079 | 153.7042
0.06566811 | 156.2487
0.06676824 | 158.5404
0.06805843 | 160.9113
0.06926687 | 163.3019
0.07047804 | 165.7365
0.07156386 | 168.3073
0.07286563 | 170.6957
0.07413129 | 173.0281
0.07546712 | 175.6165
0.07678796 | 178.0532
0.07790852 | 180.3889
0.07920961 | 182.9114
0.08033562 | 185.2581
0.08150933 | 187.7322
0.08268507 | 190.1755
0.08386081 | 192.5991
0.0851183 | 195.0359
0.08614554 | 197.3298
0.08737851 | 199.9336
0.08825657 | 202.2605
0.08946978 | 204.5962
0.09057672 | 206.9385
0.09189347 | 209.3818
0.09301404 | 211.8076
0.09415504 | 214.1389
0.09532942 | 216.5867
0.09646361 | 219.0608
0.09764549 | 221.5745
0.09888527 | 224.1431
0.100044 | 226.5798
0.1012665 | 229.0659
0.1024552 | 231.5224
0.1035948 | 234.0273
0.104791 | 236.4795
0.1057522 | 238.8042
0.1068857 | 241.1992
0.1081622 | 243.6316
0.1093264 | 245.9277
0.1103659 | 248.2107
0.1115866 | 250.6364
0.1126009 | 253.1985
0.1139838 | 255.7495
0.115154 | 258.083
0.1162937 | 260.5505
0.1175696 | 262.9367
0.1185771 | 265.3779
0.1199851 | 267.8169
0.1210736 | 270.3415
0.1223822 | 272.875
0.1235627 | 275.3842
0.1247269 | 277.799
0.1261022 | 280.1974
0.1272323 | 282.6209
0.1284033 | 284.9325
0.1295838 | 287.3341
0.1306356 | 289.7269
0.1321128 | 292.3219
0.1332054 | 294.8487
0.1344741 | 297.235
0.1355681 | 299.5047
0.136701 | 302.0602
0.1379898 | 304.3959
0.139096 | 306.7678
0.1404039 | 309.3298
0.1413665 | 311.6348
0.1425858 | 314.0649
0.143767 | 316.3149
0.1447738 | 318.7671
0.1461437 | 321.1929
0.147301 | 323.7021
0.1485136 | 326.1982
0.1496784 | 328.6438
0.1506696 | 331.074
0.1519352 | 333.3591
0.1530667 | 335.7014
0.1542179 | 338.1184
0.155427 | 340.5969
0.1565285 | 342.9568
0.1577349 | 345.4836
0.1587199 | 347.738
0.1599645 | 350.1946
0.1611927 | 352.5588
0.1621811 | 355.0901
0.1635728 | 357.6587
0.1646341 | 359.968
0.1659352 | 362.4817
0.1670966 | 364.9426
0.1682022 | 367.2849
0.1694665 | 369.8096
0.170602 | 372.2441
0.1715898 | 374.6853
0.1730155 | 377.1814
0.1741681 | 379.6731
0.1752478 | 382.1472
0.1762716 | 384.6653
0.1775516 | 387.1174
0.1787396 | 389.5893
0.1799133 | 391.9097
0.1810284 | 394.3992
0.1821527 | 396.8183
0.1832665 | 399.2485
0.184526 | 401.7292
0.1856166 | 404.1899
0.186793 | 406.6091
0.1878642 | 408.9865
0.1892545 | 411.5353
0.1901183 | 413.9677
0.1913199 | 416.4945
0.1925141 | 418.9906
0.1934456 | 421.3461
0.194857 | 423.6049
0.1959245 | 425.9604
0.1969347 | 428.217
0.1979459 | 430.6427
0.1991251 | 433.0641
0.2003785 | 435.4306
0.2015842 | 437.9245
0.2026571 | 440.4997
0.2039357 | 443.0859
0.2048349 | 445.4633
0.2061237 | 447.7638
0.2072299 | 450.2511
0.2073267 | 450.6423
0.2085031 | 453.0922
0.2095065 | 455.3971
0.2106206 | 457.8647
0.2117098 | 460.2663
0.2129625 | 462.5602
0.2140354 | 464.9706
0.2152827 | 467.4909
0.2162629 | 469.9342
0.2176151 | 472.4128
0.2184612 | 474.7243
0.2196297 | 477.0116
0.2207156 | 479.2704
0.2215766 | 481.7336
0.2229642 | 483.9989
0.2240609 | 486.495
0.2249451 | 488.901
0.2260936 | 491.4631
0.2273198 | 493.8987
0.2285466 | 496.4256
0.2297823 | 498.8645
0.2309281 | 501.4617
0.232097 | 503.8743
0.2332039 | 506.4187
0.2344124 | 508.917
0.2354989 | 511.3099
0.2365656 | 513.94
0.2378381 | 516.2164
0.2388156 | 518.6663
0.2400711 | 521.1448
0.2410779 | 523.6695
0.2421051 | 525.959
0.2432884 | 528.4156
0.2444553 | 530.6853
0.2455942 | 533.3089
0.2468408 | 535.8621
0.2479736 | 538.3538
0.2492556 | 540.9334
0.2504409 | 543.5547
0.2513571 | 545.8443
0.2526684 | 548.4195
0.2537522 | 550.8606
0.2549123 | 553.3304
0.2559899 | 555.7188
0.2571418 | 558.2347
0.2581868 | 560.5989
0.2593026 | 563.2027
0.2605185 | 565.5164
0.261729 | 568.1421
0.262855 | 570.6272
0.2639613 | 572.8882
0.2650165 | 575.1426
0.266071 | 577.4893
0.2672338 | 580.0557
0.2682 | 582.3145
0.2693628 | 584.8237
0.2705154 | 587.2319
0.2716911 | 589.7544
0.2728669 | 592.1956
0.2738784 | 594.5203
0.2748137 | 596.8801
0.2760351 | 599.418
0.2771925 | 601.8152
0.2783716 | 604.4321
0.2795814 | 606.981
0.2806093 | 609.2683
0.2817538 | 611.8281
0.2829622 | 614.322
0.2841025 | 616.9258
0.2851631 | 619.3362
0.2862994 | 621.7422
0.2874131 | 624.1812
0.2885998 | 626.7234
0.2897054 | 629.2217
0.2907224 | 631.575
0.2917237 | 633.9458
0.2929485 | 636.3474
0.2941161 | 638.9336
0.2951733 | 641.2539
0.2963552 | 643.8511
0.2975146 | 646.3164
0.2985711 | 648.7554
0.2997305 | 651.1987
0.300864 | 653.6729
0.3019573 | 656.2239
0.3031924 | 658.8254
0.3042577 | 661.3215
0.305458 | 663.8264
0.306364 | 666.1731
0.3075881 | 668.6099
0.3087673 | 671.062
0.3099267 | 673.468
0.3111092 | 675.9883
0.312287 | 678.5327
0.3133926 | 681.0354
0.3145166 | 683.4722
0.315678 | 685.8914
0.3166126 | 688.1458
0.3176671 | 690.7034
0.3189825 | 693.3115
0.3201555 | 695.8076
0.3211739 | 698.0664
0.3221739 | 700.4175
0.3231637 | 702.8433
0.3242195 | 705.2207
0.3254409 | 707.7937
0.3265962 | 710.3689
0.3277399 | 712.7024
0.3288298 | 715.2358
0.32993 | 717.7583
0.3309082 | 720.0149
0.3321384 | 722.4758
0.3330928 | 724.7588
0.3342208 | 727.0857
0.3353455 | 729.6279
0.3363196 | 731.8955
0.3373584 | 734.3015
0.3384395 | 736.7339
0.3395062 | 739.252
0.3404824 | 741.5789
0.3416111 | 744.0046
0.3427528 | 746.4656
0.3438822 | 748.8254
0.3448236 | 751.1128
0.3458856 | 753.3848
0.3469851 | 755.9688
0.3482221 | 758.5989
0.3492834 | 761.0466
0.3500995 | 763.367
0.3513284 | 765.6719
0.3524064 | 767.9859
0.3534336 | 770.3876
0.3545583 | 773.0726
0.3555753 | 775.4303
0.3567422 | 777.9681
0.3578948 | 780.3763
0.3589724 | 782.9603
0.3601461 | 785.5047
0.3611727 | 787.7921
0.3623212 | 790.3563
0.3635507 | 792.9051
0.3644976 | 795.3133
0.3655139 | 797.6446
0.3665814 | 799.932
0.3678382 | 802.5028
0.3688123 | 804.9154
0.3699465 | 807.5411
0.3709369 | 809.8131
0.3719908 | 812.3993
0.3731978 | 814.7723
0.3738395 | 817.0245
0.3752598 | 819.2789
0.376298 | 821.8146
0.3772659 | 824.0865
0.3783797 | 826.6727
0.3796406 | 829.2237
0.3807196 | 831.6056
0.3816069 | 834.1522
0.3829856 | 836.4681
0.3838497 | 839.0785
0.3852414 | 841.5943
0.3861651 | 844.1673
0.3872482 | 846.5712
0.3883728 | 849.12
0.3895588 | 851.515
0.3906099 | 854.1254
0.391569 | 856.3973
0.3927509 | 858.7616
0.3936582 | 861.1061
0.394834 | 863.4242
0.3958823 | 866.017
0.3969654 | 868.3087
0.398101 | 870.9125
0.3992863 | 873.4108
0.4002182 | 875.6827
0.4013455 | 878.0712
0.4024368 | 880.7057
0.4034593 | 883.0721
0.4045226 | 885.388
0.4055465 | 887.9501
0.4067563 | 890.2748
0.4077065 | 892.5819
0.4087249 | 894.9022
0.4097256 | 897.2313
0.4107249 | 899.5934
0.4118884 | 901.9862
0.4126742 | 904.4735
0.4140427 | 906.7477
0.4150897 | 909.2284
0.4162409 | 911.797
0.417134 | 914.3985
0.4184017 | 916.7562
0.4193465 | 919.1205
0.420354 | 921.4847
0.4214698 | 923.8006
0.42245 | 926.378
0.4236693 | 928.6983
0.4246428 | 931.0165
0.4257211 | 933.3697
0.4266571 | 935.6461
0.4276073 | 937.94
0.4288294 | 940.4317
0.4296928 | 943.0201
0.4309408 | 945.3448
0.4320668 | 947.9003
0.4332555 | 950.4864
0.4342371 | 953.088
0.4350714 | 955.3889
0.4361423 | 957.8059
0.4371954 | 960.2295
0.4382581 | 962.6025
0.4392669 | 964.925
0.4403153 | 967.3684
0.441348 | 969.6777
0.4422812 | 972.1145
0.4434781 | 974.5139
0.444382 | 976.7749
0.4455462 | 979.3676
0.4464556 | 981.666
0.4475911 | 984.0632
0.4485823 | 986.3747
0.449523 | 988.8313
0.4505652 | 991.2021
0.4517226 | 993.7356
0.4528132 | 996.124
0.4537866 | 998.4795
0.4547709 | 1000.815
0.4558424 | 1003.092
0.4568854 | 1005.504
0.4580264 | 1007.853
0.4589569 | 1010.184
0.4599582 | 1012.54
0.4611169 | 1015.078
0.4622423 | 1017.717
0.4632484 | 1020.07
0.4642355 | 1022.423
0.4653124 | 1024.994
0.466275 | 1027.424
0.4675324 | 1030.032
0.468574 | 1032.342
0.469651 | 1034.851
0.4708036 | 1037.472
0.4718696 | 1039.865
0.473012 | 1042.332
0.474027 | 1044.701
0.4750297 | 1047.131
0.4761523 | 1049.772
0.477388 | 1052.367
0.4783512 | 1054.754
0.4793853 | 1057.195
0.4804527 | 1059.752
0.4814867 | 1062.143
0.4826325 | 1064.738
0.4837681 | 1067.342
0.4848423 | 1069.774
0.4858341 | 1072.092
0.486907 | 1074.465
0.4879166 | 1076.986
0.4891822 | 1079.607
0.4901952 | 1082.046
0.4912047 | 1084.34
0.4921597 | 1086.985
0.493424 | 1089.376
0.4944342 | 1091.764
0.495484 | 1094.34
0.4965051 | 1096.84
0.497535 | 1099.338
0.498785 | 1101.87
0.4998627 | 1104.39
0.5010337 | 1107
0.5020125 | 1109.36
0.5031467 | 1111.922
0.5043095 | 1114.539
0.5054451 | 1117.088
0.5064485 | 1119.503
0.5074151 | 1121.799
0.5085268 | 1124.198
0.5095268 | 1126.543
0.5104968 | 1128.837
0.5114996 | 1131.273
0.5124655 | 1133.629
0.5136113 | 1136.096
0.5145057 | 1138.346
0.5156065 | 1140.656
0.5165656 | 1142.925
0.5175997 | 1145.257
0.5185929 | 1147.541
0.5197734 | 1150.119
0.5209178 | 1152.709
0.521851 | 1155.194
0.5228926 | 1157.561
0.5240118 | 1159.976
0.5250342 | 1162.32
0.5260594 | 1164.939
0.5271241 | 1167.332
0.528071 | 1169.65
0.5292202 | 1172.131
0.5302209 | 1174.407
0.5312181 | 1176.778
0.5322011 | 1179.134
0.5332399 | 1181.524
0.5341636 | 1183.787
0.5353578 | 1186.349
0.5364654 | 1189.004
0.5375029 | 1191.416
0.5384722 | 1193.748
0.5394899 | 1196.031
0.5404422 | 1198.322
0.5415165 | 1200.9
0.5424953 | 1203.24
0.5434367 | 1205.499
0.5444497 | 1207.843
0.5454442 | 1210.249
0.5464912 | 1212.591
0.5474265 | 1214.881
0.5484769 | 1217.197
0.5495042 | 1219.572
0.5505225 | 1221.897
0.5515382 | 1224.41
0.552577 | 1226.698
0.5534953 | 1229.009
0.5544469 | 1231.33
0.5553938 | 1233.582
0.5565436 | 1236.186
0.5574851 | 1238.607
0.5585579 | 1240.866
0.5596983 | 1243.3
0.5607003 | 1245.656
0.5617337 | 1247.987
0.5627064 | 1250.369
0.5637657 | 1252.878
0.56481 | 1255.24
0.5658113 | 1257.6
0.5667984 | 1260.12
0.5677909 | 1262.392
0.5688637 | 1264.917
0.5698222 | 1267.202
0.5708712 | 1269.63
0.5718467 | 1272.01
0.5728338 | 1274.508
0.5738651 | 1276.877
0.5748338 | 1279.169
0.575891 | 1281.533
0.5769094 | 1283.827
0.577957 | 1286.329
0.5789557 | 1288.762
0.579987 | 1291.034
0.5810912 | 1293.578
0.582081 | 1296.033
0.5830142 | 1298.34
0.5840578 | 1300.616
0.5850394 | 1302.945
0.586021 | 1305.296
0.5870333 | 1307.786
0.5880524 | 1310.376
0.5890878 | 1312.804
0.590254 | 1315.395
0.5912867 | 1317.761
0.5923705 | 1320.24
0.5933657 | 1322.749
0.5943384 | 1325.168
0.5955442 | 1327.649
0.5964937 | 1329.967
0.5974426 | 1332.265
0.598397 | 1334.577
0.5994222 | 1336.987
0.6004195 | 1339.378
0.6014842 | 1341.795
0.6024023 | 1344.206
0.6035065 | 1346.685
0.6045692 | 1349.148
0.6056032 | 1351.6
0.6065937 | 1353.993
0.6076979 | 1356.469
0.6086897 | 1358.884
0.609561 | 1361.196
0.610751 | 1363.74
0.611717 | 1366.052
0.6127217 | 1368.515
0.6137367 | 1370.853
0.6147013 | 1373.133
0.6157326 | 1375.643
0.6167251 | 1378.141
0.6177769 | 1380.602
0.6188035 | 1383.199
0.6198293 | 1385.625
0.6208695 | 1387.919
0.6218266 | 1390.195
0.622984 | 1392.817
0.6238436 | 1395.13
0.6249737 | 1397.71
0.6259839 | 1399.964
0.6269594 | 1402.454
0.627907 | 1404.921
0.6289894 | 1407.233
0.6299655 | 1409.604
0.6309267 | 1412.036
0.6320227 | 1414.468
0.6329737 | 1416.965
0.634084 | 1419.516
0.6350466 | 1421.838
0.6361494 | 1424.433
0.6372414 | 1427.03
0.6382284 | 1429.397
0.6391753 | 1431.677
0.6401228 | 1433.943
0.6411767 | 1436.309
0.6421385 | 1438.711
0.6431446 | 1441.143
0.6442236 | 1443.501
0.6452196 | 1445.905
0.6462693 | 1448.407
0.6473047 | 1450.974
0.6482427 | 1453.437
0.6492543 | 1455.801
0.6502638 | 1458.062
0.6511657 | 1460.343
0.6521725 | 1462.685
0.6531909 | 1465.045
0.6541637 | 1467.513
0.6551855 | 1469.916
0.6561984 | 1472.197
0.6571977 | 1474.577
0.6581725 | 1477.086
0.6592399 | 1479.512
0.6602624 | 1482.032
0.6612154 | 1484.476
0.662338 | 1486.952
0.6633067 | 1489.318
0.6641868 | 1491.687
0.6652508 | 1494.005
0.6661827 | 1496.303
0.6672174 | 1498.712
0.6682086 | 1501.155
0.6692113 | 1503.559
0.6702596 | 1505.916
0.6712712 | 1508.404
0.6722528 | 1510.906
0.6733209 | 1513.376
0.6743884 | 1515.899
0.6754122 | 1518.342
0.6763053 | 1520.689
0.6774054 | 1523.099
0.6783134 | 1525.637
0.6792548 | 1528.12
0.6803114 | 1530.427
0.6812119 | 1532.782
0.682278 | 1535.147
0.6832514 | 1537.608
0.6843631 | 1540.095
0.6853604 | 1542.503
0.6864028 | 1545.06
0.6874811 | 1547.639
0.6885234 | 1550.096
0.689524 | 1552.403
0.6904293 | 1554.769
0.6914634 | 1557.098
0.6924184 | 1559.482
0.6933469 | 1561.913
0.6943755 | 1564.297
0.6954075 | 1566.657
0.6963925 | 1569.005
0.6973993 | 1571.403
0.6984545 | 1573.971
0.6994695 | 1576.283
0.7004988 | 1578.603
0.7015322 | 1581.148
0.7025008 | 1583.584
0.7035069 | 1585.847
0.7045894 | 1588.48
0.7055267 | 1590.811
0.7064879 | 1593.112
0.7075028 | 1595.676
0.7084953 | 1598.154
0.7094756 | 1600.411
0.7104299 | 1602.69
0.7114783 | 1605.036
0.712496 | 1607.51
0.7135355 | 1610.013
0.7145314 | 1612.309
0.7156158 | 1614.726
0.7164537 | 1617.273
0.7175055 | 1619.622
0.7185681 | 1622.129
0.7195988 | 1624.453
0.7205579 | 1626.826
0.7215014 | 1629.175
0.7225552 | 1631.707
0.723547 | 1634.244
0.7245579 | 1636.681
0.7255708 | 1639.078
0.7266124 | 1641.504
0.7276212 | 1644.018
0.7286539 | 1646.367
0.7295708 | 1648.623
0.7305769 | 1651.097
0.731594 | 1653.547
0.7325742 | 1655.894
0.7334809 | 1658.239
0.7345313 | 1660.664
0.7355163 | 1663.132
0.7364938 | 1665.551
0.7375027 | 1668.001
0.7385497 | 1670.495
0.7395537 | 1672.976
0.7406266 | 1675.375
0.7416123 | 1677.843
0.7426464 | 1680.328
0.7436382 | 1682.69
0.7447009 | 1685.181
0.7457152 | 1687.581
0.7466927 | 1689.989
0.7476511 | 1692.38
0.7486736 | 1694.876
0.749707 | 1697.288
0.7507376 | 1699.787
0.7517465 | 1702.311
0.7528153 | 1704.862
0.7538439 | 1707.385
0.7548425 | 1709.839
0.7558936 | 1712.236
0.7568166 | 1714.579
0.7577648 | 1716.848
0.7589079 | 1719.435
0.7598997 | 1721.742
0.7609385 | 1724.374
0.7619065 | 1726.883
0.7629583 | 1729.355
0.7639896 | 1731.917
0.7650182 | 1734.457
0.7660475 | 1736.942
0.7671033 | 1739.579
0.7681612 | 1742.15
0.7691667 | 1744.514
0.7701129 | 1746.908
0.7710883 | 1749.272
0.7720413 | 1751.625
0.7730781 | 1753.956
0.7742055 | 1756.56
0.7751898 | 1759.146
0.7761885 | 1761.691
0.7772014 | 1764.11
0.778181 | 1766.665
0.779294 | 1769.234
0.7803438 | 1771.697
0.7813294 | 1774.169
0.7823213 | 1776.654
0.78326 | 1778.996
0.7842075 | 1781.304
0.7851223 | 1783.639
0.7861939 | 1786.03
0.7871182 | 1788.361
0.7879895 | 1790.666
0.7891468 | 1793.222
0.7901441 | 1795.685
0.7910794 | 1798.24
0.7921325 | 1800.861
0.7932504 | 1803.364
0.7942585 | 1805.812
0.7950753 | 1808.095
0.7961611 | 1810.475
0.7971625 | 1812.775
0.7979281 | 1815.08
0.7990596 | 1817.372
0.7999881 | 1819.688
0.8010269 | 1822.228
0.8020657 | 1824.82
0.8032081 | 1827.369
0.8042612 | 1829.914
0.805108 | 1832.183
0.8060698 | 1834.651
0.807191 | 1837.114
0.808172 | 1839.597
0.8091583 | 1842.047
0.8099724 | 1844.4
0.8110711 | 1846.844
0.8120575 | 1849.305
0.8130037 | 1851.631
0.8140582 | 1853.991
0.8150384 | 1856.435
0.8160112 | 1858.984
0.8170357 | 1861.328
0.8180738 | 1863.633
0.819144 | 1866.355
0.8199798 | 1868.61
0.8210077 | 1870.976
0.8219451 | 1873.286
0.8228327 | 1875.676
0.8238838 | 1878.056
0.8248497 | 1880.462
0.825851 | 1882.967
0.826864 | 1885.485
0.827911 | 1887.889
0.8288871 | 1890.259
0.8299335 | 1892.832
0.8309552 | 1895.394
0.8319709 | 1897.805
0.8330118 | 1900.272
0.8340452 | 1902.94
0.8349566 | 1905.287
0.8359212 | 1907.594
0.8369253 | 1910.044
0.8379123 | 1912.575
0.8388857 | 1914.972
0.8399171 | 1917.521
0.8408796 | 1920.008
0.841947 | 1922.474
0.8429913 | 1924.952
0.8440097 | 1927.659
0.8449341 | 1929.929
0.8459613 | 1932.438
0.8469225 | 1934.794
0.8479252 | 1937.283
0.8488939 | 1939.79
0.8498067 | 1942.159
0.8508482 | 1944.558
0.8518182 | 1947.094
0.8527728 | 1949.675
0.8539172 | 1952.345
0.8549124 | 1954.916
0.8559342 | 1957.418
0.8570139 | 1959.998
0.8579975 | 1962.424
0.8589696 | 1964.799
0.8598354 | 1967.249
0.8608715 | 1969.543
0.861737 | 1971.846
0.8627608 | 1974.408
0.8639178 | 1976.882
0.8646569 | 1979.305
0.8658313 | 1981.768
0.8667393 | 1984.15
0.867723 | 1986.714
0.8687053 | 1988.967
0.8697209 | 1991.403
0.8706766 | 1993.886
0.8717325 | 1996.314
0.8724597 | 1998.584
0.8737403 | 2001.188
0.8745877 | 2003.53
0.8755952 | 2006.028
0.876694 | 2008.538
0.8776497 | 2011.115
0.8786844 | 2013.585
0.879617 | 2016.127
0.8807621 | 2018.737
0.881788 | 2021.313
0.8827267 | 2023.85
0.8838411 | 2026.419
0.8848241 | 2028.928
0.8857369 | 2031.244
0.886698 | 2033.54
0.8876708 | 2035.929
0.8886653 | 2038.414
0.8896067 | 2040.857
0.8906953 | 2043.325
0.8916966 | 2045.999
0.8926878 | 2048.502
0.8937593 | 2051.011
0.8947484 | 2053.59
0.8958206 | 2056.148
0.8967968 | 2058.545
0.897715 | 2060.997
0.8987784 | 2063.542
0.8997266 | 2065.97
0.9005713 | 2068.319
0.901668 | 2070.857
0.9027184 | 2073.342
0.9036183 | 2075.796
0.9047266 | 2078.354
0.9057415 | 2080.951
0.9067368 | 2083.493
0.9078253 | 2086.088
0.9088825 | 2088.661
0.9098342 | 2091.175
0.9107926 | 2093.486
0.9116836 | 2096.167
0.9126237 | 2098.755
0.913407 | 2101.062
0.9143668 | 2103.433
0.9154029 | 2105.947
0.9164513 | 2108.57
0.9174595 | 2111.031
0.9185616 | 2113.538
0.9194104 | 2115.857
0.9202898 | 2118.118
0.9212953 | 2120.607
0.9222408 | 2122.98
0.9231911 | 2125.412
0.9241951 | 2127.86
0.925221 | 2130.398
0.9261468 | 2132.945
0.927253 | 2135.529
0.9282312 | 2137.961
0.929142 | 2140.367
0.9302564 | 2142.995
0.9312442 | 2145.542
0.9322666 | 2147.893
0.9332809 | 2150.31
0.9341951 | 2152.887
0.935221 | 2155.407
0.93613 | 2157.792
0.9371014 | 2160.22
0.9381137 | 2162.716
0.9390837 | 2165.166
0.9400592 | 2167.69
0.9410796 | 2170.213
0.9421225 | 2172.738
0.9431191 | 2175.236
0.9441743 | 2177.82
0.9452083 | 2180.397
0.9461525 | 2182.707
0.9472151 | 2185.326
0.9482138 | 2187.923
0.9491967 | 2190.415
0.9501811 | 2192.81
0.9511838 | 2195.176
0.9521368 | 2197.683
0.9531824 | 2200.19
0.9541586 | 2202.754
0.9550537 | 2205.009
0.9561095 | 2207.624
0.9570611 | 2210.084
0.9580427 | 2212.618
0.9590925 | 2215.132
0.9600312 | 2217.45
0.9611912 | 2220.025
0.9621694 | 2222.532
0.9631694 | 2225.219
0.9641796 | 2227.669
0.965181 | 2230.161
0.9662355 | 2232.697
0.9671967 | 2235.243
0.9682573 | 2237.913
0.9693342 | 2240.587
0.9702797 | 2243.12
0.9712866 | 2245.57
0.9722314 | 2247.917
0.9731796 | 2250.207
0.9741694 | 2252.624
0.9751585 | 2254.924
0.9761939 | 2257.442
0.9770338 | 2259.701
0.9780297 | 2262.386
0.9789861 | 2264.64
0.9800025 | 2267.213
0.980997 | 2269.716
0.9820304 | 2272.221
0.9829479 | 2274.669
0.9838723 | 2277.13
0.9849009 | 2279.58
0.9858137 | 2282.093
0.9869759 | 2284.633
0.9879098 | 2287.187
0.9888328 | 2289.654
0.9900624 | 2292.104
0.9907742 | 2294.363
0.991826 | 2296.778
0.9928294 | 2299.362
0.9937483 | 2301.842
0.9947994 | 2304.248
0.99567 | 2306.628
0.9967599 | 2309.102
0.9976938 | 2311.574
0.9986011 | 2314.101
0.9997224 | 2316.685
1.000641 | 2319.177
1.001786 | 2321.697
1.002713 | 2324.23
1.003717 | 2326.542
1.004835 | 2329.128
1.005602 | 2331.508
1.006638 | 2334.076
1.00756 | 2336.392
1.00824 | 2338.818
1.009563 | 2341.382
1.010443 | 2343.669
1.011497 | 2346.141
1.012434 | 2348.728
1.013401 | 2351.279
1.014481 | 2353.816
1.015479 | 2356.398
1.016486 | 2358.971
1.017508 | 2361.349
1.018469 | 2363.728
1.019391 | 2366.224
1.020352 | 2368.748
1.021353 | 2371.222
1.02233 | 2373.687
1.023313 | 2376.269
1.024318 | 2378.805
1.025367 | 2381.316
1.026391 | 2383.955
1.027401 | 2386.447
1.028439 | 2388.941
1.029491 | 2391.61
1.030375 | 2394.082
1.031358 | 2396.361
1.03251 | 2398.993
1.03351 | 2401.676
1.034288 | 2403.93
1.035303 | 2406.413
1.036334 | 2408.922
1.037321 | 2411.579
1.038407 | 2414.242
1.039446 | 2416.877
1.040412 | 2419.463
1.041441 | 2421.976
1.042377 | 2424.297
1.043351 | 2426.716
1.044309 | 2429.223
1.045254 | 2431.763
1.046371 | 2434.151
1.047318 | 2436.845
1.048168 | 2439.271
1.049258 | 2441.846
1.050312 | 2444.389
1.051102 | 2446.665
1.05215 | 2449.251
1.053127 | 2451.635
1.053957 | 2454.173
1.055068 | 2456.759
1.056048 | 2459.209
1.057045 | 2461.628
1.058005 | 2464.267
1.059054 | 2466.93
1.060093 | 2469.365
1.061112 | 2472.043
1.062071 | 2474.458
1.063093 | 2477.079
1.064048 | 2479.721
1.065071 | 2482.228
1.065913 | 2484.592
1.067017 | 2487.121
1.067982 | 2489.67
1.068939 | 2492.245
1.070007 | 2494.794
1.070971 | 2497.345
1.071862 | 2499.659
1.072815 | 2501.922
1.073711 | 2504.343
1.074841 | 2506.749
1.075695 | 2509.37
1.076659 | 2511.838
1.077585 | 2514.132
1.078593 | 2516.65
1.079625 | 2519.216
1.080539 | 2521.682
1.081575 | 2524.184
1.082572 | 2526.821
1.083581 | 2529.482
1.084697 | 2531.991
1.085616 | 2534.496
1.086684 | 2537.069
1.087707 | 2539.636
1.088838 | 2542.301
1.089664 | 2544.571
1.090607 | 2547.205
1.091665 | 2549.671
1.092628 | 2552.197
1.093671 | 2554.836
1.094657 | 2557.458
1.095797 | 2560.121
1.09677 | 2562.757
1.097785 | 2565.311
1.098738 | 2567.649
1.099575 | 2570.019
1.100659 | 2572.504
1.1016 | 2574.891
1.102644 | 2577.316
1.103509 | 2579.59
1.104481 | 2582.249
1.105509 | 2584.91
1.10655 | 2587.571
1.107643 | 2590.214
1.108581 | 2592.712
1.109568 | 2595.18
1.110577 | 2597.812
1.111528 | 2600.315
1.112516 | 2602.752
1.113516 | 2605.274
1.114512 | 2607.946
1.115552 | 2610.517
1.116571 | 2612.908
1.117443 | 2615.25
1.118315 | 2617.645
1.119365 | 2620.282
1.12036 | 2622.762
1.121244 | 2625.116
1.122255 | 2627.59
1.123245 | 2629.974
1.124201 | 2632.531
1.125047 | 2634.808
1.126052 | 2637.486
1.127133 | 2640.173
1.128048 | 2642.456
1.128918 | 2644.711
1.129957 | 2647.213
1.130922 | 2649.668
1.131904 | 2652.34
1.132853 | 2654.943
1.133777 | 2657.486
1.134844 | 2660.032
1.135793 | 2662.68
1.136818 | 2665.238
1.137842 | 2667.929
1.138639 | 2670.32
1.139525 | 2672.662
1.140626 | 2675.29
1.141579 | 2677.878
1.142538 | 2680.322
1.143475 | 2682.603
1.144447 | 2684.879
1.145394 | 2687.531
1.146194 | 2689.796
1.147247 | 2692.372
1.148165 | 2694.984
1.149282 | 2697.671
1.1501 | 2699.937
1.151137 | 2702.62
1.152062 | 2704.944
1.152947 | 2707.421
1.153901 | 2709.787
1.154845 | 2712.209
1.155767 | 2714.663
1.156801 | 2717.155
1.157787 | 2719.442
1.158777 | 2722.048
1.159617 | 2724.509
1.160546 | 2726.862
1.161592 | 2729.472
1.162549 | 2732.092
1.163578 | 2734.577
1.16451 | 2737.046
1.165485 | 2739.648
1.166441 | 2742.241
1.167477 | 2744.763
1.168432 | 2747.231
1.169454 | 2749.87
1.170492 | 2752.465
1.171505 | 2754.868
1.172423 | 2757.134
1.173295 | 2759.626
1.174234 | 2762.229
1.175234 | 2764.598
1.176184 | 2767.12
1.177194 | 2769.689
1.178162 | 2772.143
1.179178 | 2774.747
1.180005 | 2777.059
1.180867 | 2779.344
1.181936 | 2781.996
1.182848 | 2784.248
1.18363 | 2786.529
1.184662 | 2789.003
1.185782 | 2791.53
1.186599 | 2794.161
1.187561 | 2796.515
1.188531 | 2799.02
1.189551 | 2801.632
1.190401 | 2803.893
1.191426 | 2806.532
1.192522 | 2809.219
1.193406 | 2811.555
1.194295 | 2813.91
1.19524 | 2816.483
1.196161 | 2818.892
1.197225 | 2821.443
1.198218 | 2823.98
1.199332 | 2826.494
1.200328 | 2829.1
1.201164 | 2831.537
1.202206 | 2834.123
1.203187 | 2836.784
1.204067 | 2839.157
1.204954 | 2841.447
1.205949 | 2843.824
1.206846 | 2846.129
1.207764 | 2848.621
1.208732 | 2851.022
1.20972 | 2853.43
1.210684 | 2856.006
1.211697 | 2858.651
1.212729 | 2861.042
1.21378 | 2863.597
1.214638 | 2866.106
1.215528 | 2868.394
1.216418 | 2870.842
1.21743 | 2873.226
1.218353 | 2875.585
1.219301 | 2878.005
1.220363 | 2880.439
1.221324 | 2883.124
1.222344 | 2885.754
1.223367 | 2888.279
1.224412 | 2890.938
1.225475 | 2893.566
1.22643 | 2895.994
1.227536 | 2898.538
1.228515 | 2901.142
1.229347 | 2903.504
1.230358 | 2905.941
1.231283 | 2908.437
1.232358 | 2911.089
1.233378 | 2913.644
1.234393 | 2916.136
1.235273 | 2918.456
1.236154 | 2920.851
1.237141 | 2923.352
1.238061 | 2925.762
1.239002 | 2928.269
1.240014 | 2930.768
1.240959 | 2933.055
1.242069 | 2935.687
1.242881 | 2938.137
1.243752 | 2940.405
1.244801 | 2942.995
1.245808 | 2945.586
1.246897 | 2948.251
1.247848 | 2950.611
1.248774 | 2952.964
1.249739 | 2955.377
1.250754 | 2957.91
1.251741 | 2960.319
1.252714 | 2962.817
1.253598 | 2965.08
1.254634 | 2967.671
1.255731 | 2970.193
1.256635 | 2972.658
1.257438 | 2975.062
1.258397 | 2977.369
1.259414 | 2979.786
1.260322 | 2982.285
1.261305 | 2984.77
1.26232 | 2987.143
1.263201 | 2989.402
1.264044 | 2991.702
1.265032 | 2994.229
1.266124 | 2996.848
1.267175 | 2999.5
1.268101 | 3002.062
1.269245 | 3004.525
1.270291 | 3007.223
1.271146 | 3009.566
1.272094 | 3012.055
1.273054 | 3014.417
1.274104 | 3017.043
1.275086 | 3019.71
1.276133 | 3022.204
1.277 | 3024.481
1.277884 | 3026.852
1.278812 | 3029.284
1.279874 | 3031.881
1.280848 | 3034.302
1.281823 | 3036.9
1.282818 | 3039.266
1.283838 | 3041.602
1.284639 | 3043.951
1.28556 | 3046.35
1.286581 | 3048.901
1.28762 | 3051.509
1.288617 | 3054.196
1.289548 | 3056.653
1.290518 | 3058.982
1.291453 | 3061.551
1.292481 | 3064.216
1.293501 | 3066.593
1.294466 | 3069.072
1.295337 | 3071.344
1.296196 | 3073.638
1.297238 | 3076.004
1.298295 | 3078.667
1.299114 | 3081.056
1.300041 | 3083.424
1.300978 | 3085.782
1.301953 | 3088.371
1.303019 | 3090.99
1.304018 | 3093.534
1.305032 | 3096.164
1.305945 | 3098.529
1.306973 | 3101.198
1.30797 | 3103.736
1.308983 | 3106.351
1.309903 | 3108.867
1.311042 | 3111.453
1.312055 | 3113.925
1.312861 | 3116.346
1.313722 | 3118.612
1.314751 | 3121.147
1.315677 | 3123.492
1.316582 | 3125.891
1.317591 | 3128.473
1.318644 | 3131.081
1.319494 | 3133.674
1.320517 | 3136.117
1.321515 | 3138.547
1.322464 | 3141.081
1.323523 | 3143.739
1.324524 | 3146.218
1.325653 | 3148.918
1.32657 | 3151.419
1.327467 | 3153.882
1.328397 | 3156.299
1.329374 | 3158.718
1.330277 | 3161.175
1.331258 | 3163.601
1.332243 | 3166.009
1.333221 | 3168.685
1.334215 | 3171.315
1.33523 | 3173.908
1.336136 | 3176.197
1.336987 | 3178.494
1.337925 | 3181.031
1.339055 | 3183.503
1.340028 | 3185.934
1.340808 | 3188.3
1.341843 | 3190.899
1.342794 | 3193.398
1.343792 | 3196.017
1.344857 | 3198.68
1.345908 | 3201.224
1.346934 | 3203.929
1.34776 | 3206.271
1.348696 | 3208.746
1.349689 | 3211.277
1.350641 | 3213.797
1.351651 | 3216.368
1.352638 | 3218.708
1.353652 | 3221.388
1.354507 | 3223.86
1.355538 | 3226.543
1.356572 | 3229.206
1.357613 | 3231.834
1.358542 | 3234.334
1.359477 | 3236.593
1.360331 | 3238.948
1.361128 | 3241.565
1.361995 | 3243.905
1.363052 | 3246.516
1.364072 | 3249.227
1.364991 | 3251.499
1.365985 | 3253.883
1.366954 | 3256.302
1.36782 | 3258.614
1.368666 | 3261.171
1.369675 | 3263.608
1.370731 | 3266.175
1.371714 | 3268.82
1.372769 | 3271.365
1.37376 | 3273.933
1.374702 | 3276.372
1.375594 | 3278.736
1.376593 | 3281.257
1.377472 | 3283.66
1.378474 | 3286.233
1.379477 | 3288.6
1.380468 | 3290.879
1.381311 | 3293.166
1.382117 | 3295.554
1.383166 | 3298.125
1.384219 | 3300.768
1.385097 | 3303.076
1.386035 | 3305.556
1.387097 | 3308.116
1.388055 | 3310.542
1.38902 | 3313.223
1.39009 | 3315.738
1.391039 | 3318.241
1.392048 | 3320.893
1.393136 | 3323.479
1.394124 | 3325.837
1.395112 | 3328.401
1.396 | 3331.08
1.396986 | 3333.598
1.397999 | 3336.122
1.398961 | 3338.687
1.399952 | 3341.29
1.401012 | 3343.804
1.401884 | 3346.056
1.402751 | 3348.447
1.403747 | 3351.086
1.404763 | 3353.525
1.405671 | 3355.962
1.406681 | 3358.563
1.407694 | 3360.864
1.408648 | 3363.184
1.40954 | 3365.621
1.410405 | 3367.983
1.411384 | 3370.521
1.412281 | 3372.812
1.413326 | 3375.453
1.414204 | 3377.844
1.415308 | 3380.374
1.416338 | 3382.673
1.416286 | 3383.252
1.417482 | 3385.769
1.418683 | 3388.581
1.419579 | 3391.007
1.420527 | 3393.672
1.421532 | 3395.929
1.422566 | 3398.328
1.423471 | 3400.732
1.424382 | 3403.373
1.425368 | 3405.935
1.426416 | 3408.6
1.427305 | 3410.863
1.428344 | 3413.45
1.429375 | 3415.994
1.430339 | 3418.497
1.431157 | 3420.868
1.432244 | 3423.436
1.433184 | 3425.822
1.434157 | 3428.376
1.435184 | 3430.94
1.436358 | 3433.566
1.43724 | 3435.841
1.438118 | 3438.313
1.439096 | 3440.888
1.440044 | 3443.505
1.441117 | 3445.847
1.442127 | 3448.469
1.443168 | 3451.011
1.444064 | 3453.412
1.444952 | 3455.957
1.445853 | 3458.295
1.446852 | 3460.894
1.44777 | 3463.296
1.448761 | 3465.798
1.44995 | 3468.354
1.450925 | 3470.958
1.451792 | 3473.509
1.452703 | 3475.82
1.453717 | 3478.431
1.454655 | 3480.931
1.455634 | 3483.311
1.456687 | 3485.82
1.457723 | 3488.382
1.45861 | 3490.77
1.459462 | 3493.082
1.460482 | 3495.646
1.461558 | 3498.254
1.462503 | 3500.728
1.463602 | 3503.279
1.464704 | 3505.929
1.465528 | 3508.307
1.466361 | 3510.614
1.467302 | 3512.879
1.468167 | 3515.158
1.469237 | 3517.797
1.470104 | 3520.139
1.470449 | 3519.761
1.468471 | 3490.511
1.467719 | 3137.261
1.466792 | 2788.511
1.465016 | 2435.261
1.472122 | 2086.511
1.481103 | 1733.261
1.494618 | 1382.261
1.495702 | 1031.261
1.496945 | 680.2611
1.496176 | 331.5111
1.498433 | 7.511088
1.496738 | 4.399759
1.497768 | 7.071634
1.49913 | 4.628275
1.498482 | 6.966166
1.49935 | 6.413622
1.49977 | 5.735079
1.499719 | 5.498667
1.499637 | 5.28306
1.499574 | 5.215769
1.498783 | 5.079813
1.498723 | 4.884377
1.498649 | 4.773096
1.498671 | 4.675496
1.499087 | 4.578404
1.499014 | 4.581374
1.499007 | 4.497809
1.499013 | 4.427926
1.49903 | 4.354833
1.498943 | 4.288702
1.498916 | 4.306074
1.498964 | 4.30604
1.498946 | 4.222321
1.498896 | 4.236314
1.498857 | 4.208368
1.498944 | 4.173634
1.498907 | 4.173616
1.498853 | 4.135236
1.498801 | 4.114307
1.498919 | 4.128246
1.498893 | 4.089924
1.498813 | 4.121261
1.498797 | 4.082963
1.498874 | 4.044597
1.498887 | 4.145686
1.498767 | 4.037651
1.498859 | 4.121255
1.498853 | 4.145699
1.49878 | 4.138809
1.49878 | 4.055045
1.498737 | 4.121304
1.49879 | 4.086457
1.498749 | 4.107363
1.498771 | 3.995831
1.498754 | 4.062026
1.498721 | 4.138724
1.498716 | 4.184026
1.498713 | 4.072683
1.498703 | 4.128259
1.498681 | 4.096845
1.498681 | 4.096845
1.498684 | 4.107282
1.49869 | 4.131727

## Образец3.27
Образец3.27 | Образец3.27
Деформация | Стандартное усилие
% | MPa
0 | 34.42842
4.294186e-05 | 34.53639
5.151096e-05 | 34.45635
5.436116e-05 | 34.50508
0.0001143704 | 34.52252
0.0002272147 | 34.63405
0.0002543774 | 34.63405
0.000262934 | 34.73862
0.0005600562 | 35.61341
0.002061071 | 38.06281
0.003081503 | 40.42707
0.004443895 | 42.73749
0.005544026 | 45.19513
0.00669116 | 47.75934
0.007804371 | 50.07861
0.008946736 | 52.37036
0.01007684 | 54.75879
0.01117833 | 57.03516
0.01226144 | 59.28955
0.01333568 | 61.61206
0.01450529 | 63.91919
0.01587109 | 66.4065
0.01709043 | 68.83667
0.01827571 | 71.15479
0.01951753 | 73.52125
0.02084519 | 76.11841
0.02202706 | 78.44312
0.02333428 | 80.88648
0.02461084 | 83.21778
0.0258765 | 85.77979
0.02711219 | 88.04297
0.02842826 | 90.62256
0.02972934 | 93.04835
0.03097661 | 95.66089
0.03214418 | 98.08448
0.03348818 | 100.4476
0.03495548 | 102.8558
0.03628109 | 105.4135
0.03746977 | 107.7557
0.03882263 | 110.287
0.03998679 | 112.6183
0.04126676 | 115.0726
0.04242411 | 117.3666
0.04373678 | 119.8275
0.04504331 | 122.3895
0.04613595 | 124.6505
0.04741932 | 127.1268
0.0485324 | 129.434
0.04975719 | 132.0158
0.05097857 | 134.4108
0.05233824 | 136.8058
0.05348401 | 139.0668
0.05481507 | 141.609
0.055984 | 143.9623
0.05716519 | 146.465
0.05846423 | 149.0116
0.05980687 | 151.5978
0.0609397 | 153.9862
0.06226667 | 156.4537
0.06342811 | 158.7741
0.06458955 | 161.079
0.0657796 | 163.3993
0.06691311 | 165.8339
0.06798258 | 168.2421
0.06916991 | 170.6371
0.07056772 | 173.0387
0.07167126 | 175.4403
0.07296962 | 177.8661
0.07406975 | 180.1381
0.07533541 | 182.6759
0.07646824 | 184.9369
0.07764943 | 187.255
0.07876864 | 189.6368
0.08002136 | 191.9572
0.08116372 | 194.3632
0.08233606 | 196.6395
0.08355949 | 199.1093
0.0847291 | 201.5812
0.08578428 | 203.9191
0.08692119 | 206.3317
0.08829108 | 208.7278
0.08954856 | 211.2722
0.09081967 | 213.7837
0.09194933 | 216.2044
0.09329265 | 218.7334
0.09449291 | 221.124
0.09561621 | 223.5894
0.09680966 | 225.9317
0.09799699 | 228.3816
0.09915229 | 230.7766
0.1003267 | 233.3255
0.1015896 | 235.7886
0.1025855 | 238.0825
0.1035739 | 240.3655
0.1048771 | 242.844
0.1061598 | 245.3401
0.1073185 | 247.7022
0.1084513 | 249.9895
0.1095957 | 252.5186
0.1108014 | 254.8938
0.111937 | 257.3152
0.1130112 | 259.6135
0.1141938 | 262.0745
0.1153586 | 264.4959
0.1165528 | 266.9173
0.1176631 | 269.1673
0.1188171 | 271.604
0.1197128 | 273.865
0.1209165 | 276.3325
0.1222053 | 278.9011
0.1234914 | 281.4115
0.1246365 | 283.8307
0.1258354 | 286.3026
0.1270663 | 288.8295
0.1281971 | 291.2816
0.1294785 | 293.7491
0.1305077 | 296.0673
0.1317441 | 298.6051
0.132975 | 301.1495
0.1341181 | 303.4962
0.1352938 | 305.911
0.1363858 | 308.3368
0.1375166 | 310.8988
0.1386623 | 313.4081
0.1399982 | 315.9459
0.1411998 | 318.4178
0.142381 | 320.8722
0.1435029 | 323.3397
0.1447584 | 325.7897
0.1459253 | 328.3121
0.1471323 | 330.8126
0.1482945 | 333.1747
0.1495008 | 335.7015
0.1505867 | 338.0526
0.1517372 | 340.4542
0.1529027 | 342.7152
0.1539852 | 345.1805
0.1551153 | 347.7931
0.1562815 | 350.1771
0.1574068 | 352.4337
0.1586398 | 354.9078
0.1597467 | 357.3732
0.1609913 | 359.7177
0.1621725 | 362.2621
0.1632038 | 364.5363
0.164338 | 367.017
0.1655314 | 369.3658
0.1666207 | 371.7301
0.1677453 | 374.0504
0.1688856 | 376.463
0.1699926 | 378.7328
0.1711424 | 381.3541
0.1721227 | 383.7799
0.1733386 | 386.2848
0.1745082 | 388.6425
0.1756697 | 391.1273
0.1769047 | 393.731
0.1781342 | 396.1986
0.1792896 | 398.7254
0.1804708 | 401.0875
0.1815886 | 403.6231
0.1827357 | 406.0006
0.1837296 | 408.3802
0.1849953 | 410.8587
0.186188 | 413.3636
0.1873113 | 415.9366
0.1882541 | 418.2767
0.189547 | 420.8519
0.190814 | 423.3128
0.1920572 | 425.8265
0.1932541 | 428.3534
0.1943052 | 430.6209
0.1954782 | 433.128
0.1965769 | 435.5121
0.1977057 | 437.8895
0.1988542 | 440.3043
0.1999925 | 442.7872
0.20116 | 445.2481
0.2023399 | 447.8431
0.2035367 | 450.4161
0.2037247 | 450.7962
0.2047125 | 453.2813
0.2057152 | 455.5335
0.2069659 | 458.0208
0.2081368 | 460.5741
0.2093446 | 463.0965
0.2103909 | 465.3773
0.211504 | 467.702
0.2126382 | 470.1344
0.2137009 | 472.4239
0.2149209 | 475.0321
0.2160694 | 477.5414
0.2172472 | 480.0572
0.218414 | 482.6082
0.2196 | 485.1681
0.2206565 | 487.5521
0.2217083 | 490.013
0.2229494 | 492.608
0.2241095 | 495.0602
0.2253418 | 497.6529
0.2265223 | 500.1798
0.2276109 | 502.5946
0.2287723 | 505.0028
0.2299147 | 507.4681
0.2308786 | 509.7577
0.2320448 | 512.2911
0.2332512 | 514.8531
0.2344337 | 517.2965
0.2355809 | 519.8827
0.2367382 | 522.5128
0.2378751 | 525.0243
0.2388383 | 527.3731
0.24001 | 529.733
0.2411558 | 532.2049
0.2423172 | 534.534
0.2434466 | 536.8829
0.2445311 | 539.2713
0.2456667 | 541.7301
0.2468008 | 544.1602
0.2477641 | 546.4915
0.2490256 | 548.9745
0.2502225 | 551.5848
0.2511986 | 553.8963
0.2523792 | 556.4254
0.2533826 | 558.7171
0.2544609 | 561.0682
0.2555992 | 563.628
0.2567511 | 565.911
0.2578137 | 568.2313
0.2589383 | 570.6172
0.2601059 | 573.1177
0.2612401 | 575.46
0.2624288 | 578.0022
0.2635677 | 580.5422
0.2647114 | 583.102
0.2659151 | 585.6223
0.2670854 | 588.1799
0.268146 | 590.498
0.2691671 | 592.7568
0.2701678 | 595.1826
0.2712114 | 597.4831
0.272334 | 599.8782
0.2734301 | 602.1611
0.2745343 | 604.6287
0.2757182 | 607.1138
0.2768653 | 609.6406
0.2778926 | 611.9016
0.2790009 | 614.2175
0.2800486 | 616.5137
0.2810383 | 618.8845
0.2822427 | 621.4883
0.2833129 | 623.7405
0.2843503 | 626.0146
0.285336 | 628.2712
0.2863496 | 630.6157
0.2874586 | 633.2371
0.2886126 | 635.6145
0.289776 | 637.9304
0.2908442 | 640.4177
0.2920778 | 643.0083
0.2932025 | 645.5725
0.2944157 | 648.1455
0.2955826 | 650.6614
0.2966289 | 652.9597
0.2976854 | 655.302
0.2986868 | 657.6553
0.2997229 | 659.9294
0.3008966 | 662.3882
0.3019913 | 664.8689
0.3029783 | 667.1936
0.3041336 | 669.6479
0.3054143 | 672.2451
0.3066677 | 674.772
0.3077153 | 677.2461
0.3087596 | 679.5928
0.3097766 | 681.8867
0.3109953 | 684.4136
0.3121683 | 686.947
0.3132841 | 689.3684
0.3143618 | 691.7393
0.3155382 | 694.3474
0.316654 | 696.96
0.3177827 | 699.5439
0.3187882 | 701.8049
0.3197296 | 704.1626
0.3209162 | 706.6345
0.3220729 | 709.0559
0.3230852 | 711.3081
0.3240627 | 713.6152
0.3250838 | 715.9092
0.3260838 | 718.2053
0.3272984 | 720.7893
0.328361 | 723.1052
0.3293767 | 725.5002
0.3305313 | 728.0622
0.331624 | 730.4287
0.3327282 | 733.0478
0.3338957 | 735.6164
0.3348167 | 737.9236
0.3358358 | 740.345
0.3370081 | 742.8652
0.338207 | 745.3415
0.3393692 | 747.9123
0.3403439 | 750.1887
0.3413187 | 752.4783
0.3425195 | 755.1168
0.3435814 | 757.3865
0.3445882 | 759.7178
0.3457299 | 762.3084
0.3468055 | 764.7584
0.3479268 | 767.2676
0.3490194 | 769.8472
0.3500412 | 772.106
0.3509894 | 774.6263
0.3520514 | 776.9576
0.3531543 | 779.3812
0.3543382 | 781.9981
0.3554206 | 784.2635
0.3564935 | 786.6981
0.3575024 | 789.1085
0.3587142 | 791.7034
0.3598157 | 794.2984
0.3608198 | 796.6099
0.3618709 | 799.1016
0.3630037 | 801.5933
0.3640582 | 803.9049
0.3649955 | 806.1812
0.3660452 | 808.4774
0.36708 | 811.0372
0.368065 | 813.2894
0.3692537 | 815.7701
0.3702339 | 818.1014
0.3712414 | 820.4063
0.3723374 | 822.7838
0.3733381 | 825.0975
0.3743224 | 827.42
0.3754614 | 830.0303
0.3766113 | 832.5836
0.3777298 | 835.1566
0.3788926 | 837.7713
0.3799028 | 840.1509
0.3811112 | 842.7371
0.382099 | 845.1607
0.3830799 | 847.5228
0.3842734 | 850.0408
0.3854995 | 852.6688
0.3864886 | 855.0352
0.3875697 | 857.4083
0.3885737 | 859.7374
0.3897699 | 862.3345
0.3909096 | 864.8504
0.3920063 | 867.3948
0.3930914 | 870.0052
0.3942829 | 872.5474
0.395321 | 874.8128
0.3962958 | 877.0848
0.3973012 | 879.5413
0.3983571 | 882.0528
0.3993823 | 884.5093
0.4004633 | 886.8209
0.4015124 | 889.1807
0.4026881 | 891.7867
0.4037385 | 894.0521
0.4048366 | 896.5899
0.4059299 | 899.1343
0.4069143 | 901.3931
0.4078952 | 903.7047
0.408951 | 906.0777
0.4099449 | 908.3299
0.4109272 | 910.6238
0.4120866 | 913.2166
0.4131867 | 915.6468
0.4141411 | 918.0726
0.4151704 | 920.3731
0.4162555 | 922.6693
0.4172153 | 924.9522
0.418246 | 927.2835
0.4193284 | 929.8675
0.4204653 | 932.346
0.4215872 | 934.8861
0.4224946 | 937.1866
0.4235756 | 939.4696
0.4245538 | 941.7217
0.4255501 | 943.995
0.4266645 | 946.6119
0.4276986 | 948.9146
0.4287067 | 951.2855
0.4297531 | 953.9442
0.4306434 | 956.1964
0.4316584 | 958.5387
0.4325868 | 960.7909
0.4336795 | 963.265
0.4348082 | 965.8336
0.4359567 | 968.4659
0.4370766 | 970.8785
0.4380725 | 973.1812
0.4390541 | 975.5455
0.4400929 | 977.9713
0.4410711 | 980.2784
0.4421161 | 982.6185
0.4431222 | 985.0399
0.4441828 | 987.525
0.4451876 | 990.0035
0.4461794 | 992.2755
0.4473313 | 994.8067
0.4484512 | 997.3643
0.4495943 | 999.9132
0.4505799 | 1002.192
0.4516985 | 1004.754
0.452894 | 1007.289
0.4539042 | 1009.783
0.4549124 | 1012.189
0.4558313 | 1014.492
0.4568885 | 1016.786
0.4579941 | 1019.262
0.4590166 | 1021.679
0.460037 | 1024.263
0.461037 | 1026.707
0.4621739 | 1029.247
0.4632625 | 1031.723
0.4644001 | 1034.215
0.4653748 | 1036.55
0.4665451 | 1039.156
0.4675029 | 1041.457
0.4685431 | 1043.779
0.4696194 | 1046.3
0.4706827 | 1048.778
0.4716848 | 1051.151
0.4727175 | 1053.518
0.4737195 | 1055.921
0.4747583 | 1058.369
0.4756909 | 1060.826
0.4767958 | 1063.392
0.4779286 | 1065.866
0.4790015 | 1068.14
0.4799715 | 1070.406
0.4809443 | 1072.761
0.482043 | 1075.152
0.4831629 | 1077.773
0.4841881 | 1080.144
0.4852358 | 1082.636
0.4863209 | 1085.086
0.4873652 | 1087.512
0.4883863 | 1089.937
0.4893666 | 1092.214
0.4903298 | 1094.556
0.4913025 | 1096.944
0.4923039 | 1099.234
0.4934313 | 1101.844
0.4945048 | 1104.209
0.4956295 | 1106.795
0.4966097 | 1109.065
0.4977453 | 1111.677
0.4989612 | 1114.263
0.5 | 1116.665
0.5010559 | 1119.207
0.5020566 | 1121.692
0.5030872 | 1124.041
0.5042371 | 1126.616
0.50528 | 1129.165
0.5062854 | 1131.587
0.5072725 | 1133.933
0.5083351 | 1136.438
0.5095054 | 1139.077
0.5105252 | 1141.389
0.5115075 | 1143.727
0.5124843 | 1146.08
0.5135572 | 1148.35
0.5145947 | 1150.652
0.5155783 | 1153.166
0.5165654 | 1155.62
0.5176512 | 1157.976
0.5185953 | 1160.252
0.5196784 | 1162.731
0.5206798 | 1165.014
0.5216369 | 1167.446
0.5226341 | 1169.799
0.5237384 | 1172.35
0.5247799 | 1174.686
0.5257642 | 1176.938
0.5267942 | 1179.241
0.5277826 | 1181.64
0.5287976 | 1183.965
0.5298841 | 1186.259
0.5308555 | 1188.823
0.5319243 | 1191.253
0.532927 | 1193.514
0.5339767 | 1196.087
0.5349726 | 1198.34
0.5360987 | 1200.888
0.5371429 | 1203.305
0.5380741 | 1205.689
0.5392764 | 1208.311
0.5402526 | 1210.662
0.5412948 | 1213.064
0.5422655 | 1215.43
0.5433343 | 1217.803
0.5444024 | 1220.191
0.5454038 | 1222.554
0.5463942 | 1225.014
0.5473813 | 1227.416
0.54835 | 1229.686
0.5494698 | 1232.29
0.5505938 | 1234.876
0.5515986 | 1237.207
0.5526197 | 1239.65
0.5536565 | 1241.922
0.5547982 | 1244.484
0.5558084 | 1246.796
0.556884 | 1249.202
0.5578813 | 1251.771
0.5588595 | 1254.196
0.5599214 | 1256.499
0.5609964 | 1258.866
0.5619153 | 1261.318
0.5630454 | 1263.875
0.5641666 | 1266.466
0.5651537 | 1268.773
0.5661612 | 1271.243
0.5671237 | 1273.655
0.568121 | 1276.211
0.5692484 | 1278.678
0.5702068 | 1280.93
0.5712211 | 1283.202
0.5723138 | 1285.789
0.5734003 | 1288.362
0.5743812 | 1290.763
0.5755699 | 1293.391
0.5765024 | 1295.813
0.5775072 | 1298.065
0.5786312 | 1300.64
0.5796039 | 1303
0.5805767 | 1305.562
0.5817027 | 1307.95
0.5826441 | 1310.495
0.5836209 | 1312.885
0.5846754 | 1315.197
0.5856911 | 1317.627
0.5867251 | 1319.952
0.5877571 | 1322.419
0.5887251 | 1324.852
0.5899254 | 1327.436
0.5908225 | 1329.71
0.5917701 | 1332.103
0.5927778 | 1334.42
0.5938725 | 1337.035
0.5948841 | 1339.421
0.5958875 | 1341.882
0.5969154 | 1344.349
0.5978909 | 1346.733
0.5988309 | 1349.052
0.5999011 | 1351.493
0.6009419 | 1353.894
0.6019426 | 1356.296
0.6029937 | 1358.711
0.6039344 | 1361.077
0.6051041 | 1363.633
0.6059215 | 1365.927
0.6069528 | 1368.293
0.6079453 | 1370.576
0.6091395 | 1373.211
0.6100911 | 1375.619
0.6111299 | 1378.08
0.6121585 | 1380.554
0.6131238 | 1383.092
0.6141524 | 1385.575
0.6152464 | 1387.871
0.61623 | 1390.237
0.6172253 | 1392.637
0.6182014 | 1394.979
0.6193227 | 1397.532
0.620401 | 1400.109
0.6214214 | 1402.595
0.6224282 | 1405.023
0.6234698 | 1407.407
0.6244241 | 1409.749
0.625418 | 1412.161
0.6264439 | 1414.598
0.6274922 | 1417.077
0.6284752 | 1419.604
0.6295242 | 1422.036
0.6305413 | 1424.455
0.6315699 | 1426.804
0.6324909 | 1429.144
0.6334568 | 1431.447
0.634437 | 1433.734
0.635437 | 1435.993
0.6364309 | 1438.461
0.6374724 | 1440.908
0.6384166 | 1443.316
0.639484 | 1445.766
0.6404397 | 1448.179
0.6415147 | 1450.649
0.6425453 | 1453.268
0.6436196 | 1455.843
0.6446468 | 1458.293
0.6456052 | 1460.552
0.6467469 | 1463.167
0.6476808 | 1465.509
0.6486699 | 1467.858
0.6498327 | 1470.44
0.6507973 | 1472.876
0.6518266 | 1475.372
0.6528641 | 1477.787
0.6538423 | 1480.248
0.6548899 | 1482.826
0.6559996 | 1485.383
0.6570582 | 1487.899
0.6580357 | 1490.417
0.6590854 | 1492.832
0.6600371 | 1495.223
0.6610568 | 1497.593
0.6619955 | 1499.914
0.6630261 | 1502.254
0.6639866 | 1504.704
0.6649669 | 1507.064
0.6659567 | 1509.441
0.6669669 | 1511.922
0.6679812 | 1514.328
0.6690397 | 1516.67
0.6700466 | 1519.109
0.6710935 | 1521.539
0.6720867 | 1524.108
0.6729641 | 1526.386
0.6739042 | 1528.841
0.6749852 | 1531.438
0.6760815 | 1534.046
0.6770911 | 1536.463
0.6780434 | 1538.823
0.6790611 | 1541.121
0.6800481 | 1543.481
0.6810556 | 1545.969
0.6820141 | 1548.469
0.6830713 | 1550.921
0.6840992 | 1553.387
0.6850958 | 1555.861
0.6861142 | 1558.337
0.6871237 | 1560.866
0.6880638 | 1563.182
0.6891598 | 1565.733
0.6902899 | 1568.337
0.6912252 | 1570.664
0.6922797 | 1573.081
0.6932381 | 1575.476
0.6942626 | 1577.761
0.695294 | 1580.176
0.6962395 | 1582.797
0.6973267 | 1585.322
0.6983995 | 1587.849
0.6993955 | 1590.34
0.7003212 | 1592.676
0.701313 | 1595.13
0.702311 | 1597.521
0.7032558 | 1599.922
0.7041768 | 1602.254
0.705281 | 1604.596
0.7062612 | 1607.033
0.7072156 | 1609.382
0.7082129 | 1611.651
0.7092285 | 1613.956
0.7102721 | 1616.584
0.7112823 | 1619.206
0.7123681 | 1621.664
0.7133552 | 1624.202
0.7143954 | 1626.646
0.7152898 | 1629.023
0.7162898 | 1631.497
0.7172367 | 1633.85
0.7182755 | 1636.12
0.7191985 | 1638.427
0.7202782 | 1640.825
0.7213 | 1643.242
0.7223048 | 1645.597
0.7233041 | 1647.937
0.7243477 | 1650.317
0.725221 | 1652.582
0.7263265 | 1655.232
0.7272625 | 1657.588
0.7282243 | 1659.943
0.7291801 | 1662.285
0.7301828 | 1664.643
0.7311358 | 1667.08
0.7321358 | 1669.49
0.7331269 | 1671.808
0.73418 | 1674.197
0.7351753 | 1676.633
0.7362086 | 1679.16
0.7372025 | 1681.641
0.7383169 | 1684.04
0.739351 | 1686.521
0.7403524 | 1689.072
0.741368 | 1691.496
0.7423455 | 1693.88
0.7433203 | 1696.242
0.7442781 | 1698.63
0.7453142 | 1701.038
0.7463442 | 1703.57
0.7472515 | 1705.949
0.7482842 | 1708.292
0.7492685 | 1710.735
0.7502556 | 1713.17
0.7513217 | 1715.672
0.7524082 | 1718.118
0.7534034 | 1720.447
0.7543053 | 1723.011
0.755434 | 1725.496
0.7564783 | 1728.091
0.75756 | 1730.702
0.758575 | 1732.954
0.759513 | 1735.289
0.7604925 | 1737.836
0.7615204 | 1740.409
0.7624925 | 1742.887
0.7635695 | 1745.243
0.7645524 | 1747.622
0.76553 | 1750.189
0.7666185 | 1752.729
0.7678038 | 1755.267
0.7687404 | 1757.536
0.769658 | 1760.134
0.7706743 | 1762.493
0.7717711 | 1765.132
0.7727343 | 1767.549
0.773767 | 1770.002
0.7747854 | 1772.482
0.775784 | 1775.014
0.7767813 | 1777.51
0.7778276 | 1779.938
0.7788569 | 1782.368
0.7798371 | 1784.89
0.780927 | 1787.334
0.7818657 | 1789.667
0.7830115 | 1792.288
0.78394 | 1794.721
0.7849325 | 1797.219
0.7859168 | 1799.636
0.7869154 | 1802.051
0.7879352 | 1804.393
0.7888766 | 1806.815
0.789897 | 1809.339
0.7909209 | 1811.719
0.791897 | 1814.12
0.7930653 | 1816.603
0.7940285 | 1819.117
0.7950605 | 1821.721
0.7960155 | 1824.048
0.7971129 | 1826.449
0.7982594 | 1829.126
0.7992355 | 1831.797
0.8002818 | 1834.272
0.8012689 | 1836.691
0.8022968 | 1839.204
0.8032628 | 1841.751
0.8042784 | 1844.359
0.8053568 | 1846.983
0.8063895 | 1849.485
0.8073929 | 1851.885
0.8084208 | 1854.152
0.8093854 | 1856.611
0.810324 | 1859.103
0.8113356 | 1861.423
0.8124514 | 1863.961
0.8134575 | 1866.604
0.8144998 | 1869.221
0.8154623 | 1871.542
0.8164929 | 1874.049
0.8175209 | 1876.69
0.8186823 | 1879.388
0.8195284 | 1881.682
0.8203594 | 1884.268
0.8216523 | 1886.83
0.8226884 | 1889.339
0.8236019 | 1891.662
0.8246067 | 1894.16
0.8255658 | 1896.531
0.8266067 | 1898.814
0.8275665 | 1901.343
0.8283955 | 1903.659
0.8294329 | 1906.138
0.8304547 | 1908.612
0.8315195 | 1911.204
0.8325215 | 1913.694
0.8334486 | 1916.263
0.8345256 | 1918.796
0.8354397 | 1921.055
0.8364554 | 1923.331
0.8373627 | 1925.614
0.8383396 | 1928.046
0.8392837 | 1930.554
0.8403709 | 1932.975
0.8412885 | 1935.234
0.8423511 | 1937.842
0.8433511 | 1940.421
0.8443409 | 1942.941
0.8453995 | 1945.485
0.8464526 | 1948.023
0.84739 | 1950.418
0.8483239 | 1952.91
0.8493423 | 1955.34
0.8502782 | 1957.66
0.8510909 | 1959.979
0.8523041 | 1962.459
0.8532843 | 1964.883
0.8542271 | 1967.214
0.8552612 | 1969.501
0.8562462 | 1972.063
0.857189 | 1974.401
0.8581699 | 1976.946
0.8592155 | 1979.4
0.8602141 | 1981.885
0.8611828 | 1984.252
0.8621099 | 1986.574
0.8630323 | 1988.993
0.8640527 | 1991.428
0.8650213 | 1993.88
0.8660309 | 1996.284
0.8670527 | 1998.835
0.8680683 | 2001.426
0.8690997 | 2003.827
0.8701215 | 2006.273
0.871007 | 2008.589
0.8720097 | 2011.269
0.87299 | 2013.587
0.8739655 | 2015.956
0.874881 | 2018.373
0.8759491 | 2020.86
0.8769 | 2023.321
0.8778483 | 2025.888
0.8789 | 2028.476
0.8799566 | 2030.9
0.8809028 | 2033.33
0.8819586 | 2035.925
0.8830322 | 2038.57
0.8840689 | 2040.994
0.885071 | 2043.545
0.8860642 | 2046.019
0.8869708 | 2048.284
0.8879436 | 2050.673
0.8889599 | 2053.224
0.8899225 | 2055.643
0.8909756 | 2058.08
0.8919695 | 2060.558
0.8929797 | 2063.206
0.8938789 | 2065.522
0.8949388 | 2068.143
0.8959953 | 2070.719
0.8970239 | 2073.25
0.897994 | 2075.665
0.8989469 | 2078.024
0.8999279 | 2080.516
0.9009633 | 2083.023
0.9019449 | 2085.445
0.9029415 | 2087.919
0.9039619 | 2090.390625
0.9049728 | 2092.838
0.9059156 | 2095.515
0.9067991 | 2098.149
0.9076724 | 2100.544
0.9086124 | 2103.064
0.909731 | 2105.655
0.9106724 | 2108.184
0.9116369 | 2110.502
0.9127023 | 2113.016
0.9137384 | 2115.481
0.9146758 | 2118.1
0.915658 | 2120.555
0.916671 | 2122.98
0.9176328 | 2125.463
0.9186533 | 2128.056
0.9197282 | 2130.667
0.9207357 | 2133.319
0.9217711 | 2135.845
0.9227398 | 2138.137
0.9236669 | 2140.563
0.9246383 | 2143.031
0.9255729 | 2145.362
0.9267067 | 2147.924
0.9277067 | 2150.415
0.9285848 | 2152.764
0.9295398 | 2155.359
0.9305555 | 2157.715
0.9316338 | 2160.29
0.9325943 | 2163.001
0.9336828 | 2165.537
0.9346815 | 2168.022
0.9356467 | 2170.567
0.9365568 | 2172.911
0.9375983 | 2175.24
0.9385813 | 2177.646
0.9395575 | 2180.138
0.9405595 | 2182.577
0.9416739 | 2185.196
0.9425752 | 2187.488
0.9434267 | 2189.823
0.9444062 | 2192.355
0.9454968 | 2194.945
0.9465009 | 2197.58
0.9475268 | 2200.1
0.9485043 | 2202.436
0.9494369 | 2204.804
0.9504123 | 2207.325
0.9514001 | 2209.781
0.9524069 | 2212.264
0.9533857 | 2214.808
0.9544198 | 2217.348
0.9554702 | 2219.73
0.9564784 | 2222.363
0.957351 | 2224.712
0.9583939 | 2227.28
0.9593612 | 2229.765
0.9603653 | 2232.233
0.9613115 | 2234.617
0.9622856 | 2237.001
0.9633026 | 2239.594
0.9642828 | 2242.118
0.9652726 | 2244.597
0.9663012 | 2247.137
0.96737 | 2249.807
0.9684013 | 2252.327
0.9693768 | 2254.728
0.9705369 | 2257.33
0.9713584 | 2259.58
0.9722699 | 2262.069
0.9732855 | 2264.548
0.9743039 | 2266.985
0.9752739 | 2269.424
0.9762167 | 2271.889
0.9772841 | 2274.398
0.9782671 | 2276.984
0.9792501 | 2279.487
0.9802528 | 2281.992
0.981325 | 2284.602
0.9824135 | 2287.246
0.9833999 | 2289.678
0.9844966 | 2292.282
0.9854496 | 2294.767
0.9863924 | 2297.274
0.9873543 | 2299.636
0.9883468 | 2302.104
0.9893352 | 2304.639
0.9903229 | 2307.026
0.991327 | 2309.487
0.992344 | 2312.097
0.9933685 | 2314.683
0.9944353 | 2317.304
0.9953999 | 2319.882
0.9963753 | 2322.275
0.9974714 | 2324.841
0.998562 | 2327.309
0.9994271 | 2329.592
1.00027 | 2332.035
1.001231 | 2334.399
1.002228 | 2336.86
1.003224 | 2339.431
1.004281 | 2342.032
1.005241 | 2344.678
1.0064 | 2347.337
1.007387 | 2349.905
1.008297 | 2352.252
1.009283 | 2354.607
1.010249 | 2356.993
1.011247 | 2359.502
1.012149 | 2361.847
1.013247 | 2364.338
1.014228 | 2367.006
1.015264 | 2369.561
1.016296 | 2372.064
1.017279 | 2374.679
1.018395 | 2377.285
1.019383 | 2379.726
1.020339 | 2382.134
1.0213 | 2384.472
1.022219 | 2386.797
1.023215 | 2389.11
1.024241 | 2391.694
1.025281 | 2394.399
1.026231 | 2396.748
1.027284 | 2399.029
1.028133 | 2401.329
1.029004 | 2403.722
1.029988 | 2406.198
1.031059 | 2408.666
1.031987 | 2411.122
1.03294 | 2413.524
1.033907 | 2415.978
1.034911 | 2418.536
1.035905 | 2421.113
1.036897 | 2423.517
1.03793 | 2425.985
1.038781 | 2428.292
1.039699 | 2430.575
1.040772 | 2433.034
1.041779 | 2435.679
1.042715 | 2438.048
1.043652 | 2440.59
1.044575 | 2442.86
1.045543 | 2445.334
1.046569 | 2447.902
1.047522 | 2450.394
1.04855 | 2452.961
1.049383 | 2455.219
1.050405 | 2457.847
1.051471 | 2460.418
1.052524 | 2463.022
1.05351 | 2465.678
1.054497 | 2468.032
1.055581 | 2470.457
1.056543 | 2472.984
1.057515 | 2475.628
1.058499 | 2478.029
1.059483 | 2480.565
1.060501 | 2483.076
1.06148 | 2485.526
1.062458 | 2488.13
1.063381 | 2490.413
1.064257 | 2492.703
1.065114 | 2495.124
1.06631 | 2497.578
1.067218 | 2500.055
1.067845 | 2502.487
1.069257 | 2505.091
1.070211 | 2507.499
1.070969 | 2509.848
1.071994 | 2512.423
1.07306 | 2514.877
1.073927 | 2517.149
1.07468 | 2519.437
1.075954 | 2522.1
1.076783 | 2524.62
1.077841 | 2527.16
1.078809 | 2529.489
1.079623 | 2531.768
1.080775 | 2534.369
1.08164 | 2536.868
1.08281 | 2539.315
1.083747 | 2541.699
1.084561 | 2544.338
1.085647 | 2546.7
1.086617 | 2549.278
1.08768 | 2551.721
1.088628 | 2554.314
1.089613 | 2556.823
1.09064 | 2559.284
1.091494 | 2561.793
1.092589 | 2564.397
1.0936 | 2566.854
1.094596 | 2569.427
1.09564 | 2572.103
1.096656 | 2574.588
1.097708 | 2577.018
1.09857 | 2579.288
1.099436 | 2581.718
1.100461 | 2584.205
1.101438 | 2586.855
1.102472 | 2589.424
1.10347 | 2591.843
1.10436 | 2594.15
1.105346 | 2596.464
1.106109 | 2598.813
1.107131 | 2601.417
1.10831 | 2604.089
1.109281 | 2606.754
1.110297 | 2609.274
1.111303 | 2611.658
1.112331 | 2614.231
1.113258 | 2616.819
1.114235 | 2619.274
1.115256 | 2621.735
1.116051 | 2623.987
1.117153 | 2626.626
1.118023 | 2628.988
1.119112 | 2631.614
1.120027 | 2634
1.120903 | 2636.252
1.121913 | 2638.755
1.122764 | 2641.163
1.123792 | 2643.576
1.124705 | 2645.929
1.125587 | 2648.278
1.126694 | 2650.827
1.127658 | 2653.45
1.128605 | 2655.964
1.12964 | 2658.434
1.130658 | 2661.048
1.13176 | 2663.709
1.132613 | 2666.357
1.133584 | 2668.704
1.134515 | 2671.349
1.135382 | 2673.643
1.136405 | 2676.06
1.137422 | 2678.591
1.138386 | 2681.065
1.13933 | 2683.375
1.140374 | 2685.908
1.141278 | 2688.275
1.142057 | 2690.527
1.143149 | 2693.166
1.144194 | 2695.783
1.145097 | 2698.292
1.146083 | 2700.647
1.147051 | 2703.1
1.148025 | 2705.734
1.148951 | 2708.338
1.150025 | 2710.805
1.151047 | 2713.402
1.15178 | 2715.668
1.152954 | 2718.166
1.153999 | 2720.656
1.15482 | 2723.005
1.155835 | 2725.654
1.156757 | 2728.032
1.157758 | 2730.53
1.15862 | 2733.116
1.159751 | 2735.683
1.160764 | 2738.265
1.161498 | 2740.602
1.16252 | 2742.894
1.16351 | 2745.465
1.164525 | 2748.073
1.165416 | 2750.343
1.166391 | 2752.854
1.167489 | 2755.397
1.168411 | 2758.073
1.169292 | 2760.437
1.170287 | 2763.043
1.17129 | 2765.61
1.172151 | 2767.888
1.173159 | 2770.516
1.174288 | 2773.151
1.175153 | 2775.477
1.175968 | 2777.767
1.177 | 2780.377
1.178009 | 2782.838
1.178914 | 2785.334
1.179938 | 2787.881
1.181078 | 2790.388
1.182093 | 2793.04
1.182921 | 2795.483
1.183908 | 2798.083
1.184945 | 2800.73
1.18581 | 2803.073
1.186898 | 2805.714
1.187821 | 2808.135
1.188757 | 2810.548
1.189695 | 2813.013
1.19066 | 2815.459
1.191673 | 2817.961
1.192517 | 2820.558
1.193628 | 2823.125
1.194638 | 2825.399
1.19569 | 2827.858
1.196541 | 2830.308
1.19738 | 2832.637
1.198371 | 2835.118
1.199304 | 2837.548
1.200207 | 2840.081
1.201258 | 2842.507
1.202197 | 2844.898
1.203248 | 2847.523
1.204216 | 2850.193
1.205214 | 2852.902
1.206312 | 2855.561
1.20735 | 2858.231
1.208364 | 2860.716
1.209327 | 2863.027
1.210269 | 2865.574
1.211137 | 2867.837
1.212034 | 2870.333
1.213057 | 2872.902
1.214084 | 2875.464
1.215025 | 2877.92
1.216122 | 2880.564
1.21699 | 2882.923
1.217886 | 2885.239
1.218891 | 2887.865
1.219861 | 2890.368
1.220799 | 2892.789
1.221712 | 2895.184
1.222767 | 2897.447
1.223703 | 2899.968
1.224583 | 2902.479
1.225453 | 2904.755
1.226423 | 2907.293
1.22749 | 2909.943
1.228542 | 2912.62
1.229574 | 2915.133
1.230563 | 2917.746
1.231536 | 2920.389
1.232489 | 2922.885
1.233448 | 2925.412
1.234473 | 2927.891
1.235491 | 2930.459
1.23644 | 2932.797
1.237576 | 2935.405
1.238477 | 2937.851
1.239311 | 2940.193
1.240219 | 2942.456
1.241201 | 2945.02
1.242189 | 2947.409
1.24307 | 2949.723
1.244121 | 2952.164
1.245095 | 2954.695
1.246053 | 2957.206
1.247115 | 2959.606
1.2481 | 2962.163
1.248969 | 2964.653
1.250074 | 2967.276
1.251218 | 2969.819
1.252171 | 2972.381
1.253041 | 2975.004
1.254059 | 2977.351
1.254993 | 2979.856
1.255968 | 2982.471
1.257016 | 2985.044
1.257958 | 2987.507
1.259044 | 2990.181
1.260046 | 2992.85
1.261057 | 2995.371
1.262058 | 2997.957
1.262997 | 3000.567
1.263959 | 3002.848
1.265084 | 3005.377
1.266084 | 3008.093
1.266908 | 3010.4
1.267888 | 3012.872
1.26898 | 3015.476
1.269778 | 3017.776
1.27088 | 3020.45
1.271921 | 3022.962
1.272843 | 3025.57
1.273828 | 3028.02
1.274745 | 3030.307
1.275709 | 3032.669
1.276568 | 3034.932
1.277574 | 3037.587
1.278715 | 3040.184
1.279708 | 3042.711
1.28067 | 3045.288
1.281698 | 3047.969
1.282693 | 3050.428
1.283667 | 3052.9
1.284594 | 3055.451
1.285593 | 3057.802
1.286599 | 3060.271
1.287597 | 3062.956
1.288603 | 3065.543
1.289641 | 3068.021
1.290647 | 3070.722
1.291537 | 3073
1.292627 | 3075.437
1.293582 | 3077.825
1.294524 | 3080.499
1.29549 | 3083.009
1.296478 | 3085.454
1.297484 | 3088.056
1.298499 | 3090.66
1.299556 | 3093.257
1.300426 | 3095.542
1.301342 | 3097.891
1.302161 | 3100.154
1.303212 | 3102.65
1.304225 | 3105.052
1.305117 | 3107.515
1.306123 | 3109.91
1.307272 | 3112.514
1.308294 | 3115.249
1.309116 | 3117.607
1.310086 | 3120.068
1.311144 | 3122.562
1.312004 | 3124.831
1.313049 | 3127.49
1.314022 | 3129.76
1.314941 | 3132.172
1.315944 | 3134.849
1.316858 | 3137.215
1.317818 | 3139.562
1.318823 | 3142.21
1.319857 | 3144.772
1.321 | 3147.331
1.322028 | 3149.995
1.322958 | 3152.517
1.323894 | 3155.013
1.324875 | 3157.397
1.325821 | 3159.84
1.326741 | 3162.26
1.327755 | 3164.63
1.328755 | 3167.234
1.329565 | 3169.548
1.330581 | 3172.169
1.331639 | 3174.672
1.332526 | 3176.968
1.333344 | 3179.234
1.334379 | 3181.657
1.335308 | 3183.909
1.336257 | 3186.408
1.337241 | 3189.077
1.338224 | 3191.49
1.339255 | 3194.105
1.340244 | 3196.708
1.34122 | 3199.176
1.342303 | 3201.668
1.34318 | 3204.104
1.344072 | 3206.521
1.345013 | 3208.984
1.34597 | 3211.35
1.346921 | 3213.859
1.347874 | 3216.419
1.349069 | 3219.065
1.35013 | 3221.807
1.350928 | 3224.209
1.352004 | 3226.808
1.353055 | 3229.493
1.354098 | 3232.145
1.355059 | 3234.582
1.355986 | 3236.858
1.356824 | 3239.176
1.357611 | 3241.705
1.358473 | 3244.006
1.359467 | 3246.513
1.360471 | 3249.165
1.361428 | 3251.466
1.362448 | 3253.949
1.363447 | 3256.458
1.364337 | 3258.98
1.365354 | 3261.577
1.366277 | 3263.902
1.3672 | 3266.363
1.368259 | 3268.929
1.369215 | 3271.417
1.370232 | 3273.937
1.371081 | 3276.277
1.371932 | 3278.608
1.373028 | 3281.247
1.374013 | 3283.834
1.374988 | 3286.38
1.375877 | 3288.705
1.376979 | 3291.166
1.377855 | 3293.471
1.378633 | 3295.859
1.379658 | 3298.333
1.38063 | 3300.878
1.381498 | 3303.264
1.382371 | 3305.562
1.383377 | 3307.916
1.384354 | 3310.585
1.38532 | 3313.213
1.386253 | 3315.597
1.387237 | 3318.012
1.388208 | 3320.587
1.389271 | 3323.184
1.390427 | 3325.812
1.391448 | 3328.493
1.392347 | 3330.993
1.393176 | 3333.283
1.394216 | 3335.805
1.395151 | 3338.299
1.396079 | 3340.743
1.397124 | 3343.103
1.398062 | 3345.662
1.398936 | 3347.998
1.39991 | 3350.582
1.400931 | 3353.12
1.40202 | 3355.765
1.402864 | 3358.015
1.403915 | 3360.435
1.405023 | 3362.92
1.405927 | 3365.66
1.406755 | 3367.965
1.40776 | 3370.522
1.408799 | 3373.155
1.409678 | 3375.444
1.410658 | 3377.923
1.411711 | 3380.386
1.412545 | 3382.732
1.413474 | 3385.127
1.414468 | 3387.56
1.415397 | 3389.931
1.416325 | 3392.238
1.417297 | 3394.628
1.418293 | 3396.881
1.419327 | 3399.454
1.420203 | 3401.965
1.421053 | 3404.305
1.42213 | 3406.97
1.423086 | 3409.337
1.424067 | 3411.899
1.424971 | 3414.18
1.425976 | 3416.482
1.426966 | 3419.119
1.427904 | 3421.73
1.428955 | 3424.263
1.42992 | 3426.874
1.430981 | 3429.458
1.432049 | 3431.848
1.433034 | 3434.309
1.433881 | 3436.713
1.434803 | 3439.268
1.435876 | 3441.83
1.436812 | 3444.177
1.437857 | 3446.77
1.43885 | 3449.174
1.439785 | 3451.516
1.44069 | 3453.88
1.441586 | 3456.251
1.442567 | 3458.809
1.443603 | 3461.353
1.444531 | 3463.785
1.445485 | 3466.132
1.446618 | 3468.589
1.447613 | 3471.039
1.448445 | 3473.464
1.44945 | 3476.079
1.450458 | 3478.69
1.451506 | 3481.322
1.45257 | 3483.985
1.453537 | 3486.332
1.45449 | 3488.847
1.455451 | 3491.522
1.456397 | 3493.914
1.45738 | 3496.386
1.458421 | 3499.021
1.459505 | 3501.653
1.460604 | 3504.204
1.461664 | 3506.924
1.462579 | 3509.458
1.463531 | 3512.097
1.464454 | 3514.494
1.465463 | 3516.843
1.466458 | 3519.376
1.467574 | 3522.013
1.468617 | 3524.593
1.469474 | 3526.865
1.470555 | 3529.398
1.471595 | 3531.855
1.472594 | 3534.493
1.473471 | 3536.798
1.47457 | 3539.178
1.475626 | 3541.738
1.476542 | 3544.175
1.477334 | 3546.429
1.478368 | 3548.716
1.479455 | 3551.377
1.480325 | 3553.753
1.481425 | 3556.394
1.48238 | 3558.767
1.483417 | 3561.386
1.484373 | 3563.878
1.485477 | 3566.418
1.486474 | 3568.98
1.487326 | 3571.236
1.488307 | 3573.655
1.48951 | 3576.16
1.490583 | 3578.854
1.491381 | 3581.289
1.492455 | 3583.728
1.493387 | 3586.083
1.494327 | 3588.417
1.495249 | 3590.768
1.496219 | 3593.02
1.497235 | 3595.564
1.497985 | 3597.871
1.499057 | 3600.365
1.500063 | 3602.758
1.501074 | 3605.461
1.501965 | 3607.722
1.503074 | 3610.194
1.504134 | 3612.56
1.505112 | 3615.276
1.505948 | 3617.607
1.506891 | 3619.961
1.507922 | 3622.551
1.508998 | 3625.238
1.510008 | 3627.73
1.511073 | 3630.059
1.512034 | 3632.762
1.513024 | 3635.366
1.514141 | 3637.921
1.515136 | 3640.34
1.516123 | 3642.867
1.517138 | 3645.255
1.5183 | 3647.747
1.519282 | 3650.507
1.520236 | 3653.051
1.521255 | 3655.541
1.52219 | 3657.982
1.523185 | 3660.5
1.52412 | 3662.816
1.525309 | 3665.415
1.526249 | 3668.05
1.527091 | 3670.306
1.528155 | 3672.785
1.529131 | 3675.36
1.530085 | 3677.632
1.531078 | 3680.236
1.532208 | 3682.618
1.53315 | 3684.896
1.533958 | 3687.186
1.535016 | 3689.847
1.536033 | 3692.233
1.536987 | 3694.722
1.537922 | 3696.994
1.53902 | 3699.563
1.540057 | 3702.136
1.541024 | 3704.828
1.541984 | 3707.249
1.542911 | 3709.506
1.543935 | 3711.951
1.544943 | 3714.513
1.5459 | 3716.908
1.547139 | 3719.448
1.547968 | 3721.795
1.548858 | 3724.243
1.5499 | 3726.664
1.550853 | 3729.07
1.551781 | 3731.39
1.552721 | 3733.695
1.553858 | 3736.176
1.554853 | 3738.668
1.555691 | 3741.021
1.556701 | 3743.572
1.55777 | 3746.031
1.558764 | 3748.608
1.5598 | 3751.137
1.560987 | 3753.666
1.562131 | 3756.274
1.562944 | 3758.571
1.563937 | 3761.137
1.564966 | 3763.427
1.565932 | 3765.94
1.566822 | 3768.19
1.567828 | 3770.603
1.568911 | 3772.939
1.569891 | 3775.58
1.57077 | 3778.157
1.57181 | 3780.46
1.572777 | 3782.903
1.573765 | 3785.379
1.574757 | 3787.825
1.57602 | 3790.451
1.577026 | 3793.096
1.577907 | 3795.515
1.578941 | 3797.864
1.579828 | 3800.213
1.580837 | 3802.608
1.58182 | 3805.003
1.582945 | 3807.48
1.583971 | 3810.176
1.584807 | 3812.608
1.585867 | 3815.194
1.586895 | 3817.728
1.587938 | 3820.347
1.58881 | 3822.685
1.589975 | 3825.016
1.591097 | 3827.672
1.591925 | 3830.138
1.59279 | 3832.394
1.593789 | 3834.68
1.594699 | 3837.002
1.595734 | 3839.458
1.596676 | 3841.974
1.597651 | 3844.371
1.598581 | 3846.896
1.599431 | 3849.181
1.600503 | 3851.684
1.601497 | 3854.103
1.602436 | 3856.654
1.603586 | 3859.304
1.604807 | 3861.908
1.605728 | 3864.424
1.60652 | 3866.718
1.607496 | 3869.018
1.608451 | 3871.374
1.609443 | 3873.793
1.610371 | 3876.293
1.61146 | 3878.754
1.612515 | 3881.312
1.61337 | 3883.623
1.614325 | 3886.045
1.615402 | 3888.512
1.616341 | 3890.872
1.617325 | 3893.355
1.618383 | 3895.708
1.619562 | 3898.325
1.620451 | 3900.755
1.621361 | 3903.205
1.62235 | 3905.592
1.623397 | 3908.213
1.624388 | 3910.579
1.625351 | 3912.891
1.626463 | 3915.352
1.627384 | 3917.813
1.62831 | 3920.28
1.629276 | 3922.609
1.630337 | 3925.147
1.631328 | 3927.549
1.632299 | 3929.88
1.633425 | 3932.152
1.634586 | 3934.815
1.635466 | 3937.263
1.636459 | 3939.869
1.637487 | 3942.211
1.638585 | 3944.738
1.639628 | 3947.324
1.640708 | 3949.642
1.641721 | 3952.226
1.642741 | 3954.878
1.643764 | 3957.399
1.64487 | 3959.908
1.645957 | 3962.492
1.646945 | 3965.087
1.648178 | 3967.576
1.649237 | 3969.954
1.650257 | 3972.588
1.65125 | 3975.205
1.65222 | 3977.469
1.653234 | 3979.848
1.654186 | 3982.272
1.65519 | 3984.61
1.656371 | 3987.145
1.657301 | 3989.459
1.658207 | 3991.72
1.659348 | 3994.324
1.659174 | 3995.061
1.660854 | 3996.816
1.661944 | 3999.391
1.662853 | 4001.943
1.66403 | 4004.384
1.664496 | 3973.081
1.664504 | 3570.331
1.664486 | 3174.331
1.662971 | 2773.831
1.649456 | 2375.581
1.61702 | 1975.081
1.580573 | 1574.581
1.537849 | 1174.081
1.505936 | 773.5811
1.467397 | 375.3311
1.438623 | 6.331063
1.411244 | 9.055673
1.392934 | 4.379891
1.381599 | 7.051766
1.378721 | 4.168954
1.380749 | 5.548837
1.388901 | 6.515633
1.397969 | 4.749032
1.406601 | 5.592782
1.412095 | 5.384042
1.417653 | 4.351327
1.423975 | 5.748788
1.432563 | 5.133553
1.441108 | 4.474374
1.448476 | 5.546639
1.453381 | 4.465585
1.450351 | 4.22828
1.447593 | 4.738046
1.445958 | 4.790505
1.448004 | 4.680642
1.451252 | 4.379617
1.449187 | 4.072
1.446865 | 4.009927
1.449845 | 4.114297
1.45161 | 3.584756
1.448145 | 3.864907
1.446401 | 3.595742
1.448579 | 3.767678
1.451566 | 3.383157
1.453331 | 3.493569
1.451149 | 3.303506
1.448849 | 3.517739
1.447262 | 3.289086
1.450477 | 3.365441
1.453224 | 3.222619
1.454978 | 3.458825
1.451758 | 3.256951
1.448466 | 3.409661
1.446875 | 3.194329
1.450019 | 3.309136
1.452166 | 3.087213
1.450578 | 3.204492
1.448955 | 3.079248
1.452463 | 2.964161
1.454076 | 2.9781
1.45224 | 3.00227
1.450507 | 2.999026
1.452616 | 2.81473
1.45412 | 2.883944
1.452537 | 2.751284
1.450727 | 2.668337
1.452847 | 2.612408
1.454787 | 2.660748
1.453114 | 2.657346
1.451196 | 2.633038
1.449714 | 2.594689
1.453065 | 2.507623
1.455071 | 2.507552
1.45325 | 2.420382
1.45155 | 2.344027
1.45449 | 2.277491
1.452315 | 2.235949
1.450701 | 2.235675
1.45384 | 2.218234
1.455759 | 2.225203
1.453936 | 2.183455
1.452355 | 2.120833
1.45526 | 2.138068
1.453478 | 2.054606
1.455252 | 2.019581
1.456899 | 1.953388
1.454556 | 1.929012
1.45303 | 1.932428
1.455959 | 1.845327
1.454439 | 1.873136
1.456326 | 1.904568
1.453876 | 1.883642
1.456443 | 1.824385
1.454095 | 1.782568
1.456354 | 1.695639
1.454412 | 1.632742
1.456807 | 1.657105
1.455275 | 1.681468
1.456989 | 1.632648
1.455345 | 1.622279
1.456836 | 1.601343
1.454742 | 1.646559
1.457175 | 1.622203
1.45571 | 1.667453
1.457175 | 1.549213
1.455142 | 1.528078
1.456609 | 1.542017
1.457624 | 1.496767
1.455889 | 1.507193
1.457538 | 1.489821
1.455927 | 1.381726
1.457385 | 1.326039
1.457953 | 1.395655
1.456262 | 1.399019
1.457989 | 1.357306
1.457809 | 1.371246
1.456948 | 1.315491
1.457616 | 1.298068
1.457926 | 1.259701
1.458191 | 1.266658
1.45768 | 1.193492
1.458184 | 1.165648
1.458513 | 1.158638
1.458379 | 1.141212
1.458283 | 1.095911
1.458581 | 1.207307
1.458787 | 1.10989
1.458702 | 1.092409
1.458791 | 1.172572
1.459005 | 1.050658
1.45907 | 1.155131
1.458996 | 1.085456
1.459204 | 1.102926
1.459273 | 1.189993
1.459321 | 1.106308
1.459376 | 1.015671
1.459407 | 1.141104
1.459514 | 1.095871
1.45951 | 1.071428
1.45968 | 1.075005
1.459761 | 1.092411
1.45979 | 1.064414
1.459812 | 1.207408
1.459844 | 0.9844202
1.459903 | 1.05058
1.459959 | 1.061103
1.460062 | 1.022609
1.460087 | 1.039981
1.460203 | 1.088866
1.46019 | 1.106409
1.4602 | 1.130743
1.460483 | 1.036638
1.460587 | 1.04014
1.459714 | 1.12343
1.461424 | 1.169023
1.459941 | 1.002031
1.460168 | 1.067949
1.460531 | 1.047075
1.460594 | 1.061017
1.46016 | 0.9285288
1.461597 | 1.050323
1.46478 | 1.068038
1.46672 | 1.050597
1.468801 | 1.099212
1.470894 | 1.092414
1.473336 | 1.095881
1.476736 | 1.095896
1.482033 | 1.009104
1.490534 | 1.11677
1.504049 | 1.109869
1.518611 | 1.023077
1.527155 | 1.164801
1.525275 | 0.9777585
1.523657 | 0.9913197
1.521637 | 0.9389802
1.519937 | 1.064499
1.517953 | 0.9983063
1.516188 | 0.9807282
1.513234 | 0.9636994
1.511337 | 0.9599743
1.509637 | 0.9460354
1.508122 | 0.9599057
1.506084 | 0.9668751
1.503158 | 0.928629
1.501119 | 0.8937474
1.499343 | 0.9284916
1.49776 | 0.9042531
1.496072 | 0.9424992
1.494633 | 0.9737931
1.492813 | 0.977398
1.494262 | 1.012142
1.492496 | 1.036638
1.490169 | 1.015661
1.491382 | 0.9912167
1.494156 | 0.9774838
1.495965 | 0.9808655
1.494311 | 0.9458809
1.49661 | 0.9913369
1.495357 | 0.942585
1.493869 | 0.9076348
1.496376 | 0.8971978
1.494824 | 0.9842644
1.495497 | 1.01563
1.493922 | 0.9878377
1.495095 | 0.9634435
1.495115 | 0.9390676
1.494175 | 0.9599698
1.493342 | 1.001844
1.494642 | 0.9843593
1.492951 | 0.9878612
1.494089 | 1.019223
1.494259 | 0.9146879
1.493503 | 0.9704191
1.493278 | 1.054052
1.493452 | 0.9250661
1.493324 | 0.9216027
1.493324 | 0.9216027
1.493168 | 0.9250874
1.493036 | 0.9390263

## Образец3.28
Образец3.28 | Образец3.28
Деформация | Стандартное усилие
% | MPa
0 | 34.32352
1.138962e-05 | 34.2852
2.85603e-05 | 34.4072
3.570315e-05 | 34.39324
9.713153e-05 | 34.38628
0.0001014174 | 34.4873
0.0002240512 | 34.50131
0.0004012782 | 34.93328
0.001181375 | 36.57134
0.002461343 | 39.07403
0.003569989 | 41.36029
0.004761401 | 43.6806
0.005941232 | 46.29095
0.006859825 | 48.86834
0.008201781 | 51.33587
0.009318261 | 53.76165
0.01052262 | 56.25775
0.01169836 | 58.81097
0.01266838 | 61.1972
0.01383255 | 63.73065
0.01503826 | 65.99163
0.0162467 | 68.55804
0.01735842 | 71.12664
0.01850691 | 73.4887
0.01959546 | 75.83098
0.02069083 | 78.10076
0.02181821 | 80.54851
0.02297556 | 83.01165
0.02416697 | 85.50774
0.02533273 | 87.97329
0.02650234 | 90.48916
0.02767536 | 92.80947
0.02870192 | 95.08584
0.02973598 | 97.51162
0.03094851 | 99.92861
0.03229932 | 102.4972
0.03339128 | 104.8527
0.03457247 | 107.1598
0.03565557 | 109.7196
0.03684698 | 112.1344
0.03792872 | 114.5844
0.03913512 | 117.1156
0.04030269 | 119.5766
0.04148116 | 122.1232
0.04268824 | 124.4391
0.04370935 | 126.7396
0.0447836 | 129.0358
0.04581561 | 131.5077
0.04681424 | 133.8676
0.04811669 | 136.401
0.0492066 | 138.6521
0.05027404 | 140.9702
0.05148657 | 143.418
0.0526337 | 145.9382
0.05384555 | 148.408
0.0550138 | 150.8997
0.05599132 | 153.1497
0.05724812 | 155.7446
0.05843953 | 158.333
0.05964116 | 160.8313
0.06070519 | 163.1516
0.06183325 | 165.7664
0.06279851 | 168.1131
0.0639436 | 170.563
0.06523855 | 173.0679
0.06639658 | 175.5684
0.06750966 | 177.9766
0.06857709 | 180.3013
0.06977804 | 182.8281
0.07095378 | 185.4605
0.07203348 | 187.7676
0.07311249 | 190.0791
0.07415132 | 192.3401
0.07531957 | 194.8428
0.07652665 | 197.3257
0.07759544 | 199.8899
0.07877255 | 202.509
0.07973712 | 204.781
0.08090129 | 207.176
0.08223507 | 209.7754
0.08336109 | 212.3484
0.08463969 | 214.9653
0.08579364 | 217.5625
0.08698982 | 220.1619
0.08827251 | 222.7349
0.08922278 | 224.9959
0.09033108 | 227.4304
0.09144688 | 229.8035
0.09257222 | 232.2095
0.0936526 | 234.7034
0.09460423 | 236.9666
0.09565531 | 239.4758
0.09666076 | 241.7412
0.09794413 | 244.2505
0.09914099 | 246.8345
0.1003413 | 249.3899
0.101344 | 251.7212
0.102547 | 254.3074
0.1037363 | 256.8716
0.104844 | 259.4314
0.1059366 | 261.7913
0.1070647 | 264.2302
0.1081968 | 266.6978
0.1094025 | 269.3125
0.1105148 | 271.8679
0.1115326 | 274.3134
0.1125993 | 276.792
0.1138289 | 279.3056
0.1150625 | 281.8632
0.1162294 | 284.3813
0.1173609 | 286.9433
0.1184767 | 289.3779
0.1196027 | 291.7795
0.120745 | 294.2866
0.1219256 | 296.7893
0.1230223 | 299.2568
0.1242798 | 301.854
0.1254814 | 304.3632
0.1266265 | 306.9187
0.1275795 | 309.3313
0.1286994 | 311.8537
0.1298724 | 314.3696
0.1311455 | 316.8877
0.1322123 | 319.219
0.133341 | 321.6579
0.1344384 | 324.1233
0.1355168 | 326.6457
0.1368022 | 329.2495
0.1378056 | 331.5017
0.1390379 | 333.9802
0.139967 | 336.25
0.1411693 | 338.8493
0.1422674 | 341.1674
0.143341 | 343.4921
0.1441823 | 345.9817
0.1453996 | 348.3613
0.1465208 | 350.6377
0.1476904 | 353.1821
0.1489023 | 355.6848
0.1500208 | 358.1809
0.1511836 | 360.6616
0.1522435 | 363.05
0.1531999 | 365.3505
0.1542953 | 367.6335
0.1555766 | 370.2263
0.1566039 | 372.5796
0.1576127 | 374.8823
0.1588423 | 377.4113
0.1599342 | 380.0239
0.1609438 | 382.4079
0.1619056 | 384.7898
0.1630528 | 387.1672
0.1642483 | 389.6721
0.1654056 | 392.1616
0.1664179 | 394.4621
0.1675936 | 396.978
0.1685493 | 399.2302
0.1698075 | 401.8779
0.1708497 | 404.1345
0.1720589 | 406.7404
0.1732012 | 409.2673
0.1743157 | 411.7854
0.1754137 | 414.2002
0.1763838 | 416.4809
0.1773136 | 418.843
0.1784866 | 421.3171
0.1798327 | 423.7934
0.1809512 | 426.3928
0.1819594 | 428.6648
0.1831937 | 431.2619
0.1842291 | 433.5317
0.1854171 | 436.0586
0.1864185 | 438.3657
0.1875479 | 440.9167
0.1886528 | 443.3667
0.1897413 | 445.6298
0.1906882 | 447.882
0.1918783 | 450.3386
0.1920213 | 450.7187
0.1929979 | 453.2144
0.1940462 | 455.6028
0.1952451 | 458.0769
0.1964236 | 460.6213
0.1976593 | 463.1965
0.1986239 | 465.5015
0.1997996 | 468.0569
0.2010094 | 470.5244
0.2021171 | 473.0645
0.2030714 | 475.3474
0.2041954 | 477.7952
0.2053589 | 480.311
0.2065523 | 482.9258
0.2075441 | 485.1978
0.208538 | 487.4983
0.2095966 | 489.9241
0.2105612 | 492.1939
0.211771 | 494.5977
0.2128214 | 496.9641
0.2138513 | 499.269
0.2148615 | 501.5564
0.2159937 | 503.958
0.2171122 | 506.3926
0.2182696 | 508.9963
0.2194106 | 511.6089
0.2205257 | 514.1445
0.2217525 | 516.7483
0.2227825 | 519.0752
0.2237695 | 521.3494
0.2248383 | 523.8806
0.2258983 | 526.3723
0.2270413 | 528.897
0.2282464 | 531.4524
0.2294453 | 534.0232
0.2305652 | 536.4907
0.2317089 | 539.0022
0.2327865 | 541.4873
0.2339282 | 544.0405
0.235014 | 546.4399
0.2361523 | 549.0042
0.237217 | 551.3025
0.2383812 | 553.8975
0.2394357 | 556.2397
0.2404922 | 558.7293
0.2416039 | 561.2385
0.2425937 | 563.4973
0.2437368 | 565.8748
0.2448968 | 568.395
0.2460038 | 570.8911
0.2470024 | 573.1631
0.2480664 | 575.6943
0.2493818 | 578.2454
0.2505065 | 580.8975
0.2516924 | 583.4661
0.2528137 | 586.0633
0.2538641 | 588.4759
0.2548845 | 590.7698
0.2559751 | 593.0418
0.2569595 | 595.4632
0.2578866 | 597.8055
0.259048 | 600.3301
0.2600814 | 602.6482
0.2612707 | 605.1817
0.2624097 | 607.7986
0.2635854 | 610.2705
0.2646938 | 612.7864
0.2659111 | 615.3484
0.2669042 | 617.8577
0.2679424 | 620.1407
0.2691283 | 622.7554
0.2701052 | 625.1197
0.2713531 | 627.7015
0.2722857 | 629.9778
0.2731651 | 632.3157
0.2743068 | 634.8448
0.275394 | 637.1695
0.2764885 | 639.4278
0.2774933 | 641.7064
0.2786322 | 644.2201
0.2796397 | 646.4921
0.2806465 | 648.786
0.2818202 | 651.3964
0.2828461 | 653.6859
0.2839122 | 656.0436
0.2848325 | 658.3881
0.2858951 | 660.6468
0.287028 | 663.1825
0.2881097 | 665.7928
0.2891335 | 668.1659
0.2902882 | 670.6466
0.2913965 | 673.0306
0.2926383 | 675.608
0.2937984 | 678.2425
0.2948024 | 680.7145
0.2958454 | 683.0282
0.2970306 | 685.5946
0.2981056 | 688.0336
0.2991253 | 690.4066
0.3002527 | 692.9906
0.3012827 | 695.3812
0.3023637 | 697.7587
0.3035109 | 700.3141
0.3044107 | 702.6168
0.3054393 | 705.0712
0.3065967 | 707.609
0.3078242 | 710.2303
0.3088208 | 712.4979
0.3098841 | 714.8578
0.3108998 | 717.2945
0.3119202 | 719.6434
0.3131736 | 722.2867
0.3141212 | 724.673
0.3152308 | 727.246
0.3163541 | 729.7113
0.3175251 | 732.2997
0.3184379 | 734.6244
0.3195285 | 737.0611
0.3204651 | 739.6583
0.3215407 | 741.9874
0.3227022 | 744.5231
0.3237526 | 746.8697
0.3248493 | 749.2823
0.3258861 | 751.7433
0.3268813 | 754.1471
0.3278854 | 756.4059
0.3289181 | 758.7042
0.3298554 | 760.9586
0.3307614 | 763.235
0.3319542 | 765.8278
0.3329576 | 768.1239
0.3339698 | 770.475
0.3349508 | 772.8788
0.335995 | 775.4408
0.3370148 | 777.6996
0.3381899 | 780.3143
0.3392253 | 782.5731
0.3402893 | 785.0362
0.3413138 | 787.4071
0.3423295 | 789.9471
0.3435284 | 792.3729
0.3445938 | 794.9613
0.3455454 | 797.2574
0.3467137 | 799.848
0.3478683 | 802.5067
0.3488833 | 804.9369
0.3498955 | 807.3824
0.3508982 | 809.8983
0.3518751 | 812.3505
0.3529861 | 814.618
0.3539098 | 816.8988
0.3550277 | 819.1774
0.3560856 | 821.757
0.3572388 | 824.3673
0.358187 | 826.6327
0.3593008 | 829.098
0.3603099 | 831.3982
0.3612984 | 833.7339
0.3623004 | 835.9993
0.3633297 | 838.335
0.3643093 | 840.7432
0.3653896 | 843.1865
0.3663753 | 845.6936
0.3674441 | 848.1568
0.3686253 | 850.655
0.3697438 | 853.2632
0.3708794 | 855.7549
0.3719066 | 858.3521
0.3729741 | 860.6328
0.3740742 | 863.252
0.3751525 | 865.669
0.3761607 | 868.0838
0.3771695 | 870.3469
0.378173 | 872.6563
0.3791736 | 875.0491
0.3802343 | 877.51
0.3812874 | 879.96
0.3822261 | 882.5242
0.3832751 | 884.8731
0.3843371 | 887.2966
0.3855285 | 889.8345
0.3864985 | 892.1196
0.3874917 | 894.5432
0.3885217 | 896.7954
0.3894937 | 899.0784
0.3905264 | 901.4976
0.391504 | 903.8355
0.3925414 | 906.2085
0.3935741 | 908.6519
0.3946804 | 911.1106
0.3956579 | 913.4705
0.3966797 | 915.7622
0.3975727 | 918.0628
0.3986109 | 920.3567
0.3996695 | 922.8594
0.4008554 | 925.4697
0.4017812 | 927.7747
0.4028139 | 930.0994
0.403884 | 932.4417
0.4048608 | 934.8916
0.4059855 | 937.4075
0.4070305 | 939.8596
0.4080468 | 942.3096
0.40907 | 944.7244
0.4101313 | 947.0535
0.4112355 | 949.6001
0.4122041 | 952.0061
0.413168 | 954.6275
0.4141898 | 957.2378
0.4151898 | 959.6109
0.4161408 | 961.9597
0.4171639 | 964.2603
0.4182123 | 966.5542
0.4192096 | 968.9251
0.420198 | 971.2388
0.4211796 | 973.7107
0.422279 | 976.1782
0.423247 | 978.5139
0.4242511 | 980.8101
0.4252266 | 983.0996
0.4263437 | 985.6704
0.427281 | 988.0303
0.4282851 | 990.3923
0.4291809 | 992.6731
0.4304302 | 995.3142
0.4314268 | 997.6279
0.43245 | 999.9527
0.4333737 | 1002.319
0.4344731 | 1004.701
0.4354227 | 1007.032
0.4365242 | 1009.599
0.4375208 | 1011.965
0.4386257 | 1014.505
0.4396638 | 1017.148
0.4406965 | 1019.44
0.4417551 | 1022.062
0.4427851 | 1024.544
0.4437737 | 1027.05
0.4448261 | 1029.309
0.4457593 | 1031.664
0.4468656 | 1034.05
0.4478745 | 1036.535
0.4489242 | 1038.915
0.4499194 | 1041.205
0.4510638 | 1043.837
0.4520263 | 1046.375
0.4530025 | 1048.695
0.4539889 | 1050.952
0.4549582 | 1053.307
0.4559739 | 1055.75
0.4569671 | 1058.064
0.4580011 | 1060.631
0.4589705 | 1063.039
0.4601455 | 1065.594
0.4611298 | 1067.925
0.4621857 | 1070.323
0.4632109 | 1072.788
0.4643151 | 1075.227
0.4654452 | 1077.829
0.4665011 | 1080.38
0.4675276 | 1082.847
0.4685324 | 1085.203
0.4694111 | 1087.466
0.4705024 | 1089.81
0.4714827 | 1092.12
0.4724983 | 1094.583
0.4734867 | 1097.184
0.474548 | 1099.456
0.4755814 | 1101.829
0.4766311 | 1104.345
0.477674 | 1106.797
0.4787612 | 1109.46
0.4797926 | 1111.743
0.4808123 | 1114.211
0.4818559 | 1116.663
0.4828641 | 1119.174
0.4838382 | 1121.594
0.4848123 | 1123.991
0.4859308 | 1126.371
0.4869363 | 1128.777
0.4879683 | 1131.358
0.4890037 | 1133.876
0.4900432 | 1136.32
0.4910813 | 1138.73
0.4921209 | 1141.094
0.4930623 | 1143.382
0.4940384 | 1145.649
0.4950323 | 1147.95
0.4962026 | 1150.518
0.4971651 | 1153.015
0.4982639 | 1155.396
0.4991583 | 1157.776
0.5002012 | 1160.164
0.5011556 | 1162.491
0.5021494 | 1164.917
0.5031494 | 1167.202
0.5041154 | 1169.705
0.5052679 | 1172.276
0.5062468 | 1174.563
0.507208 | 1176.853
0.5081896 | 1179.116
0.5091112 | 1181.432
0.510274 | 1183.926
0.5114552 | 1186.565
0.512383 | 1189.116
0.5134471 | 1191.618
0.5144579 | 1193.961
0.5154852 | 1196.382
0.5164961 | 1198.85
0.517522 | 1201.346
0.5184409 | 1203.862
0.5195492 | 1206.213
0.5206425 | 1208.706
0.5216596 | 1211.225
0.5226766 | 1213.633
0.5236752 | 1215.968
0.5246241 | 1218.262
0.5256309 | 1220.523
0.5266597 | 1223.005
0.5276964 | 1225.574
0.5286453 | 1227.976
0.5297155 | 1230.483
0.5307932 | 1232.988
0.5318211 | 1235.376
0.532584 | 1237.802
0.5338626 | 1240.289
0.5348728 | 1242.748
0.5360656 | 1245.306
0.5372127 | 1247.898
0.5381937 | 1250.383
0.5391494 | 1252.803
0.5401419 | 1255.072
0.5413496 | 1257.735
0.5422679 | 1260.44
0.5434872 | 1263.033
0.5444729 | 1265.364
0.5454273 | 1267.792
0.546507 | 1270.262
0.5473523 | 1272.602
0.5484191 | 1275.131
0.5493469 | 1277.46
0.5504436 | 1280.016
0.5514879 | 1282.312
0.552511 | 1284.67
0.5534954 | 1287.21
0.5545485 | 1289.69
0.5555955 | 1292
0.5565451 | 1294.463
0.5574409 | 1296.717
0.5585008 | 1299.229
0.5595097 | 1301.584
0.5605253 | 1304.016
0.5613809 | 1306.425
0.5624477 | 1308.85
0.563387 | 1311.421
0.5644027 | 1313.77
0.56537 | 1316.084
0.5663931 | 1318.384
0.567389 | 1320.782
0.5684251 | 1323.313
0.5694871 | 1325.862
0.5705566 | 1328.276
0.5715655 | 1330.946
0.5726179 | 1333.585
0.5735968 | 1335.881
0.5747439 | 1338.527
0.5756908 | 1340.946
0.5767194 | 1343.365
0.5776996 | 1345.797
0.5786083 | 1348.234
0.5797269 | 1350.651
0.5806397 | 1352.934
0.5817051 | 1355.367
0.5827609 | 1357.865
0.5837507 | 1360.35
0.5848093 | 1362.703
0.5857997 | 1365.081
0.5867793 | 1367.673
0.5877398 | 1369.987
0.5887023 | 1372.237
0.5896165 | 1374.562
0.5906124 | 1376.972
0.5916185 | 1379.383
0.5926056 | 1381.903
0.593643 | 1384.335
0.5945837 | 1386.684
0.5956178 | 1389.068
0.5965967 | 1391.536
0.5976784 | 1394.12
0.5987063 | 1396.499
0.5995313 | 1398.831
0.6007561 | 1401.296
0.6016185 | 1403.691
0.6024495 | 1405.952
0.6035823 | 1408.211
0.6044727 | 1410.511
0.6055265 | 1412.959
0.6064679 | 1415.369
0.6074699 | 1417.824
0.6084611 | 1420.344
0.6094379 | 1422.776
0.6106082 | 1425.262
0.6115469 | 1427.727
0.6126382 | 1430.232
0.613598 | 1432.616
0.6144911 | 1435.029
0.6155939 | 1437.49
0.6163637 | 1439.876
0.6175394 | 1442.194
0.6184795 | 1444.552
0.6194985 | 1447.072
0.6205067 | 1449.61
0.6214263 | 1452.157
0.6225912 | 1454.681
0.6234454 | 1457.142
0.6246497 | 1459.647
0.6256238 | 1462.095
0.6265768 | 1464.604
0.6276538 | 1467.001
0.6285741 | 1469.603
0.6297097 | 1471.952
0.6306851 | 1474.454
0.6316913 | 1476.935
0.6327042 | 1479.359
0.6337124 | 1481.881
0.6347709 | 1484.298
0.6355782 | 1486.713
0.636852 | 1489.299
0.6377566 | 1491.819
0.6387638 | 1494.324
0.6399702 | 1496.862
0.6406555 | 1499.209
0.6418503 | 1501.545
0.6428796 | 1504.162
0.643885 | 1506.576
0.6448523 | 1509.077
0.6458618 | 1511.533
0.6469013 | 1514.047
0.6478789 | 1516.563
0.6490069 | 1519.088
0.6499851 | 1521.573
0.6508557 | 1523.875
0.6518257 | 1526.257
0.6527399 | 1528.797
0.6538223 | 1531.192
0.6547467 | 1533.539
0.6556786 | 1535.837
0.6566813 | 1538.219
0.6575968 | 1540.537
0.6587126 | 1542.921
0.6595471 | 1545.191
0.6604878 | 1547.72
0.6616009 | 1550.144
0.6624639 | 1552.587
0.6636554 | 1555.173
0.6646138 | 1557.696
0.6655934 | 1560.192
0.6666295 | 1562.666
0.6676969 | 1565.285
0.6686526 | 1567.55
0.6696424 | 1569.899
0.6706369 | 1572.373
0.6714694 | 1574.731
0.672626 | 1577.082
0.6736267 | 1579.523
0.6744292 | 1582.186
0.675718 | 1584.748
0.6765136 | 1587.17
0.6777806 | 1589.804
0.6787357 | 1592.248
0.6796294 | 1594.742
0.6807309 | 1597.211
0.6813082 | 1599.527
0.6827026 | 1601.859
0.6834669 | 1604.438
0.6848191 | 1606.972
0.6855871 | 1609.454
0.6866655 | 1611.821
0.6878099 | 1614.117
0.6884741 | 1616.543
0.6897043 | 1618.815
0.6906471 | 1621.315
0.691472 | 1623.741
0.692677 | 1626.268
0.6935614 | 1628.587
0.6945819 | 1630.938
0.6953925 | 1633.302
0.6965539 | 1635.728
0.6975512 | 1638.165
0.6983911 | 1640.544
0.6995253 | 1643.019
0.7004381 | 1645.389
0.7014926 | 1647.815
0.7025594 | 1650.221
0.7035519 | 1652.81
0.7046343 | 1655.448
0.7055723 | 1657.962
0.7066022 | 1660.333
0.7075328 | 1662.719
0.7085123 | 1665.086
0.7094823 | 1667.555
0.7104653 | 1670.137
0.7115171 | 1672.543
0.7124585 | 1674.892
0.7135137 | 1677.307
0.7145395 | 1679.891
0.7155661 | 1682.413
0.7166008 | 1684.804
0.7176669 | 1687.441
0.718654 | 1690.018
0.719594 | 1692.327
0.7205484 | 1694.652
0.7215409 | 1697.073
0.7224809 | 1699.559
0.723564 | 1702.059
0.7245613 | 1704.527
0.7256185 | 1707.025
0.7264904 | 1709.51
0.7276437 | 1712.068
0.7286825 | 1714.603
0.729671 | 1717.216
0.7308351 | 1719.633
0.7317466 | 1721.969
0.7327983 | 1724.526
0.7337581 | 1727
0.7346171 | 1729.417
0.7357356 | 1731.821
0.7367138 | 1734.22
0.7376348 | 1736.618
0.7387111 | 1739.235
0.7396736 | 1741.759
0.7406947 | 1744.216
0.7417295 | 1746.754
0.7428194 | 1749.368
0.7437608 | 1751.854
0.7448167 | 1754.205
0.745897 | 1756.734
0.7468112 | 1759.232
0.7478255 | 1761.787
0.7487342 | 1764.101
0.7497083 | 1766.503
0.7507669 | 1768.942
0.7517281 | 1771.442
0.7527737 | 1774.017
0.7537894 | 1776.579
0.7548153 | 1779.064
0.7558534 | 1781.55
0.7568214 | 1784.074
0.7578357 | 1786.467
0.7587328 | 1788.735
0.7596885 | 1791.013
0.7606865 | 1793.428
0.7616756 | 1795.988
0.7626674 | 1798.51
0.7636694 | 1800.969
0.7646722 | 1803.428
0.7657185 | 1805.851
0.7666762 | 1808.347
0.7677553 | 1810.876
0.7687675 | 1813.355
0.7697614 | 1815.849
0.7707995 | 1818.191
0.7717498 | 1820.575
0.7726966 | 1823.128
0.7736496 | 1825.545
0.7748513 | 1828.169
0.775837 | 1830.762
0.7767954 | 1833.282
0.7778337 | 1835.633
0.7788269 | 1838.124
0.7798167 | 1840.772
0.7809195 | 1843.398
0.781925 | 1845.98
0.7829611 | 1848.515
0.7839338 | 1850.948
0.7848841 | 1853.283
0.7858023 | 1855.608
0.7868466 | 1858.113
0.7878425 | 1860.616
0.7887867 | 1862.949
0.789867 | 1865.538
0.790677 | 1867.825
0.7916743 | 1870.317
0.7927294 | 1872.767
0.793771 | 1875.43
0.7947723 | 1878.027
0.7958125 | 1880.661
0.7967996 | 1883.241
0.7977097 | 1885.7
0.7987451 | 1888.031
0.7997526 | 1890.441
0.8006694 | 1892.984
0.8017423 | 1895.541
0.802681 | 1897.846
0.8037423 | 1900.342
0.8046415 | 1902.757
0.8056279 | 1905.367
0.8067028 | 1907.951
0.80757 | 1910.206
0.8086245 | 1912.864
0.8095897 | 1915.367
0.8105672 | 1917.863
0.8115352 | 1920.293
0.8125018 | 1922.677
0.8135066 | 1925.013
0.8144412 | 1927.5
0.8154957 | 1930.133
0.8165154 | 1932.565
0.8174766 | 1934.883
0.8184071 | 1937.19
0.8192784 | 1939.579
0.8203008 | 1942.046
0.8212852 | 1944.375
0.8222184 | 1946.839
0.8231496 | 1949.271
0.8241067 | 1951.596
0.8250781 | 1954.109
0.826091 | 1956.63
0.8270351 | 1959.132
0.8280665 | 1961.606
0.829031 | 1964.118
0.8300726 | 1966.654
0.8311046 | 1969.073
0.8321325 | 1971.527
0.8329827 | 1973.808
0.833954 | 1976.376
0.8349452 | 1978.76
0.8358328 | 1981.254
0.8368512 | 1983.799
0.8377837 | 1986.275
0.8387967 | 1988.736
0.8397681 | 1991.283
0.840768 | 1993.81
0.8417422 | 1996.336
0.8428641 | 1998.958
0.8439349 | 2001.654
0.8449267 | 2004.121
0.8459063 | 2006.439
0.8469342 | 2009.103
0.8478484 | 2011.638
0.8488184 | 2013.939
0.8498109 | 2016.327
0.8507612 | 2018.9
0.8518402 | 2021.548
0.8528068 | 2024.044
0.8537912 | 2026.714
0.8548341 | 2029.328
0.8558436 | 2031.849
0.8569022 | 2034.441
0.8579396 | 2036.999
0.8588981 | 2039.416
0.8598865 | 2041.824
0.8608666 | 2044.329
0.8618326 | 2046.902
0.8628162 | 2049.352
0.8638094 | 2051.813
0.864821 | 2054.323
0.8658319 | 2056.92
0.8668523 | 2059.462
0.8677849 | 2062.055
0.8686738 | 2064.399
0.8697999 | 2067.021
0.8707842 | 2069.604
0.8717583 | 2072.131
0.8727569 | 2074.544
0.8737113 | 2076.84
0.8746868 | 2079.406
0.8756881 | 2082.023
0.8766724 | 2084.454
0.8776166 | 2086.969
0.8787433 | 2089.681
0.8798005 | 2092.322
0.8806799 | 2094.605
0.8815553 | 2097.277
0.8823679 | 2099.905
0.8834408 | 2102.449
0.8843584 | 2104.846
0.8853795 | 2107.338
0.8862596 | 2109.768
0.8872698 | 2112.097
0.8883379 | 2114.631
0.8891213 | 2116.914
0.8901111 | 2119.566
0.8912037 | 2122.082
0.8921097 | 2124.617
0.8931785 | 2127.151
0.8942085 | 2129.761
0.8951982 | 2132.405
0.8961281 | 2134.96875
0.8971683 | 2137.324
0.8980756 | 2139.616
0.8990538 | 2142.127
0.9000865 | 2144.7
0.9010252 | 2146.972
0.9022377 | 2149.605
0.9030238 | 2151.91
0.9038508 | 2154.289
0.9049652 | 2156.911
0.9059223 | 2159.451
0.9070095 | 2162.07
0.9079237 | 2164.621
0.9089128 | 2167.082
0.9098698 | 2169.521
0.9107752 | 2171.969
0.9118337 | 2174.502
0.9127908 | 2176.932
0.9138419 | 2179.578
0.9148412 | 2182.047
0.9158085 | 2184.359
0.9169059 | 2187.011
0.9177302 | 2189.382
0.9187451 | 2191.981
0.9197669 | 2194.517
0.9207118 | 2197.004
0.92169 | 2199.489
0.9226579 | 2201.961
0.9236368 | 2204.519
0.92466 | 2207.114
0.9256184 | 2209.682
0.9266252 | 2212.128
0.9276266 | 2214.646
0.9286995 | 2217.267
0.9296654 | 2219.636
0.9306211 | 2221.886
0.9314399 | 2224.235
0.9323895 | 2226.823
0.9334351 | 2229.236
0.934275 | 2231.578125
0.9353595 | 2234.153
0.9363384 | 2236.647
0.9372934 | 2239.15
0.9383207 | 2241.769
0.9393534 | 2244.307
0.9403942 | 2246.869
0.9412784 | 2249.125
0.9423288 | 2251.795
0.9432839 | 2254.148
0.9442639 | 2256.486
0.9452585 | 2259.094
0.9461897 | 2261.728
0.9471747 | 2264.189
0.9482108 | 2266.692
0.9491985 | 2269.258
0.950204 | 2271.752
0.9512067 | 2274.426
0.9521147 | 2276.749
0.9531699 | 2279.317
0.9541937 | 2281.963
0.9552782 | 2284.635
0.9562298 | 2287.131
0.9572455 | 2289.473
0.9581699 | 2291.747
0.9592026 | 2294.452
0.9600329 | 2296.706
0.9609927 | 2299.244
0.962007 | 2301.778
0.9630064 | 2304.294
0.9639941 | 2306.836
0.9650438 | 2309.508
0.9659178 | 2311.848
0.9667897 | 2314.1
0.9677999 | 2316.515
0.9687127 | 2319.048
0.9696971 | 2321.496
0.9706255 | 2323.821
0.9716112 | 2326.09
0.9725867 | 2328.466
0.9734436 | 2330.782
0.9744266 | 2333.447
0.9753694 | 2335.936
0.9764341 | 2338.551
0.977398 | 2341.133
0.9784913 | 2343.754
0.9794668 | 2346.393
0.9805199 | 2349.017
0.9813714 | 2351.333
0.9823094 | 2353.653
0.9833455 | 2356.09
0.9843094 | 2358.581
0.985321 | 2361.018
0.9862399 | 2363.42
0.9871691 | 2365.69
0.9879967 | 2367.979
0.989028 | 2370.561
0.9899082 | 2372.82
0.9909013 | 2375.41
0.991887 | 2377.895
0.9929211 | 2380.378
0.9937712 | 2382.727
0.9947671 | 2385.201
0.9958237 | 2387.711
0.9967991 | 2390.141
0.9977228 | 2392.72
0.9987841 | 2395.383
0.9998672 | 2397.811
1.000871 | 2400.38
1.001674 | 2402.799
1.002649 | 2405.091
1.003578 | 2407.576
1.004572 | 2410.074
1.005546 | 2412.63
1.006382 | 2415.016
1.00743 | 2417.613
1.008403 | 2420.281
1.009425 | 2422.867
1.010482 | 2425.387
1.011347 | 2427.683
1.012164 | 2430.061
1.013197 | 2432.491
1.014297 | 2434.917
1.015134 | 2437.301
1.015881 | 2439.625
1.016887 | 2442.02
1.017824 | 2444.341
1.018786 | 2446.958
1.019815 | 2449.601
1.020835 | 2452.152
1.021629 | 2454.424
1.022552 | 2456.676
1.023593 | 2459.352
1.024439 | 2461.622
1.025331 | 2463.96
1.026221 | 2466.32
1.027193 | 2468.774
1.028244 | 2471.064
1.029111 | 2473.63
1.030098 | 2476.229
1.0311 | 2478.69
1.03214 | 2481.329
1.032935 | 2483.623
1.033946 | 2486.157
1.034986 | 2488.765
1.035821 | 2491.16
1.036794 | 2493.491
1.037809 | 2495.972
1.038735 | 2498.49
1.039707 | 2501.094
1.040629 | 2503.403
1.041782 | 2505.958
1.042735 | 2508.668
1.043581 | 2510.981
1.044537 | 2513.46
1.045552 | 2516.004
1.046409 | 2518.263
1.047287 | 2520.528
1.048264 | 2523.143
1.049171 | 2525.426
1.050141 | 2528.043
1.051081 | 2530.319
1.052031 | 2532.774
1.052975 | 2535.36
1.053988 | 2537.898
1.054965 | 2540.152
1.055918 | 2542.574
1.056786 | 2544.986
1.057627 | 2547.328
1.058721 | 2549.904
1.059693 | 2552.602
1.060614 | 2554.918
1.061614 | 2557.436
1.062525 | 2559.831
1.063492 | 2562.34
1.064478 | 2564.902
1.065445 | 2567.319
1.066443 | 2569.859
1.06746 | 2572.536
1.068448 | 2575.065
1.069509 | 2577.438
1.070337 | 2579.804
1.071211 | 2582.265
1.072263 | 2584.812
1.07325 | 2587.277
1.074123 | 2589.784
1.075144 | 2592.282
1.076171 | 2594.745
1.077107 | 2597.382
1.078004 | 2599.661
1.078996 | 2602.247
1.080039 | 2604.796
1.080877 | 2607.057
1.081775 | 2609.344
1.082805 | 2611.84
1.083798 | 2614.356
1.084648 | 2616.745
1.085648 | 2619.35
1.086517 | 2621.71
1.08755 | 2624.235
1.088495 | 2626.782
1.089532 | 2629.216
1.090563 | 2631.798
1.091348 | 2634.112
1.092295 | 2636.452
1.093173 | 2638.752
1.09406 | 2641.005
1.094896 | 2643.312
1.095926 | 2645.948
1.096883 | 2648.284
1.097823 | 2650.811
1.098616 | 2653.094
1.09963 | 2655.643
1.100607 | 2658.183
1.101634 | 2660.795
1.10266 | 2663.322
1.103641 | 2665.926
1.104524 | 2668.422
1.105408 | 2670.89
1.106419 | 2673.482
1.107407 | 2675.963
1.108304 | 2678.371
1.109276 | 2680.843
1.110251 | 2683.196
1.111227 | 2685.567
1.112021 | 2687.91
1.112883 | 2690.223
1.113853 | 2692.763
1.114733 | 2695.064
1.115611 | 2697.457
1.116591 | 2700.129
1.117671 | 2702.737
1.118453 | 2705.013
1.11937 | 2707.5
1.120353 | 2709.84
1.121308 | 2712.277
1.122232 | 2714.899
1.123278 | 2717.443
1.124259 | 2719.744
1.125222 | 2722.433
1.126137 | 2724.874
1.127023 | 2727.194
1.127881 | 2729.453
1.128715 | 2731.76
1.129721 | 2734.375
1.130686 | 2736.889
1.131617 | 2739.519
1.132667 | 2742.18
1.133601 | 2744.665
1.134567 | 2747.216
1.135562 | 2749.934
1.136577 | 2752.503
1.137593 | 2754.913
1.138496 | 2757.233
1.139409 | 2759.833
1.140282 | 2762.155
1.141221 | 2764.623
1.142188 | 2767.13
1.143173 | 2769.74
1.144148 | 2772.214
1.145118 | 2774.783
1.145971 | 2777.053
1.146844 | 2779.329
1.147888 | 2781.992
1.148913 | 2784.679
1.149756 | 2786.986
1.150777 | 2789.502
1.151756 | 2791.875
1.152557 | 2794.158
1.153369 | 2796.411
1.154337 | 2798.882
1.155317 | 2801.539
1.156218 | 2803.815
1.157227 | 2806.391
1.158215 | 2809.054
1.159129 | 2811.449
1.160025 | 2813.776
1.161007 | 2816.408
1.162047 | 2819.067
1.16307 | 2821.71
1.163965 | 2824.177
1.164965 | 2826.489
1.165991 | 2829.099
1.166758 | 2831.413
1.167773 | 2834.069
1.168619 | 2836.324
1.169634 | 2838.991
1.170457 | 2841.287
1.171569 | 2843.946
1.172581 | 2846.541
1.173507 | 2849.213
1.174465 | 2851.619
1.175387 | 2854.073
1.176368 | 2856.578
1.177325 | 2859.079
1.178337 | 2861.469
1.179321 | 2863.996
1.180171 | 2866.332
1.181068 | 2868.698
1.181915 | 2871.005
1.1828 | 2873.271
1.1838 | 2875.868
1.184679 | 2878.175
1.18565 | 2880.643
1.186615 | 2883.262
1.187498 | 2885.512
1.188439 | 2888.032
1.189448 | 2890.599
1.190474 | 2893.275
1.191502 | 2895.962
1.192542 | 2898.298
1.193405 | 2900.669
1.194235 | 2903.237
1.195197 | 2905.733
1.196158 | 2908.089
1.197115 | 2910.55
1.198084 | 2913.16
1.199153 | 2915.658
1.200102 | 2918.313
1.200971 | 2920.629
1.201843 | 2922.922
1.202907 | 2925.597
1.203968 | 2928.26
1.204933 | 2930.808
1.205925 | 2933.083
1.20683 | 2935.495
1.207634 | 2937.778
1.208467 | 2940.055
1.20946 | 2942.623
1.210493 | 2945.174
1.211536 | 2947.754
1.21255 | 2950.347
1.213574 | 2952.966
1.214493 | 2955.26
1.215472 | 2957.872
1.216467 | 2960.274
1.217384 | 2962.691
1.218352 | 2965.319
1.219408 | 2967.81
1.220534 | 2970.469
1.221314 | 2972.844
1.222204 | 2975.213
1.22327 | 2977.804
1.22414 | 2980.065
1.225037 | 2982.482
1.225921 | 2984.789
1.226944 | 2987.375
1.227838 | 2989.979
1.228838 | 2992.62
1.229805 | 2994.98
1.230818 | 2997.524
1.231663 | 2999.866
1.232659 | 3002.47
1.233821 | 3005.067
1.234726 | 3007.403
1.235608 | 3009.976
1.23659 | 3012.593
1.237615 | 3015.041
1.23853 | 3017.622
1.239425 | 3020.046
1.240438 | 3022.377
1.241406 | 3025.054
1.242214 | 3027.372
1.2432 | 3029.905
1.24421 | 3032.324
1.245182 | 3034.97
1.246054 | 3037.299
1.247164 | 3039.784
1.248093 | 3042.241
1.248932 | 3044.528
1.249824 | 3047.048
1.250754 | 3049.303
1.251747 | 3051.86
1.252779 | 3054.475
1.253784 | 3056.967
1.254787 | 3059.553
1.255693 | 3061.895
1.256571 | 3064.165
1.257589 | 3066.799
1.258598 | 3069.342
1.2595 | 3071.745
1.260407 | 3074.123
1.261449 | 3076.375
1.262385 | 3079.049
1.263284 | 3081.504
1.264266 | 3084.039
1.265294 | 3086.636
1.266148 | 3088.935
1.267 | 3091.262
1.268078 | 3093.905
1.269057 | 3096.522
1.270017 | 3099.143
1.270996 | 3101.639
1.271981 | 3104.113
1.272961 | 3106.706
1.273934 | 3109.325
1.27493 | 3111.575
1.275977 | 3114.263
1.276851 | 3116.853
1.27775 | 3119.173
1.278754 | 3121.819
1.27979 | 3124.427
1.280714 | 3126.943
1.281664 | 3129.261
1.282661 | 3131.828
1.283504 | 3134.196
1.284355 | 3136.453
1.285385 | 3138.973
1.286278 | 3141.269
1.287165 | 3143.684
1.288078 | 3145.936
1.289073 | 3148.294
1.289925 | 3150.662
1.290737 | 3153.112
1.291668 | 3155.435
1.292645 | 3157.872
1.293642 | 3160.519
1.294654 | 3163.121
1.295627 | 3165.542
1.296444 | 3167.812
1.297351 | 3170.266
1.298224 | 3172.585
1.299267 | 3175.195
1.300217 | 3177.77
1.30116 | 3180.277
1.302273 | 3182.83
1.30328 | 3185.307
1.304031 | 3187.669
1.305026 | 3190.308
1.305987 | 3192.764
1.306885 | 3195.093
1.307721 | 3197.506
1.308809 | 3200.116
1.309854 | 3202.571
1.3107 | 3205.181
1.3117 | 3207.745
1.312654 | 3210.129
1.313615 | 3212.737
1.314643 | 3215.407
1.31561 | 3217.813
1.316665 | 3220.336
1.317534 | 3222.759
1.318382 | 3225.145
1.319231 | 3227.457
1.320244 | 3230.12
1.321235 | 3232.636
1.322168 | 3235.029
1.323156 | 3237.586
1.324001 | 3240.159
1.324804 | 3242.592
1.325782 | 3245.094
1.326809 | 3247.753
1.327657 | 3250.018
1.328689 | 3252.671
1.329747 | 3255.125
1.330585 | 3257.502
1.331394 | 3259.926
1.332365 | 3262.396
1.333274 | 3264.839
1.334249 | 3267.513
1.33513 | 3269.8
1.336157 | 3272.389
1.33714 | 3275.052
1.338026 | 3277.493
1.338957 | 3279.796
1.339791 | 3282.083
1.340735 | 3284.663
1.341765 | 3287.148
1.342627 | 3289.451
1.34368 | 3291.885
1.344478 | 3294.331
1.345343 | 3296.774
1.34623 | 3299.057
1.347227 | 3301.76
1.348161 | 3304.098
1.349015 | 3306.363
1.350045 | 3309.061
1.350931 | 3311.452
1.351835 | 3314.012
1.35283 | 3316.426
1.353808 | 3319.03
1.354784 | 3321.564
1.35579 | 3324
1.356762 | 3326.301
1.357662 | 3328.577
1.358497 | 3331.135
1.35943 | 3333.508
1.36042 | 3336.136
1.361352 | 3338.595
1.362274 | 3341.003
1.363221 | 3343.273
1.364197 | 3345.76
1.365034 | 3348.047
1.366035 | 3350.715
1.367044 | 3353.31
1.367892 | 3355.615
1.368747 | 3357.88
1.369765 | 3360.383
1.370729 | 3362.725
1.371546 | 3364.977
1.372302 | 3367.313
1.373311 | 3369.835
1.37427 | 3372.419
1.375272 | 3375.019
1.376307 | 3377.587
1.377298 | 3380.132
1.378178 | 3382.568
1.379073 | 3385.047
1.380077 | 3387.576
1.381061 | 3390.094
1.382016 | 3392.658
1.382984 | 3395.168
1.384143 | 3397.769
1.384966 | 3400.041
1.385802 | 3402.506
1.386774 | 3405.194
1.387801 | 3407.881
1.388738 | 3410.276
1.389615 | 3412.592
1.390588 | 3415.053
1.391585 | 3417.578
1.392345 | 3419.832
1.393315 | 3422.357
1.394305 | 3424.954
1.395141 | 3427.221
1.396205 | 3429.884
1.397228 | 3432.266
1.398181 | 3434.76
1.399148 | 3437.423
1.399967 | 3439.805
1.400948 | 3442.29
1.401906 | 3444.764
1.402839 | 3447.232
1.403845 | 3449.649
1.404832 | 3452.2
1.405712 | 3454.628
1.406575 | 3457.016
1.407607 | 3459.633
1.408565 | 3462.008
1.409396 | 3464.423
1.410451 | 3466.915
1.411521 | 3469.466
1.412395 | 3472.158
1.413315 | 3474.572
1.414318 | 3477.227
1.415284 | 3479.855
1.416103 | 3482.116
1.417134 | 3484.717
1.418199 | 3487.286
1.419036 | 3489.687
1.419844 | 3492.038
1.420801 | 3494.539
1.421718 | 3497.055
1.422684 | 3499.555
1.423686 | 3502.06
1.424651 | 3504.343
1.425647 | 3507.046
1.42653 | 3509.568
1.427401 | 3511.924
1.428256 | 3514.248
1.429259 | 3516.879
1.430285 | 3519.372
1.431337 | 3521.926
1.432288 | 3524.512
1.433175 | 3526.854
1.434133 | 3529.348
1.435096 | 3531.778
1.436023 | 3534.09
1.436902 | 3536.456
1.437923 | 3538.976
1.438957 | 3541.398
1.439795 | 3543.78
1.440562 | 3546.047
1.441641 | 3548.638
1.442645 | 3551.103
1.443462 | 3553.463
1.444294 | 3555.731
1.445351 | 3558.21
1.446156 | 3560.469
1.447018 | 3562.901
1.448062 | 3565.553
1.449094 | 3568.094
1.450041 | 3570.719
1.45103 | 3573.233
1.452139 | 3575.727
1.453141 | 3578.394
1.454014 | 3580.95
1.454961 | 3583.512
1.456052 | 3586.14
1.45694 | 3588.612
1.457788 | 3590.974
1.458869 | 3593.487
1.459761 | 3595.957
1.460704 | 3598.603
1.461666 | 3601.096
1.462704 | 3603.7
1.463567 | 3605.972
1.464376 | 3608.242
1.465459 | 3610.758
1.466412 | 3613.012
1.467258 | 3615.651
1.468126 | 3618.068
1.46907 | 3620.441
1.470018 | 3622.843
1.471031 | 3625.499
1.471989 | 3627.984375
1.472991 | 3630.494
1.473817 | 3632.878
1.474631 | 3635.18
1.475691 | 3637.76
1.476752 | 3640.445
1.47762 | 3642.831
1.478575 | 3645.25
1.479647 | 3647.575
1.480606 | 3650.131
1.481395 | 3652.519
1.482408 | 3655.118
1.483378 | 3657.634
1.484404 | 3660.333
1.485285 | 3662.589
1.486237 | 3665.028
1.487262 | 3667.711
1.488094 | 3670.058
1.488958 | 3672.464
1.489984 | 3674.788
1.490924 | 3677.412
1.491957 | 3680.064
1.492976 | 3682.358
1.493945 | 3684.885
1.494838 | 3687.462
1.495694 | 3689.846
1.496711 | 3692.373
1.497632 | 3694.885
1.4986 | 3697.455
1.499594 | 3699.912
1.500558 | 3702.529
1.501417 | 3704.895
1.50227 | 3707.154
1.503264 | 3709.731
1.504172 | 3712.069
1.505027 | 3714.44
1.506047 | 3716.919
1.507167 | 3719.536
1.508114 | 3722.201
1.508917 | 3724.51
1.509929 | 3727.028
1.510924 | 3729.709
1.511774 | 3732.031
1.512903 | 3734.664
1.513925 | 3737.18
1.514764 | 3739.581
1.515674 | 3742.238
1.516667 | 3744.497
1.517632 | 3747.065
1.518667 | 3749.682
1.519675 | 3752.238
1.520681 | 3754.488
1.521525 | 3756.856
1.522444 | 3759.484
1.523324 | 3761.802
1.524278 | 3764.388
1.525279 | 3767.01
1.52627 | 3769.563
1.527369 | 3772.16
1.528395 | 3774.887
1.529222 | 3777.35
1.530101 | 3779.844
1.531256 | 3782.54
1.532184 | 3784.957
1.533083 | 3787.413
1.534097 | 3789.749
1.535107 | 3792.188
1.535981 | 3794.596
1.536927 | 3797.145
1.537877 | 3799.536
1.53886 | 3802.012
1.539821 | 3804.486
1.54086 | 3806.961
1.541909 | 3809.482
1.541404 | 3809.824
1.541477 | 3773.696

## Образец3.29
Образец3.29 | Образец3.29
Деформация | Стандартное усилие
% | MPa
0 | 31.28008
2.999393e-05 | 31.26264
7.71415e-05 | 31.35322
0.0001627097 | 31.41602
0.0001642737 | 31.40898
0.0001927949 | 31.31843
0.0002399735 | 31.37773
0.0003441645 | 31.53779
0.0007442746 | 32.44375
0.002145239 | 34.45864
0.003363899 | 36.4208
0.004482423 | 38.69277
0.005968111 | 41.05264
0.00747151 | 43.43338
0.008600933 | 45.83499
0.009768503 | 48.14651
0.0112249 | 50.59207
0.012464 | 52.92117
0.01390677 | 55.27114
0.01546126 | 57.72439
0.01674259 | 60.27981
0.01805934 | 62.60781
0.0194626 | 65.02371
0.02107363 | 67.41653
0.02242887 | 69.91372
0.02398064 | 72.22085
0.02548404 | 74.57412
0.02678921 | 76.93728
0.02826945 | 79.26199
0.02956236 | 81.76028
0.03107257 | 83.57632
0.03232256 | 85.97354
0.03387228 | 88.38723
0.03527078 | 90.71194
0.03675102 | 92.9147
0.03806709 | 95.4064
0.03932389 | 97.88711
0.04081367 | 99.96572
0.0421672 | 102.2586
0.04361679 | 104.625
0.04508477 | 107.1101
0.04645806 | 109.5612
0.04781568 | 111.9529
0.04911132 | 114.3095
0.05041104 | 116.7265
0.05167193 | 119.0424
0.05300375 | 121.5383
0.05442064 | 124.0432
0.05564679 | 126.3833
0.0570446 | 128.7289
0.05830686 | 131.0294
0.05937361 | 133.3388
0.06069513 | 135.7206
0.06203505 | 138.0277
0.06348122 | 140.5765
0.06487223 | 143.11
0.06613516 | 145.5611
0.06744647 | 147.9616
0.0687312 | 150.3467
0.06990695 | 152.8977
0.07125844 | 155.351
0.07239535 | 157.6449
0.07382246 | 160.1059
0.07496278 | 162.5338
0.07620733 | 164.7926
0.07740691 | 167.4381
0.07844846 | 169.7562
0.07974682 | 172.2348
0.08106562 | 174.5463
0.08222365 | 176.8161
0.083428 | 179.1583
0.08453631 | 181.4677
0.08586124 | 184.0187
0.08716981 | 186.5148
0.08841436 | 188.767
0.08972225 | 191.1367
0.09079854 | 193.4351
0.09218818 | 195.9444
0.09330807 | 198.4844
0.09454785 | 200.8487
0.09556419 | 203.2942
0.09673244 | 205.7969
0.09809688 | 208.1458
0.09919973 | 210.4024
0.1004552 | 212.8413
0.1015853 | 215.1485
0.1026541 | 217.4951
0.1038584 | 219.8902
0.1050165 | 222.1753
0.1061541 | 224.6231
0.1073625 | 226.9236
0.1084885 | 229.4197
0.1096268 | 231.7862
0.1108625 | 234.3657
0.1120628 | 236.9365
0.113107 | 239.3184
0.114201 | 241.7376
0.1154394 | 244.104
0.1165266 | 246.365
0.1176397 | 248.659
0.1188659 | 251.1924
0.1200498 | 253.5984
0.121184 | 255.9693
0.122419 | 258.4126
0.1235722 | 260.9329
0.1248236 | 263.385
0.1259823 | 265.9207
0.1271982 | 268.4673
0.128344 | 270.9151
0.1294469 | 273.5034
0.1304271 | 275.771
0.1315484 | 278.1441
0.1327956 | 280.7017
0.1340552 | 283.2461
0.1351914 | 285.6697
0.1363722 | 288.2207
0.1375541 | 290.7586
0.1387298 | 293.2547
0.1397727 | 295.5684
0.1410213 | 298.1502
0.1421794 | 300.6924
0.1433565 | 303.1292
0.1444764 | 305.5747
0.1455595 | 307.8972
0.1465908 | 310.1582
0.1477127 | 312.7246
0.1488994 | 315.0757
0.1501112 | 317.5586
0.1512876 | 320.0217
0.1524825 | 322.5596
0.1536126 | 324.8887
0.1546827 | 327.1651
0.1558823 | 329.6699
0.1569191 | 331.999
0.1581255 | 334.4885
0.159257 | 336.8484
0.1603639 | 339.1489
0.1615165 | 341.5637
0.1626738 | 344.0071
0.1638271 | 346.5405
0.1649783 | 349.1311
0.1661915 | 351.5261
0.1673925 | 354.0596
0.168652 | 356.6524
0.169887 | 359.2341
0.1710927 | 361.7588
0.1722549 | 364.345
0.1734095 | 366.8718
0.1745696 | 369.2383
0.1756738 | 371.6509
0.1768679 | 374.1316
0.177964 | 376.575
0.1791424 | 378.9634
0.1801683 | 381.3408
0.1812112 | 383.8545
0.182372 | 386.3418
0.1835614 | 388.9148
0.1846881 | 391.4131
0.185968 | 394.0169
0.1869782 | 396.3416
0.1883474 | 398.9321
0.1893965 | 401.2195
0.1904179 | 403.7991
0.191638 | 406.3391
0.1926369 | 408.6704
0.1939642 | 411.239
0.19514 | 413.7923
0.1960344 | 416.0423
0.1968954 | 418.4131
0.1981543 | 420.718
0.1991505 | 423.0911
0.2004394 | 425.3982
0.201331 | 427.7822
0.2026682 | 430.3443
0.2035906 | 432.6931
0.2049284 | 435.0838
0.2057956 | 437.459
0.2070708 | 440.0628
0.2083637 | 442.616
0.2094168 | 445.0286
0.2106403 | 447.6038
0.2115142 | 449.9219
0.2119897 | 450.7239
0.2129911 | 453.2134
0.2139754 | 455.6106
0.2153494 | 458.1419
0.2163313 | 460.6094
0.2176487 | 463.0418
0.2185871 | 465.4741
0.2198132 | 467.9956
0.2209212 | 470.5049
0.2222158 | 473.0032
0.2231967 | 475.2949
0.224273 | 477.7295
0.2254828 | 480.1948
0.226709 | 482.7568
0.2278922 | 485.3188
0.2288963 | 487.6809
0.2298595 | 490.2649
0.2311613 | 492.7676
0.2322709 | 495.3669
0.2335809 | 497.8564
0.234634 | 500.3525
0.2358309 | 502.8046875
0.2369596 | 505.3403
0.2381524 | 507.7925
0.2390917 | 510.1523
0.2403785 | 512.7473
0.2413894 | 515.0259
0.2424759 | 517.3682
0.2434739 | 519.6796875
0.2446469 | 522.2593
0.2456837 | 524.6873
0.2466421 | 527.0098
0.2477559 | 529.3059
0.2488921 | 531.7976
0.2499636 | 534.2981
0.2512722 | 536.926
0.2524139 | 539.387
0.2536441 | 541.9863
0.2547593 | 544.6033
0.2558069 | 546.9302
0.2569152 | 549.1978
0.2579336 | 551.4609375
0.2589527 | 553.7615
0.2600794 | 556.3015
0.2612238 | 558.5779
0.2621182 | 560.8301
0.2633151 | 563.335
0.2645889 | 565.853
0.2657878 | 568.4326
0.2669152 | 570.9551
0.2680937 | 573.4512
0.2692783 | 575.8945
0.2704417 | 578.4917
0.2714438 | 580.8669
0.2727156 | 583.4553
0.2738457 | 586.092
0.275078 | 588.6936
0.2761543 | 591.1787
0.2772237 | 593.4727
0.2783552 | 596.094
0.2792469 | 598.3682
0.2804676 | 600.8467
0.281567 | 603.2878
0.2827939 | 605.8806
0.2837768 | 608.135
0.2849655 | 610.6948
0.2861924 | 613.2876
0.2872428 | 615.5662
0.2881072 | 617.9678
0.2892836 | 620.2551
0.2901791 | 622.8457
0.291521 | 625.3748
0.2924182 | 627.7148
0.2936184 | 629.9868
0.2943657 | 632.3423
0.2956838 | 634.6011
0.2964682 | 636.9675
0.2978074 | 639.3098
0.2987311 | 641.5972
0.2996712 | 643.8625
0.30102 | 646.4553
0.3019409 | 648.9932
0.3032165 | 651.3487
0.304004 | 653.9525
0.3054454 | 656.2025
0.3062042 | 658.7425
0.3077042 | 661.3221
0.3086811 | 663.7347
0.3098003 | 666.0374
0.3106497 | 668.3621
0.3119331 | 670.8538
0.3128398 | 673.1939
0.3141191 | 675.4483
0.3153309 | 678.0806
0.3161569 | 680.3988
0.3173741 | 682.7015
0.3182052 | 684.9669
0.319571 | 687.5574
0.3202965 | 690.0645
0.3216541 | 692.3189
0.3224998 | 694.6898
0.3237709 | 697.0496
0.3246783 | 699.3699
0.3255468 | 701.8375
0.3267266 | 704.2984
0.3276531 | 706.9307
0.3290624 | 709.2664
0.3298322 | 711.5758
0.3311285 | 713.8565
0.3320767 | 716.2471
0.3327828 | 718.5103
0.3342542 | 721.0789
0.3351466 | 723.6849
0.3364 | 726.0491
0.3372123 | 728.587
0.3384739 | 730.8546
0.3393941 | 733.1375
0.340327 | 735.4271
0.3415042 | 737.921
0.3423223 | 740.4434
0.3436111 | 742.8341
0.3445981 | 745.4422
0.3459374 | 747.8306
0.3468985 | 750.2169
0.3475828 | 752.557
0.3489867 | 755.0355
0.3498832 | 757.4019
0.3511053 | 759.8695
0.3521441 | 762.3897
0.3532585 | 764.6903
0.354358 | 767.283
0.3553791 | 769.678
0.3563825 | 772.0401
0.3574397 | 774.6329
0.3585242 | 777.1356
0.359561 | 779.6976
0.3608096 | 782.2816
0.3619295 | 784.7974
0.3630582 | 787.377
0.3641372 | 789.8973
0.3652892 | 792.4241
0.3664342 | 795.0653
0.3674267 | 797.4229
0.3684751 | 799.7674
0.369627 | 802.369
0.3705882 | 804.7904
0.3716154 | 807.2227
0.3727387 | 809.765
0.3736222 | 812.2698
0.3749022 | 814.8736
0.3759199 | 817.4114
0.3771638 | 819.8526
0.3782326 | 822.3619
0.3793954 | 824.9591
0.3803443 | 827.2091
0.381364 | 829.492
0.3823797 | 831.887
0.3833565 | 834.2227
0.3843524 | 836.4859
0.3854553 | 838.8941
0.3865064 | 841.1949
0.3874826 | 843.4866
0.388441 | 845.9761
0.3895371 | 848.3821
0.3905882 | 850.7925
0.3917353 | 853.2447
0.3928279 | 855.7451
0.3938852 | 858.0193
0.3948852 | 860.2781
0.3958708 | 862.5786
0.3968763 | 864.8748
0.3979124 | 867.2237
0.3989083 | 869.522
0.399877 | 871.8599
0.4009962 | 874.2549
0.4019941 | 876.6873
0.403005 | 878.9812
0.4040071 | 881.4444
0.4049212 | 883.7185
0.4060111 | 886.1685
0.4072189 | 888.7591
0.4081685 | 891.0618
0.4091828 | 893.3448
0.4102012 | 895.6497
0.4112311 | 898.0337
0.4122631 | 900.3848
0.413304 | 902.8194
0.414321 | 905.1617
0.4153633 | 907.5721
0.4162924 | 909.9495
0.4173823 | 912.2852
0.4185308 | 914.8648
0.4194613 | 917.1302
0.4204116 | 919.4549
0.4216023 | 921.9817
0.4227665 | 924.6382
0.4237951 | 926.9607
0.4248251 | 929.3645
0.4258394 | 931.7552
0.4268714 | 934.1853
0.4279613 | 936.5628
0.4289708 | 938.9644
0.4300376 | 941.2298
0.4309279 | 943.5325
0.4319981 | 945.8242
0.4331023 | 948.417
0.4341254 | 950.6956
0.4351036 | 953.2686
0.4361241 | 955.8965
0.4370852 | 958.3816
0.4381438 | 960.6448
0.4389326 | 962.9036
0.4401976 | 965.3953
0.4411322 | 967.731
0.4422181 | 969.992
0.4432181 | 972.2903
0.4440212 | 974.7073
0.4453018 | 977.1023
0.4462814 | 979.5962
0.4474878 | 982.1648
0.4484871 | 984.7466
0.4494973 | 987.0406
0.4505137 | 989.4619
0.4513038 | 991.7735
0.4526485 | 994.3069
0.4535266 | 996.5767
0.4547296 | 998.8531
0.4554108 | 1001.257
0.4568549 | 1003.744
0.4577609 | 1005.999
0.4589986 | 1008.646
0.4598256 | 1010.956
0.4609397 | 1013.566
0.462014 | 1016.159
0.4629894 | 1018.464
0.4641624 | 1020.76
0.4648542 | 1023.054
0.4661968 | 1025.647
0.4670224 | 1027.923
0.4681124 | 1030.237
0.4691682 | 1032.577
0.4700739 | 1034.838
0.4712742 | 1037.275
0.4721338 | 1039.891
0.4734956 | 1042.453
0.4745541 | 1045.057
0.4755323 | 1047.371
0.4764812 | 1049.77
0.4774696 | 1052.029
0.4785698 | 1054.433
0.4795418 | 1056.755
0.4805241 | 1059.135
0.4815112 | 1061.585
0.4825507 | 1063.978
0.4836311 | 1066.412
0.4847039 | 1068.867
0.4856181 | 1071.207
0.4866167 | 1073.551
0.4877768 | 1076.184
0.4888824 | 1078.774
0.4898879 | 1081.242
0.4909151 | 1083.575
0.4918674 | 1085.885
0.4928667 | 1088.218
0.4939566 | 1090.611
0.4949839 | 1092.971
0.4959171 | 1095.517
0.4970867 | 1098.115
0.4981882 | 1100.69
0.4992775 | 1103.043
0.5002536 | 1105.392
0.5011467 | 1107.649
0.5023265 | 1110.153
0.5034341 | 1112.775
0.504648 | 1115.396
0.505537 | 1117.767
0.506648 | 1120.228
0.5075969 | 1122.698
0.5086616 | 1125.117
0.5097038 | 1127.56
0.510774 | 1130.028
0.5118591 | 1132.642
0.5128196 | 1135.026
0.5138135 | 1137.292
0.5149926 | 1139.843
0.5161003 | 1142.497
0.5171282 | 1144.848
0.5179797 | 1147.14
0.5192106 | 1149.449
0.5201881 | 1151.95
0.5210771 | 1154.283
0.5221438 | 1156.63
0.5231425 | 1158.983
0.5241452 | 1161.387
0.5252767 | 1163.771
0.5262426 | 1166.324
0.5271588 | 1168.845
0.528387 | 1171.321
0.5293407 | 1173.727
0.5304728 | 1175.981
0.531308 | 1178.256
0.5325804 | 1180.851
0.5335757 | 1183.404
0.5349095 | 1186.003
0.5358311 | 1188.471
0.5368604 | 1191.015
0.5379707 | 1193.428
0.5389312 | 1195.746
0.5400028 | 1198.112
0.5409367 | 1200.367
0.5418542 | 1202.678
0.5428406 | 1204.957
0.543938 | 1207.429
0.5448679 | 1209.681
0.5458897 | 1212.006
0.546938 | 1214.348
0.5479775 | 1216.602
0.548921 | 1218.896
0.5499394 | 1221.208
0.5509809 | 1223.603
0.551874 | 1226.088
0.553111 | 1228.599
0.5540437 | 1230.975
0.5550928 | 1233.306
0.556227 | 1235.903
0.5573339 | 1238.472
0.5583939 | 1241.025
0.5596459 | 1243.528
0.5607699 | 1246.136
0.5617808 | 1248.425
0.5627828 | 1250.838
0.5636397 | 1253.211
0.5648489 | 1255.635
0.5658495 | 1258.03
0.5669395 | 1260.64
0.5679381 | 1263.013
0.5690341 | 1265.604
0.569981 | 1267.869
0.5710621 | 1270.486
0.5720852 | 1272.898
0.5730655 | 1275.428
0.573981 | 1277.75
0.5751697 | 1280.051
0.575857 | 1282.34
0.5772664 | 1284.838
0.5781567 | 1287.321
0.5791833 | 1289.866
0.5803413 | 1292.201
0.5810968 | 1294.491
0.582372 | 1297.099
0.583297 | 1299.4
0.5843168 | 1301.891
0.5853099 | 1304.146
0.5861056 | 1306.543
0.5873603 | 1309.14
0.5883242 | 1311.702
0.5892609 | 1314.051
0.5904107 | 1316.512
0.5913556 | 1318.863
0.5924046 | 1321.322
0.5935442 | 1323.857
0.5943998 | 1326.261
0.5956491 | 1328.65
0.5965395 | 1331.104
0.5973109 | 1333.455
0.5985282 | 1335.747
0.5992554 | 1338.001
0.6006021 | 1340.557
0.6014522 | 1342.925
0.6022554 | 1345.439
0.6035612 | 1347.946
0.6043793 | 1350.24
0.6055517 | 1352.607
0.6065224 | 1354.973
0.6074904 | 1357.52
0.60866 | 1359.961
0.609585 | 1362.532
0.6107424 | 1364.788
0.6114239 | 1367.054
0.612661 | 1369.433
0.6136099 | 1371.716
0.6144641 | 1374.034
0.615537 | 1376.405
0.6165281 | 1378.677
0.6175397 | 1381.16
0.6185274 | 1383.61
0.6194355 | 1385.981
0.6206821 | 1388.468
0.6216242 | 1390.769
0.6225588 | 1393.205
0.6236439 | 1395.614
0.6245519 | 1398.217
0.625744 | 1400.498
0.6266466 | 1402.799
0.6275996 | 1405.082
0.6285928 | 1407.34
0.6294668 | 1409.601
0.6305907 | 1412.062
0.631558 | 1414.46
0.6325975 | 1417.103
0.6336827 | 1419.737
0.6346227 | 1422.132
0.6357242 | 1424.576
0.63666 | 1426.853
0.6377969 | 1429.47
0.6386825 | 1431.729
0.6397083 | 1433.983
0.6407499 | 1436.338
0.6416859 | 1438.832
0.6427628 | 1441.26
0.6437267 | 1443.62
0.6446436 | 1446.07
0.645788 | 1448.56
0.6467696 | 1451.042
0.647771 | 1453.631
0.6488527 | 1456.074
0.6497866 | 1458.5
0.6508193 | 1460.917
0.6517737 | 1463.218
0.652788 | 1465.551
0.6537239 | 1467.856
0.6545611 | 1470.139
0.6558125 | 1472.683
0.6568009 | 1475.078
0.6577348 | 1477.517
0.6588281 | 1479.919
0.6598084 | 1482.349
0.6609119 | 1484.764
0.6618567 | 1487.148
0.6629596 | 1489.767
0.6639392 | 1492.199
0.6650066 | 1494.775
0.6659766 | 1497.04
0.6669698 | 1499.38
0.66801 | 1501.832
0.6689909 | 1504.186
0.6698969 | 1506.44
0.6710222 | 1508.989
0.672025 | 1511.588
0.6731237 | 1514.018
0.6741728 | 1516.55
0.6751809 | 1518.975
0.6762252 | 1521.379
0.6772123 | 1523.726
0.678168 | 1526.299
0.6791264 | 1528.736
0.6800999 | 1531.063
0.6811101 | 1533.42
0.6821087 | 1535.883
0.6830508 | 1538.19
0.684168 | 1540.599
0.685125 | 1542.923
0.6861026 | 1545.426
0.6871557 | 1547.927
0.6882299 | 1550.335
0.6892279 | 1552.695
0.6901557 | 1555.057
0.6911066 | 1557.441
0.692108 | 1559.783
0.6929738 | 1562.158
0.6942469 | 1564.762
0.6951454 | 1567.122
0.6961836 | 1569.455
0.6972285 | 1571.824
0.6981352 | 1574.157
0.6992033 | 1576.504
0.7001999 | 1578.91
0.7012169 | 1581.503
0.702268 | 1584.012
0.7034199 | 1586.629
0.7043743 | 1588.952
0.7053784 | 1591.597
0.7064213 | 1593.935
0.7074199 | 1596.376
0.7083014 | 1598.921
0.709458 | 1601.366
0.7104349 | 1603.636
0.7114049 | 1605.996
0.7124526 | 1608.481
0.7134812 | 1610.918
0.7145807 | 1613.19
0.7155527 | 1615.622
0.7164928 | 1618.14
0.7175125 | 1620.397
0.7185759 | 1622.926
0.7195623 | 1625.334
0.7205652 | 1627.756
0.721602 | 1630.092
0.7225237 | 1632.559
0.7235325 | 1634.963
0.7245768 | 1637.264
0.7256095 | 1639.683
0.7265979 | 1642.185
0.7276939 | 1644.699
0.7287226 | 1647.09
0.7298057 | 1649.691
0.7307369 | 1652.102
0.7317123 | 1654.483
0.7327709 | 1656.881
0.7337709 | 1659.15
0.7346885 | 1661.513
0.7357436 | 1663.932
0.7367334 | 1666.445
0.7378165 | 1668.979
0.7388601 | 1671.438
0.7398996 | 1673.923
0.7409609 | 1676.375
0.7419023 | 1678.697
0.7430195 | 1681.305
0.7441394 | 1683.892
0.7451625 | 1686.216
0.7460672 | 1688.71
0.7471768 | 1691.222
0.7481407 | 1693.595
0.7490999 | 1696.021
0.7502082 | 1698.536
0.7512238 | 1700.98
0.7522885 | 1703.601
0.7533287 | 1706.187
0.7543253 | 1708.666
0.7553328 | 1710.988
0.756281 | 1713.372
0.7573825 | 1715.8
0.7584983 | 1718.402
0.7594118 | 1720.705
0.7604956 | 1723.177
0.7613736 | 1725.567
0.7624581 | 1728.076
0.7633995 | 1730.496
0.7644295 | 1732.86
0.7655296 | 1735.321
0.7665085 | 1737.868
0.7675868 | 1740.399
0.7685494 | 1742.77
0.7694812 | 1745.035
0.7704083 | 1747.331
0.7713961 | 1749.614
0.7723709 | 1751.871
0.7732626 | 1754.156
0.7743497 | 1756.432
0.775317 | 1758.917
0.7763198 | 1761.569
0.7773456 | 1763.96
0.7783756 | 1766.489
0.7794247 | 1768.976
0.7804723 | 1771.442
0.7814151 | 1773.802
0.7823524 | 1776.085
0.7832809 | 1778.429
0.7843061 | 1780.71
0.7852312 | 1783.131
0.7861923 | 1785.412
0.7872427 | 1787.785
0.788178 | 1790.224
0.7892346 | 1792.588
0.7902679 | 1795.168
0.7913183 | 1797.75
0.7923612 | 1800.294
0.7933851 | 1802.849
0.7942482 | 1805.17
0.7953599 | 1807.479
0.7962727 | 1809.817
0.7972141 | 1812.107
0.7982584 | 1814.442
0.7992284 | 1816.806
0.8002427 | 1819.18
0.8012141 | 1821.61
0.8022767 | 1824.128
0.8031439 | 1826.485
0.8043702 | 1828.865
0.8051509 | 1831.137
0.8061372 | 1833.71
0.8072183 | 1836.059
0.8081597 | 1838.336
0.8090814 | 1840.737
0.8099669 | 1843.132
0.8111706 | 1845.743
0.8121624 | 1848.234
0.8129042 | 1850.577
0.8141597 | 1853.07
0.8151209 | 1855.446
0.8162114 | 1857.889
0.8170595 | 1860.475
0.818302 | 1862.853
0.8192482 | 1865.296
0.8199934 | 1867.891
0.8212414 | 1870.343
0.8222223 | 1872.903
0.8233695 | 1875.373
0.8242427 | 1877.84
0.8252884 | 1880.341
0.8263109 | 1882.854
0.8273531 | 1885.289
0.8281184 | 1887.893
0.8295128 | 1890.578
0.8305741 | 1893.177
0.8313211 | 1895.678
0.8325608 | 1898.062
0.83352 | 1900.334
0.834491 | 1902.86
0.8353282 | 1905.299
0.8364453 | 1907.611
0.8374038 | 1909.951
0.8383275 | 1912.487
0.8394651 | 1915.007
0.8403609 | 1917.492
0.8415162 | 1920.078
0.8424467 | 1922.627
0.8435257 | 1925.046
0.84457 | 1927.384
0.8454269 | 1929.801
0.8463983 | 1932.15
0.8474582 | 1934.618
0.8485482 | 1937.131
0.8495236 | 1939.735
0.8503799 | 1942.104
0.8515611 | 1944.523
0.8525311 | 1946.99
0.853465 | 1949.517
0.8545556 | 1952.097
0.8555543 | 1954.54
0.8565788 | 1957.016
0.8574936 | 1959.436
0.8585972 | 1962.066
0.859668 | 1964.533
0.8605338 | 1966.946
0.861764 | 1969.512
0.8626537 | 1971.804
0.8637157 | 1974.491
0.8647218 | 1977.04
0.8657395 | 1979.429
0.8668294 | 1982.024
0.8678056 | 1984.566
0.8688437 | 1987.027
0.8697497 | 1989.655
0.8707694 | 1992.094
0.8717286 | 1994.381
0.8726884 | 1996.675
0.8736509 | 1999.145
0.8747367 | 2001.693
0.8757217 | 2004.099
0.8767224 | 2006.486
0.877766 | 2009.138
0.8787926 | 2011.733
0.8797926 | 2014.244
0.8808137 | 2016.762
0.8818137 | 2019.265
0.8827939 | 2021.662
0.8838041 | 2024.092
0.8846897 | 2026.577
0.8857476 | 2029.14
0.8866829 | 2031.526
0.8877078 | 2034.066
0.8887555 | 2036.602
0.8898066 | 2039.03
0.8907936 | 2041.359
0.8918379 | 2043.897
0.8927139 | 2046.158
0.8936812 | 2048.727
0.8947568 | 2051.188
0.8956397 | 2053.552
0.8964428 | 2056.033
0.8977357 | 2058.443
0.8986083 | 2060.902
0.899686 | 2063.492
0.9005756 | 2065.898
0.9016376 | 2068.372
0.9027166 | 2070.981
0.90372 | 2073.58
0.9048699 | 2076.094
0.9057997 | 2078.528
0.9066614 | 2080.791
0.9076709 | 2083.301
0.9085885 | 2085.671
0.909594 | 2088.185
0.9105769 | 2090.602
0.9116328 | 2093.004
0.9124924 | 2095.643
0.9134448 | 2098.288
0.914237 | 2100.725
0.9152881 | 2103.208
0.9163051 | 2105.689
0.9172983 | 2108.273
0.9183609 | 2110.784
0.9194638 | 2113.381
0.9204713 | 2115.776
0.9213269 | 2118.323
0.9223766 | 2120.722
0.9232553 | 2123.018
0.924318 | 2125.528
0.9252451 | 2127.962
0.9262465 | 2130.384
0.9272839 | 2133.018
0.9281511 | 2135.268
0.9292158 | 2137.802
0.930194 | 2140.269
0.9311756 | 2142.712
0.9321041 | 2145.079
0.9331306 | 2147.355
0.9342253 | 2149.941
0.9349181 | 2152.196
0.9359113 | 2154.501
0.9369092 | 2156.964
0.9379099 | 2159.39
0.938897 | 2161.943
0.9398942 | 2164.514
0.9410012 | 2167.157
0.9418711 | 2169.781
0.9430257 | 2172.316
0.9439569 | 2174.615
0.9449146 | 2176.902
0.945867 | 2179.512
0.9468268 | 2181.989
0.9480883 | 2184.623
0.9489698 | 2187.247
0.9499269 | 2189.53
0.9508881 | 2192.061
0.9519153 | 2194.504
0.9529623 | 2197.143
0.9539671 | 2199.808
0.9549909 | 2202.335
0.9560025 | 2204.836
0.9569241 | 2207.314
0.9578798 | 2209.628
0.9588451 | 2212.047
0.9598948 | 2214.638
0.9608955 | 2217.107
0.9618805 | 2219.388
0.9629125 | 2221.95
0.9638212 | 2224.334
0.964621 | 2226.641
0.9657279 | 2229.298
0.9667041 | 2231.851
0.9677483 | 2234.215
0.9687599 | 2236.837
0.9698001 | 2239.328
0.9707585 | 2241.895
0.9717625 | 2244.358
0.9727714 | 2246.856
0.9738068 | 2249.427
0.9748354 | 2251.98
0.9759451 | 2254.507
0.9769785 | 2256.931
0.9779308 | 2259.655
0.9789512 | 2262.233
0.9799853 | 2264.63
0.9809042 | 2267.056
0.9819151 | 2269.539
0.9828994 | 2272.096
0.983928 | 2274.623
0.9848994 | 2277.275
0.985898 | 2279.785
0.9869553 | 2282.27
0.987975 | 2284.856
0.9890356 | 2287.468
0.9900724 | 2289.896
0.9911882 | 2292.505
0.9921255 | 2295.091
0.9930356 | 2297.552
0.9940465 | 2299.907
0.994947 | 2302.355
0.9959743 | 2304.86
0.9970097 | 2307.343
0.9979579 | 2309.863
0.9990199 | 2312.511
0.9998612 | 2314.767
1.000931 | 2317.384
1.001927 | 2319.793
1.002868 | 2322.194
1.003792 | 2324.495
1.00494 | 2326.938
1.005897 | 2329.403
1.006714 | 2331.77
1.007698 | 2334.356
1.008756 | 2336.848
1.009677 | 2339.43
1.010787 | 2341.989
1.01179 | 2344.494
1.012779 | 2347.12
1.013888 | 2349.726
1.014828 | 2352.191
1.015784 | 2354.61
1.016758 | 2356.97
1.017745 | 2359.491
1.018737 | 2361.8
1.019689 | 2364.136
1.020764 | 2366.827
1.021702 | 2369.402
1.022726 | 2372.059
1.023821 | 2374.632
1.024844 | 2377.183
1.025874 | 2379.716
1.02679 | 2382.142
1.027774 | 2384.432
1.028668 | 2386.809
1.029714 | 2389.167
1.030717 | 2391.661
1.031575 | 2393.961
1.032557 | 2396.517
1.033599 | 2398.863
1.034655 | 2401.546
1.035471 | 2404.005
1.036577 | 2406.569
1.03756 | 2409.065
1.038469 | 2411.605
1.039443 | 2414.049
1.040445 | 2416.503
1.041451 | 2419.12
1.042414 | 2421.733
1.043449 | 2424.202
1.044471 | 2426.705
1.045387 | 2429.408
1.046395 | 2431.666
1.04748 | 2434.213
1.048468 | 2436.88
1.04944 | 2439.508
1.05043 | 2441.899
1.051391 | 2444.373
1.052368 | 2446.907
1.053344 | 2449.449
1.054407 | 2452.101
1.055388 | 2454.771
1.056387 | 2457.227
1.057418 | 2459.699
1.058248 | 2461.98
1.059237 | 2464.371
1.060161 | 2466.845
1.061264 | 2469.301
1.062166 | 2471.63
1.063088 | 2474.3
1.06414 | 2476.845
1.065108 | 2479.209
1.066123 | 2481.839
1.067125 | 2484.502
1.068117 | 2487.005
1.06918 | 2489.692
1.07 | 2491.975
1.07105 | 2494.453
1.072011 | 2496.794
1.072946 | 2499.219
1.073874 | 2501.722
1.074856 | 2504.071
1.075834 | 2506.486
1.076655 | 2508.791
1.077495 | 2511.045
1.078451 | 2513.631
1.079586 | 2516.312
1.080424 | 2518.608
1.081287 | 2520.906
1.082359 | 2523.475
1.083298 | 2526.033
1.08422 | 2528.439
1.085167 | 2530.827
1.086188 | 2533.345
1.087148 | 2535.911
1.088194 | 2538.427
1.089198 | 2540.794
1.090182 | 2543.415
1.091025 | 2545.817
1.091971 | 2548.08
1.093001 | 2550.631
1.093908 | 2553.169
1.094999 | 2555.682
1.095901 | 2557.961
1.096826 | 2560.468
1.097914 | 2563.14
1.098871 | 2565.667
1.099921 | 2568.227
1.100921 | 2570.815
1.101798 | 2573.074
1.102848 | 2575.605
1.103848 | 2578.037
1.104749 | 2580.318
1.105504 | 2582.584
1.106491 | 2584.915
1.107418 | 2587.299
1.108372 | 2589.848
1.109443 | 2592.353
1.110448 | 2594.866
1.111266 | 2597.162
1.112178 | 2599.544
1.113268 | 2602.256
1.114274 | 2604.873
1.11532 | 2607.551
1.116368 | 2610.137
1.117422 | 2612.677
1.118444 | 2615.143
1.119228 | 2617.408
1.12022 | 2619.84
1.121213 | 2622.297
1.122212 | 2624.824
1.123191 | 2627.403
1.124218 | 2629.941
1.125148 | 2632.218
1.125974 | 2634.597
1.126949 | 2637.076
1.127932 | 2639.357
1.128819 | 2641.776
1.129834 | 2644.169
1.130814 | 2646.636
1.131764 | 2648.987
1.132742 | 2651.652
1.13372 | 2654.291
1.134776 | 2656.867
1.135851 | 2659.53
1.136859 | 2662.149
1.137865 | 2664.57
1.138762 | 2666.976
1.139738 | 2669.554
1.140671 | 2671.88
1.141953 | 2674.473
1.142862 | 2676.791
1.143767 | 2679.241
1.144715 | 2681.568
1.145787 | 2684.099
1.146668 | 2686.376
1.14752 | 2688.806
1.148496 | 2691.368
1.14941 | 2693.772
1.150449 | 2696.351
1.151427 | 2698.924
1.152407 | 2701.436
1.153438 | 2704.075
1.154276 | 2706.34
1.155304 | 2709.021
1.156424 | 2711.708
1.157282 | 2714.026
1.158252 | 2716.604
1.159227 | 2718.854
1.160223 | 2721.224
1.161161 | 2723.883
1.162108 | 2726.505
1.163233 | 2729.172
1.16404 | 2731.451
1.16494 | 2733.797
1.165817 | 2736.082
1.1667 | 2738.346
1.167536 | 2740.6
1.16848 | 2743.195
1.169438 | 2745.515
1.170372 | 2747.987
1.171386 | 2750.538
1.172398 | 2753.041
1.173381 | 2755.37
1.174303 | 2757.638
1.175147 | 2760.109
1.176064 | 2762.399
1.177098 | 2765.084
1.178144 | 2767.78
1.179145 | 2770.309
1.18007 | 2772.761
1.181107 | 2775.264
1.182057 | 2777.879
1.183017 | 2780.399
1.184074 | 2782.961
1.185045 | 2785.508
1.186018 | 2788.098
1.187133 | 2790.524
1.188194 | 2793.229
1.188974 | 2795.558
1.189931 | 2797.935
1.190814 | 2800.297
1.191778 | 2802.758
1.192737 | 2805.432
1.193713 | 2807.847
1.194747 | 2810.414
1.195555 | 2812.758
1.196487 | 2815.021
1.197316 | 2817.276
1.198385 | 2819.908
1.199378 | 2822.442
1.20025 | 2824.7
1.20142 | 2827.232
1.202356 | 2829.895
1.203192 | 2832.292
1.204232 | 2834.907
1.205205 | 2837.447
1.20623 | 2840.061
1.207211 | 2842.678
1.208308 | 2845.363
1.209188 | 2847.664
1.210131 | 2850.211
1.211079 | 2852.658
1.211991 | 2855.007
1.212999 | 2857.611
1.214031 | 2860.166
1.215213 | 2862.801
1.216019 | 2865.126
1.21691 | 2867.565
1.217937 | 2870.232
1.218994 | 2872.884
1.220042 | 2875.554
1.22096 | 2877.953
1.221913 | 2880.289
1.222911 | 2882.842
1.223861 | 2885.45
1.224928 | 2888.072
1.225934 | 2890.634
1.226968 | 2893.178
1.227992 | 2895.74
1.229042 | 2898.109
1.230098 | 2900.765
1.23086 | 2903.07
1.231821 | 2905.514
1.232791 | 2907.862
1.23376 | 2910.407
1.234753 | 2912.956
1.235796 | 2915.307
1.236799 | 2917.981
1.23767 | 2920.442
1.23858 | 2922.718
1.239658 | 2925.388
1.240682 | 2927.978
1.241668 | 2930.483
1.242716 | 2932.907
1.243682 | 2935.19
1.244567 | 2937.552
1.245574 | 2940.237
1.246582 | 2942.77
1.247588 | 2945.31
1.248591 | 2947.872
1.249648 | 2950.476
1.250693 | 2953.021
1.251637 | 2955.457
1.252505 | 2957.765
1.253647 | 2960.302
1.254654 | 2962.851
1.255451 | 2965.172
1.256481 | 2967.567
1.257645 | 2970.122
1.258465 | 2972.383
1.259364 | 2974.789
1.260376 | 2977.347
1.261381 | 2979.884
1.262354 | 2982.429
1.26325 | 2984.736
1.264247 | 2987.076
1.265207 | 2989.627
1.266211 | 2992.231
1.267234 | 2994.716
1.268218 | 2997.17
1.269137 | 2999.471
1.270154 | 3002.154
1.271155 | 3004.483
1.272133 | 3006.786
1.273015 | 3009.429
1.274031 | 3011.991
1.275028 | 3014.392
1.275954 | 3016.873
1.27698 | 3019.501
1.278047 | 3022.015
1.279083 | 3024.63
1.279937 | 3027.044
1.281022 | 3029.677
1.28193 | 3031.984
1.282887 | 3034.421
1.283919 | 3036.989
1.284871 | 3039.298
1.285853 | 3041.599
1.286738 | 3043.851
1.287567 | 3046.204
1.288527 | 3048.725
1.289654 | 3051.37
1.290538 | 3053.73
1.2915 | 3056.312
1.292471 | 3058.601
1.293418 | 3061.163
1.294397 | 3063.8
1.295367 | 3066.162
1.296361 | 3068.669
1.297267 | 3070.979
1.298126 | 3073.325
1.299255 | 3075.901
1.300313 | 3078.526
1.301079 | 3080.895
1.302067 | 3083.413
1.30304 | 3085.817
1.304023 | 3088.385
1.30499 | 3090.953
1.30604 | 3093.326
1.306988 | 3095.866
1.307958 | 3098.54
1.308901 | 3100.794
1.30991 | 3103.297
1.310864 | 3105.793
1.311852 | 3108.377
1.312786 | 3110.627
1.313933 | 3113.238
1.314765 | 3115.512
1.315597 | 3117.821
1.316564 | 3120.293
1.317593 | 3122.873
1.318461 | 3125.232
1.319498 | 3127.86
1.320444 | 3130.124
1.321374 | 3132.587
1.322324 | 3135.171
1.323298 | 3137.581
1.3243 | 3140.15
1.325183 | 3142.424
1.326215 | 3145.012
1.327222 | 3147.376
1.32829 | 3150.064
1.32914 | 3152.626
1.330053 | 3155.113
1.331058 | 3157.436
1.332004 | 3159.855
1.332954 | 3162.406
1.334028 | 3164.878
1.334998 | 3167.477
1.335848 | 3169.789
1.336874 | 3172.441
1.337919 | 3175.11
1.338779 | 3177.369
1.339753 | 3179.907
1.340861 | 3182.517
1.341852 | 3184.915
1.342627 | 3187.283
1.34352 | 3189.584
1.34455 | 3192.093
1.345621 | 3194.798
1.346519 | 3197.094
1.34752 | 3199.638
1.348505 | 3201.968
1.349461 | 3204.637
1.350217 | 3206.922
1.351255 | 3209.423
1.352221 | 3211.919
1.353208 | 3214.584
1.354289 | 3217.265
1.355373 | 3219.921
1.35628 | 3222.402
1.357128 | 3224.749
1.358072 | 3227.287
1.359067 | 3229.868
1.360052 | 3232.365
1.361025 | 3234.845
1.361998 | 3237.401
1.362861 | 3239.969
1.363648 | 3242.553
1.36475 | 3245.205
1.365797 | 3247.857
1.366636 | 3250.156
1.367608 | 3252.636
1.368672 | 3255.056
1.369667 | 3257.589
1.370444 | 3259.894
1.371447 | 3262.278
1.372364 | 3264.651
1.373368 | 3267.303
1.374315 | 3269.555
1.375263 | 3271.953
1.376273 | 3274.473
1.377234 | 3277.042
1.378154 | 3279.406
1.379164 | 3281.849
1.380125 | 3284.33
1.381142 | 3286.938
1.382174 | 3289.335
1.383181 | 3291.82
1.384087 | 3294.327
1.384961 | 3296.707
1.385884 | 3299.095
1.38685 | 3301.653
1.387844 | 3304.213
1.388867 | 3306.686
1.389873 | 3309.205
1.39073 | 3311.514
1.391558 | 3313.777
1.392585 | 3316.37
1.393617 | 3319.011
1.394626 | 3321.623
1.395549 | 3324.01
1.396656 | 3326.501
1.397687 | 3329.191
1.398482 | 3331.59
1.399541 | 3334.205
1.400425 | 3336.464
1.401433 | 3339.158
1.402518 | 3341.83
1.403416 | 3344.196
1.404411 | 3346.492
1.40532 | 3348.966
1.406274 | 3351.368
1.407348 | 3353.798
1.408326 | 3356.45
1.409273 | 3358.702
1.410351 | 3361.247
1.411427 | 3363.888
1.412197 | 3366.272
1.413172 | 3368.761
1.414158 | 3371.183
1.415128 | 3373.809
1.416154 | 3376.425
1.417113 | 3378.726
1.418122 | 3381.413
1.419076 | 3383.85
1.42008 | 3386.46
1.420914 | 3388.809
1.421867 | 3391.066
1.422844 | 3393.582
1.423824 | 3396.032
1.424826 | 3398.308
1.425645 | 3400.613
1.426506 | 3403.118
1.427361 | 3405.412
1.428413 | 3408.057
1.429343 | 3410.589
1.430314 | 3413.076
1.431326 | 3415.412
1.432308 | 3418.068
1.433121 | 3420.362
1.434167 | 3422.935
1.435226 | 3425.565
1.43629 | 3428.228
1.437273 | 3430.777
1.43837 | 3433.091
1.439321 | 3435.582
1.440145 | 3438.002
1.4412 | 3440.594
1.44215 | 3443.139
1.443198 | 3445.826
1.444231 | 3448.48
1.445248 | 3450.825
1.446166 | 3453.284
1.447047 | 3455.81
1.447991 | 3458.214
1.448981 | 3460.717
1.449981 | 3463.202
1.450916 | 3465.602
1.451945 | 3467.86
1.452974 | 3470.415
1.45321 | 3438.819
1.452147 | 3087.819
1.450899 | 2745.819
1.449482 | 2397.069
1.44897 | 2050.569
1.447591 | 1704.069
1.442098 | 1355.319
1.43691 | 1011.069
1.434632 | 664.5688
1.438556 | 318.0688
1.442479 | 5.318744
1.442786 | 7.849994
1.443614 | 3.631244
1.444671 | 6.355853
1.446306 | 3.736713
1.444614 | 5.749408
1.446582 | 3.637836
1.444695 | 4.019061
1.446754 | 3.67409
1.445085 | 3.928973
1.446694 | 3.594989
1.445128 | 3.569583
1.446574 | 3.378146
1.445786 | 3.179019
1.4456 | 2.848193
1.445543 | 2.569209
1.444907 | 2.277265
1.44507 | 2.106132
1.444944 | 1.935214
1.445082 | 1.88284
1.445576 | 1.75737
1.445477 | 1.597132
1.445434 | 1.475086
1.445596 | 1.454131
1.44548 | 1.349616
1.445394 | 1.436662
1.445498 | 1.342717
1.445399 | 1.213644
1.445491 | 1.279923
1.445316 | 1.297261
1.445463 | 1.304299
1.445439 | 1.227566
1.44537 | 1.116064
1.445331 | 1.119438
1.4454 | 1.070776
1.445374 | 1.088183
1.445376 | 1.011553
1.445357 | 1.143921
1.445317 | 1.05329
1.445351 | 1.015044
1.445313 | 0.9312714
1.445344 | 0.9313383
1.445259 | 0.9452429
1.445271 | 0.8859574
1.445304 | 0.9522128
1.445237 | 0.9766113
1.445254 | 0.9242717
1.445233 | 0.8929775
1.445241 | 0.9661471
1.445213 | 0.8860156
1.445243 | 0.969603
1.445231 | 1.018458
1.445211 | 0.9452612
1.445209 | 0.8337328
1.445209 | 0.9487018
1.445211 | 0.8337659
1.445247 | 0.8546167
1.445203 | 0.8964334
1.445214 | 0.8302177
1.445197 | 0.9068999
1.44519 | 0.95917
1.445173 | 0.8686747
1.44519 | 0.8615878
1.44519 | 0.8615878
1.445191 | 0.8720248
1.445191 | 0.9033359

## Образец3.30
Образец3.30 | Образец3.30
Деформация | Стандартное усилие
% | MPa
0 | 32.43005
2.85363e-05 | 32.4684
4.425101e-05 | 32.45092
0.0001612437 | 32.47192
0.0001670868 | 32.45444
0.0002056702 | 32.43003
0.0002856512 | 32.50313
0.000438435 | 32.91093
0.00132961 | 33.99143
0.00261128 | 36.35129
0.003828236 | 38.74192
0.005110928 | 40.99741
0.006700839 | 43.20017
0.007918818 | 45.59299
0.00899102 | 48.05063
0.01046649 | 50.30063
0.01196648 | 52.5803
0.01325326 | 54.86655
0.01476824 | 57.2396
0.01601279 | 59.73899
0.01744943 | 62.23728
0.01897803 | 64.42685
0.02053389 | 66.66147
0.02181794 | 68.93784
0.02321848 | 71.32407
0.02461902 | 73.62241
0.02600389 | 76.01963
0.02751546 | 78.56406
0.02878862 | 80.83604
0.03021845 | 83.30137
0.03155666 | 85.81175
0.03298649 | 88.22215
0.03419493 | 90.63914
0.0357627 | 93.05723
0.03691665 | 95.45884
0.03820615 | 97.92747
0.03963994 | 99.94534
0.04117808 | 102.3986
0.04239402 | 104.6826
0.04395396 | 107.0381
0.04501663 | 109.343
0.04639264 | 111.7403
0.04771552 | 114.0485
0.04905986 | 116.4951
0.05036231 | 118.8572
0.05178533 | 121.3511
0.05310004 | 123.6055
0.0543112 | 125.8819
0.05566542 | 128.2692
0.0567894 | 130.5697
0.0580898 | 133.068
0.0595169 | 135.4982
0.06106594 | 138.0349
0.06212248 | 140.2948
0.06360408 | 142.7162
0.06488405 | 145.2233
0.06607137 | 147.4931
0.06742559 | 149.8661
0.06856523 | 152.1513
0.06974983 | 154.4496
0.0709971 | 156.715
0.07239628 | 159.2429
0.07366943 | 161.6753
0.07497392 | 164.1209
0.07597255 | 166.3797
0.07710402 | 168.7967
0.07846233 | 171.1071
0.07963807 | 173.3933
0.08091599 | 175.6829
0.08209787 | 178.1405
0.08340849 | 180.6168
0.08455562 | 182.8668
0.08592483 | 185.3915
0.08693368 | 187.7404
0.08834648 | 190.0761
0.08938938 | 192.403
0.09083693 | 194.9518
0.092044 | 197.3358
0.09331648 | 199.7309
0.09437506 | 201.994
0.09551674 | 204.433
0.09680352 | 206.8478
0.09809098 | 209.1
0.0992422 | 211.4357
0.1004609 | 213.7714
0.101608 | 216.1686
0.102781 | 218.4494
0.1039418 | 220.7521
0.1051795 | 223.1779
0.1063573 | 225.6256
0.107469 | 227.9987
0.1086781 | 230.4047
0.1098007 | 232.6547
0.1109765 | 234.9245
0.1121066 | 237.4799
0.113315 | 240.0529
0.1144513 | 242.3205
0.1156733 | 244.8726
0.1169955 | 247.3225
0.1181876 | 249.7461
0.1193913 | 252.2422
0.1205623 | 254.7339
0.1217871 | 257.1355
0.1229197 | 259.5644
0.1240968 | 261.854
0.1251622 | 264.1062
0.1264667 | 266.6374
0.1275137 | 269.206
0.128808 | 271.6779
0.1296595 | 274.0092
0.1310525 | 276.5712
0.1323237 | 279.1267
0.133575 | 281.4712
0.1346063 | 283.8903
0.1359469 | 286.4172
0.137107 | 288.8716
0.1382541 | 291.2424
0.1395852 | 293.7473
0.1407153 | 296.0962
0.1417896 | 298.3659
0.1429871 | 300.7961
0.1440668 | 303.1494
0.1453781 | 305.6015
0.1465429 | 308.0625
0.1475838 | 310.4399
0.1486942 | 312.9118
0.1499537 | 315.2365
0.1511097 | 317.6799
0.1522439 | 319.9936
0.1534666 | 322.4238
0.1545436 | 324.7661
0.1556825 | 327.1897
0.1568522 | 329.6001
0.1580068 | 332.083
0.1592152 | 334.4143
0.1604203 | 336.9829
0.1615987 | 339.4614
0.1628297 | 341.9531
0.1638494 | 344.302
0.1650074 | 346.6069
0.1661655 | 349.1645
0.1675326 | 351.7243
0.1686866 | 354.1391
0.1697922 | 356.4265
0.1709768 | 358.8039
0.1721239 | 361.1374
0.1732983 | 363.5896
0.1744509 | 365.945
0.1756498 | 368.2741
0.1768132 | 370.6955
0.1779754 | 373.0598
0.1791361 | 375.5405
0.1804079 | 377.9839
0.1813514 | 380.2998
0.1824038 | 382.708
0.1835469 | 385.1711
0.1848098 | 387.5694
0.1859222 | 389.859
0.1870755 | 392.1178
0.1881933 | 394.6073
0.1893479 | 397.0023
0.1904855 | 399.3336
0.1916456 | 401.8605
0.1928139 | 404.273
0.1940604 | 406.8285
0.1952294 | 409.2718
0.196448 | 411.8229
0.1975993 | 414.297
0.1985638 | 416.6041
0.1996728 | 419.0409
0.2009167 | 421.4908
0.2022654 | 424.0924
0.2033765 | 426.4413
0.2045767 | 428.8121
0.2057252 | 431.1896
0.2069099 | 433.6386
0.2081469 | 436.0864
0.2092941 | 438.6484
0.2105386 | 441.1884
0.2116585 | 443.6537
0.2128724 | 446.0817
0.2140393 | 448.5339
0.2151026 | 450.9553
0.2151026 | 450.9553
0.2160924 | 453.3041
0.2172123 | 455.7409
0.2185808 | 458.1535
0.2197314 | 460.5661
0.2208853 | 463.0776
0.2219807 | 465.6506
0.2232824 | 468.0522
0.2244023 | 470.5197
0.2256666 | 473.1454
0.2268498 | 475.6899
0.2280351 | 478.175
0.2291979 | 480.537
0.2302667 | 482.9782
0.2314466 | 485.3381
0.2325828 | 487.9352
0.2335508 | 490.2138
0.2347326 | 492.5781
0.235845 | 494.8852
0.2371127 | 497.4955
0.2383008 | 499.9389
0.2395351 | 502.4548
0.2405283 | 504.7245
0.2417265 | 507.1569
0.2429268 | 509.6948
0.2440807 | 512.1425
0.2452169 | 514.5617
0.2463021 | 516.9589
0.247518 | 519.3627
0.2486141 | 521.7753
0.2496754 | 524.0869
0.2506897 | 526.3654
0.2518988 | 528.7934
0.253035 | 531.2697
0.2543252 | 533.8229
0.2555323 | 536.3454
0.256753 | 538.8701
0.2579403 | 541.3727
0.2589628 | 543.8227
0.2602298 | 546.332
0.2613313 | 548.7094
0.2625609 | 551.0627
0.2637284 | 553.5082
0.2648354 | 555.945
0.2659859 | 558.4894
0.2669369 | 560.8603
0.2682638 | 563.4069
0.2693313 | 565.6811
0.2705772 | 568.1728
0.2717482 | 570.6205
0.272864 | 573.2133
0.274131 | 575.6589
0.2752257 | 577.9704
0.276415 | 580.4423
0.277494 | 582.8132
0.2785383 | 585.2236
0.2796568 | 587.6494
0.2809184 | 590.1938
0.2820567 | 592.5295
0.2831466 | 594.7927
0.2840853 | 597.0822
0.2852713 | 599.5014
0.2864838 | 601.8745
0.2876296 | 604.4299
0.2888441 | 606.9216
0.2899512 | 609.3578
0.2910601 | 611.7418
0.2923238 | 614.3038
0.2934695 | 616.8724
0.2945622 | 619.3378
0.2957611 | 621.7811
0.2969382 | 624.2948
0.2981085 | 626.8239
0.2992726 | 629.4078
0.3003217 | 631.8754
0.3015696 | 634.4506
0.3027188 | 636.8873
0.3039095 | 639.4142
0.305058 | 641.9938
0.3061698 | 644.3998
0.3073285 | 646.7421
0.3084456 | 649.2162
0.3096098 | 651.7321
0.310761 | 654.16
0.3117828 | 656.4166
0.3129109 | 659.0314
0.3141724 | 661.6527
0.315278 | 664.1202
0.3163836 | 666.5087
0.3174408 | 668.796
0.3186104 | 671.1295
0.3197923 | 673.5289
0.3208795 | 675.7899
0.3220089 | 678.2574
0.3231479 | 680.859
0.3242398 | 683.3463
0.3254612 | 685.8226
0.3266451 | 688.3846
0.3278127 | 690.9774
0.3290137 | 693.4867
0.3301751 | 696.0355
0.3311765 | 698.3976
0.3322793 | 700.8212
0.3332398 | 703.2491
0.3345089 | 705.8046
0.3356294 | 708.1161
0.3367384 | 710.5177
0.3378787 | 712.8973
0.3390211 | 715.4528
0.3402023 | 717.984
0.3413665 | 720.5394
0.3425238 | 723.163
0.343517 | 725.4613
0.3447023 | 728.0739
0.345908 | 730.5414
0.3469904 | 732.9298
0.3480463 | 735.2765
0.3489693 | 737.7858
0.3500905 | 740.2423
0.3512424 | 742.6307
0.3523051 | 744.962
0.3534911 | 747.3746
0.3546137 | 749.9674
0.355801 | 752.5931
0.3570156 | 755.1464
0.3581641 | 757.6051
0.3592022 | 759.8903
0.3601797 | 762.1534
0.3613493 | 764.7264
0.3625966 | 767.3258
0.3635966 | 769.6066
0.3646722 | 772.2235
0.3657137 | 774.5109
0.3667723 | 776.9388
0.3679665 | 779.3405
0.3690966 | 781.7574
0.3701797 | 784.1503
0.3711865 | 786.4091
0.3723568 | 789.0194
0.3735531 | 791.6273
0.3747534 | 794.2376
0.375718 | 796.5536
0.3767309 | 798.8277
0.3780279 | 801.4117
0.378985 | 803.6881
0.3800837 | 806.193
0.3811628 | 808.7726
0.3821968 | 811.1676
0.383301 | 813.6527
0.3844911 | 816.0433
0.3856239 | 818.5372
0.3867765 | 821.119
0.3879781 | 823.7206
0.3891307 | 826.3265
0.3902179 | 828.7237
0.3911941 | 831.0462
0.3924168 | 833.6082
0.3934093 | 835.8692
0.3945476 | 838.44
0.3957036 | 840.9977
0.3967621 | 843.4696
0.3977424 | 845.7481
0.3987056 | 848.0421
0.3999638 | 850.6502
0.4009474 | 852.9244
0.4021484 | 855.3853
0.4030796 | 857.6353
0.4041674 | 860.0084
0.4052001 | 862.3441
0.4061981 | 864.6029
0.4072321 | 867.0462
0.408241 | 869.3643
0.4094079 | 871.8033
0.4103384 | 874.2818
0.4115489 | 876.6131
0.4124842 | 878.9378
0.4133997 | 881.3219
0.4145339 | 883.662
0.4156551 | 886.1251
0.4168527 | 888.7113
0.4180277 | 891.315
0.4190625 | 893.6397
0.420089 | 895.9139
0.4211251 | 898.2035
0.4222736 | 900.7787
0.4233002 | 903.0968
0.4242893 | 905.349
0.4253083 | 907.8407
0.4265508 | 910.4203
0.4276278 | 913.024
0.4288138 | 915.6388
0.4297913 | 917.9745
0.4308853 | 920.3189
0.4318696 | 922.6173
0.4329616 | 924.9618
0.4340311 | 927.3392
0.4350699 | 929.7716
0.4362865 | 932.3731
0.4373512 | 934.9791
0.4383928 | 937.2357
0.4395181 | 939.8153
0.4406523 | 942.4278
0.441811 | 945.0645
0.4428355 | 947.3233
0.4438464 | 949.6085
0.4448355 | 952.1266
0.4458185 | 954.816
0.4467756 | 957.2176
0.4478682 | 959.516
0.448922 | 961.8165
0.4499111 | 964.15
0.4509704 | 966.4242
0.4519622 | 968.683
0.4530385 | 971.1021
0.454001 | 973.3763
0.455127 | 975.9779
0.4562524 | 978.5663
0.4574266 | 981.1425
0.4583667 | 983.4166
0.4595444 | 986.0292
0.4605724 | 988.5231
0.4615615 | 990.9401
0.4628012 | 993.5351
0.4638264 | 995.8356
0.4650369 | 998.4591
0.4661241 | 1001.08
0.4672726 | 1003.605
0.4683366 | 1006.068
0.4694981 | 1008.703
0.470558 | 1011.307
0.471605 | 1013.633
0.4726302 | 1015.912
0.4735784 | 1018.164
0.4746152 | 1020.467
0.4756363 | 1023.082
0.4767222 | 1025.648
0.4776309 | 1027.902
0.4789762 | 1030.537
0.4799081 | 1032.796
0.4811002 | 1035.397
0.4821595 | 1037.924
0.4832807 | 1040.488
0.4844537 | 1043.092
0.4854496 | 1045.498
0.4866322 | 1048.095
0.487547 | 1050.361
0.4886492 | 1052.727
0.4896083 | 1055.006
0.4906567 | 1057.293
0.4916826 | 1059.855
0.4927439 | 1062.303
0.4938413 | 1064.617
0.4949237 | 1067.137
0.4960831 | 1069.712
0.4971839 | 1072.27
0.4983413 | 1074.858
0.4994428 | 1077.394
0.5005211 | 1079.727
0.501517 | 1082.173
0.502425 | 1084.449
0.503564 | 1086.756
0.5045259 | 1089.164
0.5056151 | 1091.57
0.5066451 | 1093.959
0.5076655 | 1096.523
0.508703 | 1098.775
0.5098194 | 1101.267
0.510908 | 1103.877
0.5120326 | 1106.415
0.5131968 | 1108.999
0.5141546 | 1111.276
0.5152213 | 1113.53
0.5161757 | 1115.973
0.5172295 | 1118.423
0.5182962 | 1120.752
0.5192867 | 1123.132
0.5204073 | 1125.567
0.5213977 | 1127.9
0.5224195 | 1130.33
0.5234624 | 1132.732
0.5245884 | 1135.294
0.5257124 | 1137.792
0.5267322 | 1140.055
0.5277267 | 1142.345
0.5288616 | 1144.966
0.5298793 | 1147.247
0.5310298 | 1149.704
0.5319556 | 1152.081
0.5330932 | 1154.59
0.5340966 | 1156.908
0.5351354 | 1159.246
0.5361538 | 1161.606
0.5371981 | 1163.871
0.5381313 | 1166.236
0.539104 | 1168.62
0.5402114 | 1171.082
0.5413067 | 1173.604
0.5424709 | 1176.212
0.5434409 | 1178.478
0.544571 | 1181.106
0.545791 | 1183.674
0.5469511 | 1186.194
0.5479865 | 1188.857
0.5489893 | 1191.321
0.550041 | 1193.573
0.5510267 | 1195.849
0.5520124 | 1198.187
0.5529838 | 1200.527
0.5539824 | 1202.918
0.5550894 | 1205.427
0.5561452 | 1207.934
0.5572229 | 1210.279
0.558231 | 1212.608
0.5593475 | 1215.222
0.5603407 | 1217.475
0.561541 | 1220.043
0.5625226 | 1222.447
0.5636036 | 1224.961
0.5645655 | 1227.338
0.5656322 | 1229.845
0.5666595 | 1232.229
0.5677555 | 1234.699
0.568714 | 1236.98
0.5697051 | 1239.388
0.5708495 | 1241.878
0.5720048 | 1244.442
0.573171 | 1247.045
0.5743134 | 1249.684
0.5753304 | 1252.11
0.5762827 | 1254.4
0.5773413 | 1256.7
0.5784053 | 1259.291
0.579468 | 1261.855
0.5804537 | 1264.156
0.5814598 | 1266.425
0.582451 | 1268.814
0.5834966 | 1271.429
0.5845252 | 1273.808
0.5855041 | 1276.161
0.5866124 | 1278.792
0.587718 | 1281.121
0.5886853 | 1283.421
0.5896894 | 1285.836
0.5906996 | 1288.301
0.5917609 | 1290.63
0.5927827 | 1292.973
0.593863 | 1295.478
0.5948521 | 1297.901
0.5958521 | 1300.202
0.5968208 | 1302.496
0.5979168 | 1305.099
0.5988337 | 1307.448
0.5999093 | 1309.936
0.6009025 | 1312.383
0.6018828 | 1314.673
0.6030694 | 1317.277
0.6040524 | 1319.582
0.605113 | 1321.983
0.606175 | 1324.492
0.6072152 | 1326.848
0.608254 | 1329.289
0.6093269 | 1331.869
0.6103153 | 1334.248
0.6114468 | 1336.758
0.6123677 | 1339.047
0.6133718 | 1341.324
0.6143384 | 1343.705
0.6153813 | 1346.107
0.6163452 | 1348.438
0.617365 | 1350.792
0.618397 | 1353.14
0.619365 | 1355.417
0.6204024383 | 1357.898
0.6214815 | 1360.35
0.6224685 | 1362.624
0.623461 | 1364.953
0.6244509 | 1367.436
0.6255381 | 1370.028
0.626641 | 1372.527
0.6276839 | 1374.917
0.6286382 | 1377.286
0.6296191 | 1379.617
0.6306055 | 1382.037
0.6315783 | 1384.374
0.6325994 | 1386.651
0.6336184 | 1388.927
0.6346232 | 1391.228
0.6356866 | 1393.801
0.6366784 | 1396.275
0.6377227 | 1398.617
0.6386641 | 1400.964
0.6396865 | 1403.229
0.6407308 | 1405.791
0.6418875 | 1408.342
0.6428793 | 1410.627
0.6438296 | 1412.921
0.6447873 | 1415.268
0.6458541 | 1417.782
0.6468418 | 1420.155
0.6478241 | 1422.468
0.6488895 | 1424.888
0.6498725 | 1427.269
0.6509392 | 1429.737
0.6519365 | 1432.038
0.6530809 | 1434.589
0.654087 | 1436.9
0.6550312 | 1439.251
0.6559481 | 1441.543
0.6569842 | 1443.912
0.6579623 | 1446.263
0.6589869 | 1448.565
0.659993 | 1450.991
0.6610066 | 1453.439
0.6620223 | 1455.834
0.6630236 | 1458.185
0.6640652 | 1460.639
0.665104 | 1462.968
0.6661251 | 1465.352
0.6670999 | 1467.684
0.6682593 | 1470.285
0.6693697 | 1472.909
0.6703322 | 1475.251
0.6713322 | 1477.552
0.6722532 | 1479.828
0.6733281 | 1482.243
0.6743628 | 1484.669
0.675418 | 1487.079
0.6763356 | 1489.434
0.6774255 | 1491.92
0.6784738 | 1494.442
0.6794609 | 1496.872
0.6805011 | 1499.331
0.6815556 | 1501.673
0.682591 | 1504.277
0.6837245 | 1506.881
0.6847109 | 1509.212
0.6857054 | 1511.662
0.686717 | 1513.993
0.687794 | 1516.388
0.6887299 | 1518.779
0.6897708 | 1521.227
0.6908096 | 1523.784
0.6918355 | 1526.487
0.6929206 | 1529.093
0.6939424 | 1531.517
0.694971 | 1533.872
0.6959268 | 1536.245
0.6969165 | 1538.543
0.6980242 | 1541.108
0.6990582 | 1543.443
0.7000269 | 1545.946
0.7010255 | 1548.383
0.702035 | 1550.666
0.7030412 | 1553.039
0.7039983 | 1555.41
0.7050596 | 1557.816
0.706048 | 1560.391
0.7071011 | 1562.904
0.7081138 | 1565.238
0.7091751 | 1567.504
0.7100763 | 1569.771
0.711062 | 1572.074
0.7119394 | 1574.368
0.7130327 | 1576.627
0.7141424 | 1579.242
0.7150722 | 1581.687
0.716079 | 1584.106
0.7171008 | 1586.407
0.7180865 | 1588.868
0.7190913 | 1591.353
0.7201465 | 1593.801
0.7211812 | 1596.31
0.7221771 | 1598.676
0.7231642 | 1600.97
0.7242854 | 1603.546
0.7252084 | 1605.815
0.7261894 | 1608.092
0.7271471 | 1610.35
0.7283045 | 1612.908
0.7293699 | 1615.323
0.7302827 | 1617.885
0.7313126 | 1620.293
0.732393 | 1622.71
0.7333828 | 1625.142
0.7344237 | 1627.526
0.735438 | 1630.005
0.736408 | 1632.382
0.7373855 | 1634.795
0.7385728 | 1637.399
0.7396668 | 1639.985
0.740675 | 1642.347
0.7416525 | 1644.705
0.7426355 | 1647.047
0.7437955 | 1649.653
0.7448153 | 1652.18
0.7457751 | 1654.669
0.7468241 | 1657.064
0.7478528 | 1659.574
0.7488909 | 1662.131
0.7499692 | 1664.59
0.750927 | 1667.17
0.7519038 | 1669.527
0.7530053 | 1672.034
0.7539522 | 1674.348
0.754914 | 1676.706
0.7559978 | 1679.059
0.7569454 | 1681.417
0.7579937 | 1683.759
0.7589998 | 1686.237
0.760021 | 1688.804
0.7610353 | 1691.276
0.7621497 | 1693.761
0.7631442 | 1696.204
0.7640979 | 1698.606
0.7651422 | 1701.034
0.7660741 | 1703.464
0.7670025 | 1705.751
0.7680584 | 1708.058
0.76904 | 1710.39
0.7700352 | 1712.787
0.7710625 | 1715.235
0.7720625 | 1717.559
0.7731101 | 1719.891
0.7741626 | 1722.42
0.7752184 | 1725.024
0.7761885 | 1727.564
0.7773043 | 1730.071
0.7782722 | 1732.461
0.7792538 | 1734.768
0.7802225 | 1737.146
0.7812157 | 1739.565
0.7821993 | 1741.96
0.7832027 | 1744.305
0.7841796 | 1746.682
0.7851598 | 1749.037
0.7861509 | 1751.413
0.7872184 | 1753.814
0.7882027 | 1756.124
0.7892695 | 1758.745
0.7902967 | 1761.419
0.791298 | 1763.797
0.7922748 | 1766.205
0.7933838 | 1768.767
0.7943055 | 1771.044
0.7953109 | 1773.399
0.7962367 | 1775.825
0.7972693 | 1778.167
0.7982782 | 1780.538
0.7992768 | 1782.94
0.8002251 | 1785.299
0.8012823 | 1787.745
0.8023456 | 1790.144
0.8033068 | 1792.524
0.8043694 | 1795.02
0.8053395 | 1797.409
0.8062911 | 1799.751
0.8072352 | 1802.104
0.8082053 | 1804.372
0.809178 | 1806.771
0.8101399 | 1809.085
0.8111841 | 1811.515
0.8121637 | 1813.842
0.8131542 | 1816.2
0.8142195 | 1818.544
0.8151896 | 1821.047
0.8162454 | 1823.609
0.8172209 | 1825.993
0.8182522 | 1828.329
0.8192699 | 1830.943
0.8202222 | 1833.257
0.8211255 | 1835.551
0.8221398 | 1837.882
0.8231568 | 1840.299
0.8240839 | 1842.776
0.8250737 | 1845.313
0.8261425 | 1847.761
0.8270969 | 1850.163
0.8281541 | 1852.558
0.8291684 | 1854.953
0.8302433 | 1857.546
0.8312794 | 1860.059
0.8323625 | 1862.672
0.8333836 | 1865.131
0.8343598 | 1867.684
0.8352869 | 1869.94
0.836261 | 1872.208
0.8373318 | 1874.796
0.8383264 | 1877.323
0.839325 | 1879.817
0.8403625 | 1882.39
0.8413666 | 1884.827
0.8423836 | 1887.325
0.8434681 | 1889.714
0.8444183 | 1892.221
0.8454422 | 1894.761
0.8466465 | 1897.351
0.8477426 | 1899.962
0.8487276 | 1902.488
0.8496921 | 1904.925
0.850686 | 1907.27
0.8516683 | 1909.748
0.8527412 | 1912.196
0.8536696 | 1914.694
0.8547698 | 1917.232
0.8557991 | 1919.836
0.8568822 | 1922.437
0.8579564 | 1924.914
0.8589693 | 1927.379
0.859938 | 1929.84
0.8608426 | 1932.145
0.862047 | 1934.678
0.8629755 | 1937.17
0.8640122 | 1939.695
0.8649741 | 1942.057
0.8659979 | 1944.542
0.8670054 | 1947.132
0.8679966 | 1949.611
0.8689966 | 1952.18
0.8700742 | 1954.851
0.8711062 | 1957.341
0.8721069 | 1959.767
0.8732023 | 1962.36
0.8741528 | 1964.77
0.8750942 | 1967.115
0.8762631 | 1969.664
0.8772325 | 1972.067
0.8779866 | 1974.333
0.8790751 | 1976.752
0.8800335 | 1979.193
0.8810513 | 1981.643
0.8820594 | 1984.229
0.8831241 | 1986.738
0.8840642 | 1989.311
0.8851139 | 1991.915
0.8860826 | 1994.26
0.8872208 | 1996.831
0.8881868 | 1999.193
0.8891541 | 2001.592
0.8901159 | 2003.875
0.89109 | 2006.175
0.8921241 | 2008.674
0.8930839 | 2011.214
0.8941506 | 2013.78
0.8952126 | 2016.355
0.8962467 | 2018.924
0.8972794 | 2021.427
0.898278 | 2023.87
0.8991895 | 2026.371
0.9001813 | 2028.774
0.9011193 | 2031.068
0.9020954 | 2033.452
0.903075 | 2035.944
0.9041479 | 2038.451
0.9051165 | 2040.756
0.9060852 | 2043.279
0.9071731 | 2045.906
0.9081581 | 2048.389
0.9092875 | 2050.888
0.9102541 | 2053.408
0.9112609 | 2055.889
0.912265 | 2058.216
0.9131724 | 2060.696
0.9141424 | 2063.203
0.9151356 | 2065.535
0.916094 | 2067.87
0.9171499 | 2070.349
0.9181635 | 2072.893
0.9191955 | 2075.345
0.9201819 | 2077.734
0.9212207 | 2080.366
0.9223297 | 2082.983
0.9232513 | 2085.49
0.9243467 | 2087.958
0.9253024 | 2090.432
0.9262527 | 2092.719
0.9272098 | 2095.211
0.9280551 | 2097.714
0.9288453 | 2100.087
0.9298583 | 2102.475
0.9308494 | 2104.888
0.9318889 | 2107.48
0.9329052 | 2109.93
0.9339815 | 2112.328
0.9350401 | 2115.008
0.9359223 | 2117.326
0.9369325 | 2119.818
0.9379107 | 2122.224
0.9388664 | 2124.678
0.9397812 | 2127.146
0.9408385 | 2129.565
0.9417894 | 2132.123
0.9428221 | 2134.595
0.9437799 | 2136.95
0.9447996 | 2139.345
0.9458323 | 2141.879
0.9468153 | 2144.458
0.9478568 | 2146.825
0.9488977 | 2149.231
0.9497294 | 2151.544
0.9507505 | 2154.076
0.9518084 | 2156.613
0.9527737 | 2158.945
0.9537124 | 2161.417
0.954728 | 2163.902
0.9556395 | 2166.398
0.956662 | 2168.986
0.9577152 | 2171.529
0.9587649 | 2173.972
0.9597356 | 2176.471
0.9607928 | 2179.044
0.9617581 | 2181.436
0.9629849 | 2183.985
0.9638582 | 2186.44
0.9648527 | 2188.984
0.9657894 | 2191.32
0.9667942 | 2193.723
0.9677655 | 2196.165
0.9687165 | 2198.584
0.9697771 | 2201.029
0.970805 | 2203.55
0.9718261 | 2206.129
0.9729338 | 2208.713
0.9739092 | 2211.17
0.9748997 | 2213.596
0.9758724 | 2216.046
0.9769542 | 2218.612
0.9779412 | 2220.873
0.9789583 | 2223.578
0.9799637 | 2226.113
0.980944 | 2228.528
0.9819439 | 2231.007
0.9829126 | 2233.485
0.9839685 | 2236.067
0.9849507 | 2238.66
0.9860209 | 2241.286
0.9871231 | 2243.859
0.9880788 | 2246.256
0.9890638 | 2248.556
0.9900045 | 2250.916
0.9909616 | 2253.203
0.9920924 | 2255.761
0.9930624 | 2258.301
0.9939514 | 2260.641
0.9949269 | 2263.157
0.9959412 | 2265.748
0.9970127 | 2268.376
0.9980685 | 2270.938
0.9991312 | 2273.412
1.000099 | 2275.914
1.001051 | 2278.303
1.002049 | 2280.57
1.002923 | 2282.946
1.003966 | 2285.444
1.005004 | 2288.024
1.006051 | 2290.296
1.00698 | 2292.68
1.007894 | 2294.949
1.008909 | 2297.549
1.009955 | 2300.185
1.011015 | 2302.767
1.01205 | 2305.259
1.013036 | 2307.735
1.014 | 2310.245
1.014961 | 2312.695
1.015951 | 2315.156
1.016928 | 2317.579
1.017996 | 2319.994
1.018934 | 2322.385
1.019989 | 2324.762
1.021091 | 2327.331
1.022016 | 2329.772
1.022958 | 2332.283
1.023929 | 2334.689
1.024902 | 2337.06
1.025827 | 2339.475
1.026737 | 2341.854
1.027764 | 2344.104
1.028626 | 2346.537
1.029657 | 2348.98
1.030654 | 2351.441
1.031685 | 2353.997
1.032684 | 2356.482
1.033708 | 2359.033
1.034767 | 2361.518
1.035757 | 2363.968
1.03672 | 2366.552
1.037649 | 2368.883
1.038597 | 2371.267
1.039519 | 2373.693
1.040557 | 2376.09
1.041541 | 2378.51
1.042527 | 2380.925
1.043584 | 2383.432
1.044581 | 2385.935
1.045624 | 2388.433
1.046691 | 2391.024
1.047701 | 2393.672
1.048694 | 2396.067
1.049738 | 2398.587
1.050719 | 2401.213
1.051565 | 2403.498
1.052566 | 2405.952
1.053526 | 2408.402
1.054588 | 2410.94
1.055566 | 2413.432
1.056521 | 2415.976
1.057669 | 2418.632
1.058448 | 2420.885
1.059481 | 2423.359
1.060498 | 2425.796
1.061474 | 2428.228
1.062342 | 2430.55
1.063425 | 2432.816
1.064304 | 2435.169
1.065224 | 2437.514
1.066269 | 2440.152
1.06725 | 2442.583
1.068327 | 2445.18
1.069157 | 2447.445
1.070201 | 2449.95
1.071276 | 2452.541
1.07212 | 2455.05
1.073169 | 2457.491
1.074145 | 2459.748
1.0751 | 2462.119
1.076088 | 2464.768
1.077084 | 2467.214
1.078127 | 2469.543
1.079132 | 2472.23
1.080039 | 2474.57
1.081141 | 2477.132
1.082141 | 2479.648
1.083158 | 2482.331
1.084161 | 2484.783
1.085058 | 2487.139
1.086067 | 2489.637
1.087011 | 2492.186
1.088064 | 2494.563
1.08907 | 2497.02
1.090111 | 2499.599
1.091121 | 2502.21
1.092161 | 2504.669
1.093233 | 2507.286
1.09401 | 2509.568
1.094963 | 2511.922
1.096007 | 2514.55
1.097007 | 2517.052
1.098041 | 2519.603
1.099021 | 2522.018
1.099954 | 2524.62
1.100899 | 2527.122
1.101983 | 2529.561
1.103014 | 2532.082
1.104019 | 2534.668
1.105081 | 2537.283
1.106148 | 2539.805
1.107215 | 2542.431
1.108151 | 2545.054
1.109104 | 2547.447
1.110141 | 2549.926
1.111136 | 2552.477
1.112111 | 2555.065
1.113262 | 2557.618
1.114303 | 2560.288
1.115131 | 2562.578
1.116198 | 2565.146
1.117308 | 2567.719
1.118124 | 2570.037
1.119151 | 2572.448
1.120148 | 2574.829
1.121189 | 2577.235
1.122175 | 2579.949
1.123061 | 2582.261
1.124054 | 2584.809
1.125128 | 2587.408
1.126197 | 2590.01
1.127145 | 2592.46
1.128118 | 2594.892
1.129124 | 2597.382
1.129971 | 2599.933
1.131059 | 2602.363
1.132027 | 2604.857
1.133042 | 2607.502
1.134122 | 2610.038
1.135121 | 2612.345
1.136056 | 2614.652
1.136869 | 2617.065
1.137912 | 2619.563
1.138845 | 2621.886
1.139802 | 2624.294
1.14076 | 2626.605
1.141715 | 2628.937
1.14273 | 2631.411
1.143591 | 2633.698
1.144414 | 2636.025
1.145371 | 2638.299
1.146483 | 2640.969
1.147477 | 2643.537
1.148444 | 2646.018
1.14942 | 2648.36
1.150379 | 2650.815
1.151353 | 2653.346
1.152373 | 2655.838
1.153323 | 2658.477
1.154361 | 2661.01
1.155418 | 2663.489
1.156413 | 2666.141
1.157285 | 2668.672
1.158133 | 2670.972
1.159148 | 2673.462
1.160081 | 2675.813
1.161016 | 2678.292
1.162001 | 2680.649
1.16293 | 2682.952
1.164003 | 2685.437
1.164951 | 2688.105
1.165902 | 2690.638
1.167009 | 2693.224
1.168042 | 2695.859
1.169087 | 2698.445
1.169978 | 2700.906
1.170948 | 2703.378
1.171864 | 2705.797
1.172774 | 2708.203
1.17387 | 2710.655
1.174853 | 2713.274
1.17583 | 2715.838
1.176895 | 2718.258
1.177935 | 2720.921
1.178748 | 2723.294
1.179787 | 2725.937
1.180751 | 2728.356
1.181697 | 2730.795
1.182748 | 2733.274
1.183727 | 2735.682
1.18468 | 2738.106
1.18557 | 2740.371
1.186396 | 2742.623
1.187418 | 2745.17
1.188292 | 2747.451
1.189235 | 2749.722
1.190165 | 2752.247
1.191297 | 2754.774
1.192354 | 2757.325
1.193094 | 2759.615
1.194082 | 2762.069
1.195137 | 2764.616
1.196114 | 2767.219
1.197165 | 2769.808
1.198238 | 2772.442
1.199117 | 2774.701
1.200094 | 2777.377
1.201113 | 2779.821
1.202005 | 2782.143
1.202944 | 2784.613
1.203936 | 2787.157
1.204964 | 2789.416
1.205942 | 2791.78
1.206798 | 2794.171
1.207739 | 2796.628
1.208619 | 2798.891
1.209645 | 2801.55
1.21072 | 2804.171
1.21164 | 2806.496
1.212598 | 2808.922
1.213602 | 2811.508
1.21454 | 2813.993
1.215524 | 2816.399
1.216537 | 2818.891
1.217564 | 2821.407
1.218591 | 2823.997
1.219641 | 2826.381
1.220651 | 2829.02
1.22144 | 2831.29
1.222414 | 2833.727
1.223339 | 2836.128
1.224327 | 2838.605
1.225333 | 2841.088
1.226305 | 2843.509
1.227337 | 2846.172
1.228217 | 2848.497
1.229286 | 2851.153
1.230273 | 2853.632
1.231208 | 2856.005
1.232158 | 2858.376
1.233256 | 2860.848
1.234261 | 2863.159
1.235102 | 2865.519
1.236068 | 2868.164
1.237097 | 2870.641
1.238101 | 2873.253
1.239155 | 2875.859
1.240211 | 2878.397
1.241228 | 2880.928
1.242162 | 2883.44
1.243087 | 2885.888
1.244113 | 2888.283
1.245059 | 2890.792
1.24607 | 2893.295
1.247126 | 2895.703
1.248264 | 2898.342
1.249148 | 2900.702
1.250068 | 2903.114
1.251048 | 2905.568
1.252004 | 2907.948
1.25295 | 2910.297
1.253917 | 2912.692
1.254905 | 2915.069
1.25595 | 2917.585
1.256771 | 2919.851
1.257757 | 2922.483
1.258858 | 2925.076
1.259889 | 2927.715
1.260975 | 2930.347
1.262059 | 2932.852
1.262994 | 2935.254
1.263817 | 2937.565
1.264835 | 2940.116
1.265834 | 2942.542
1.266839 | 2945.086
1.267873 | 2947.624
1.268918 | 2950.096
1.269965 | 2952.761
1.271074 | 2955.424
1.272067 | 2957.826
1.27312 | 2960.414
1.274097 | 2962.798
1.275053 | 2965.367
1.276108 | 2967.729
1.277134 | 2970.052
1.277945 | 2972.379
1.278834 | 2974.725
1.279908 | 2977.206
1.280924 | 2979.849
1.281821 | 2982.383
1.282905 | 2984.967
1.283907 | 2987.274
1.284809 | 2989.814
1.285829 | 2992.38
1.28687 | 2994.766
1.287883 | 2997.287
1.288875 | 2999.86
1.289888 | 3002.358
1.290995 | 3004.676
1.291914 | 3007.02
1.292848 | 3009.658
1.293778 | 3012.062
1.294769 | 3014.411
1.295791 | 3016.907
1.296735 | 3019.54
1.297821 | 3021.983
1.298856 | 3024.659
1.299635 | 3027.006
1.300778 | 3029.546
1.30174 | 3031.857
1.302635 | 3034.272
1.303595 | 3036.713
1.304746 | 3039.223
1.305775 | 3041.528
1.306554 | 3043.903
1.307471 | 3046.287
1.308452 | 3048.706
1.309506 | 3051.286
1.310439 | 3053.584
1.31135 | 3056.076
1.312338 | 3058.411
1.313315 | 3060.903
1.314261 | 3063.529
1.315256 | 3065.981
1.316324 | 3068.501
1.317313 | 3071.12
1.318288 | 3073.775
1.319426 | 3076.2
1.320478 | 3078.885
1.321267 | 3081.256
1.322255 | 3083.581
1.323184 | 3085.912
1.324159 | 3088.391
1.325142 | 3090.9375
1.326158 | 3093.44
1.327055 | 3095.741
1.327931 | 3098.16
1.328864 | 3100.447
1.329878 | 3102.957
1.330922 | 3105.573
1.331888 | 3108.076
1.332938 | 3110.607
1.333952 | 3112.996
1.334835 | 3115.316
1.335624 | 3117.586
1.336618 | 3119.999
1.337629 | 3122.563
1.338697 | 3125.232
1.339542 | 3127.482
1.340535 | 3129.890625
1.341499 | 3132.382
1.342407 | 3135.017
1.343385 | 3137.353
1.344392 | 3139.75
1.345368 | 3142.261
1.346348 | 3144.799
1.347381 | 3147.078
1.348416 | 3149.787
1.349291 | 3152.237
1.350278 | 3154.718
1.351188 | 3157.016
1.352142 | 3159.42
1.353134 | 3161.92
1.354108 | 3164.251
1.355134 | 3166.827
1.355964 | 3169.121
1.356986 | 3171.731
1.358075 | 3174.418
1.359078 | 3177.081
1.360033 | 3179.582
1.361122 | 3182.052
1.362127 | 3184.4
1.362932 | 3186.811
1.363797 | 3189.096
1.364787 | 3191.491
1.365753 | 3194.022
1.366783 | 3196.685
1.367895 | 3199.254
1.368876 | 3201.728
1.369892 | 3204.433
1.370823 | 3207.061
1.371797 | 3209.425
1.372788 | 3211.928
1.373819 | 3214.485
1.37477 | 3217.006
1.375815 | 3219.487
1.376718 | 3221.801
1.377569 | 3224.218
1.378639 | 3226.877
1.379571 | 3229.39
1.380519 | 3231.803
1.38148 | 3234.2
1.382468 | 3236.624
1.383338 | 3239.129
1.384182 | 3241.697
1.38503 | 3243.987
1.38613 | 3246.654
1.387188 | 3249.363
1.388255 | 3251.976
1.389388 | 3254.571
1.39032 | 3256.992
1.391141 | 3259.306
1.392111 | 3261.809
1.393077 | 3264.25
1.394151 | 3266.825
1.395154 | 3269.44
1.396207 | 3272.03
1.397265 | 3274.718
1.398224 | 3277.381
1.399254 | 3279.98
1.400252 | 3282.347
1.40123 | 3284.86
1.402173 | 3287.29
1.403402 | 3289.855
1.404384 | 3292.472
1.405225 | 3294.985
1.406131 | 3297.257
1.407165 | 3299.764
1.408034 | 3302.221
1.408959 | 3304.578
1.409998 | 3306.932
1.411 | 3309.467
1.411765 | 3311.821
1.412833 | 3314.466
1.413846 | 3316.879
1.414874 | 3319.588
1.415781 | 3321.902
1.416808 | 3324.275
1.417868 | 3326.716
1.418698 | 3328.977
1.419511 | 3331.299
1.420477 | 3333.767
1.421521 | 3336.305
1.422532 | 3338.911
1.423544 | 3341.471
1.424558 | 3343.921
1.425602 | 3346.621
1.426472 | 3348.946
1.427408 | 3351.33
1.428378 | 3353.696
1.429332 | 3356.12
1.430298 | 3358.699
1.431362 | 3360.976
1.432352 | 3363.463
1.433154 | 3365.882
1.434112 | 3368.163
1.435106 | 3370.602
1.436101 | 3373.146
1.437084 | 3375.722
1.438037 | 3377.996
1.438965 | 3380.369
1.439861 | 3382.656
1.440848 | 3385.328
1.441884 | 3387.949
1.442952 | 3390.593
1.443834 | 3392.854
1.444862 | 3395.451
1.446025 | 3397.971
1.446971 | 3400.551
1.447745 | 3402.838
1.448787 | 3405.255
1.449762 | 3407.817
1.450757 | 3410.447
1.451755 | 3412.956
1.452798 | 3415.417
1.453732 | 3418.065
1.454745 | 3420.673
1.455658 | 3423.064
1.456658 | 3425.571
1.457678 | 3428.082
1.458658 | 3430.552
1.45977 | 3433.127
1.460692 | 3435.463
1.461593 | 3438.043
1.462427 | 3440.308
1.463425 | 3442.782
1.464291 | 3445.045
1.465211 | 3447.442
1.466234 | 3449.785
1.467201 | 3452.233
1.468035 | 3454.507
1.468912 | 3456.805
1.470006 | 3459.404
1.471057 | 3462.03
1.472037 | 3464.57
1.473082 | 3467.038
1.474145 | 3469.474
1.475082 | 3471.922
1.475905 | 3474.348
1.476864 | 3476.686
1.477935 | 3479.27
1.478813 | 3481.65
1.479874 | 3484.258
1.480978 | 3486.921
1.48199 | 3489.568
1.482928 | 3492.106
1.483911 | 3494.473
1.484944 | 3497.046
1.485948 | 3499.72
1.487007 | 3502.198
1.488076 | 3504.459
1.489068 | 3507.21
1.489878 | 3509.511
1.490834 | 3511.871
1.491832 | 3514.439
1.49281 | 3516.848
1.493785 | 3519.196
1.494795 | 3521.741
1.495809 | 3524.217
1.496703 | 3526.636
1.497743 | 3529.082
1.498768 | 3531.686
1.499731 | 3534.081
1.500667 | 3536.399
1.500894 | 3532.022
1.501082 | 3527.838
1.500744 | 3524.182
1.495883 | 3521.088
1.490499 | 3518.627
1.487033 | 3516.325
1.489529 | 3514.057
1.492711 | 3511.702
1.494477 | 3509.188
1.492882 | 3510.746
1.491375 | 3507.173
1.490048 | 3504.132
1.489182 | 3500.959
1.488032 | 3498.006
1.486887 | 3494.921
1.4855 | 3491.484
1.483816 | 3487.591
1.482934 | 3482.528
1.481996 | 3167.528
1.480901 | 2821.028
1.479517 | 2472.278
1.470492 | 2123.528
1.450612 | 1774.778
1.430732 | 1426.028
1.421184 | 1079.528
1.421909 | 730.7783
1.423103 | 384.2783
1.421735 | 40.0283
1.42201 | 4.872055
1.421135 | 4.64244
1.420974 | 3.47734
1.420773 | 2.704452
1.420829 | 2.215835
1.420654 | 1.879104
1.42054 | 1.778579
1.420466 | 1.544365
1.420451 | 1.453315
1.420453 | 1.258171
1.420356 | 1.024849
1.420313 | 0.9375416
1.420317 | 0.9167534
1.420306 | 0.8538744
1.420226 | 0.7425692
1.420164 | 0.6901501
1.42022 | 0.6658085
1.420187 | 0.585677
1.420127 | 0.5366504
1.420127 | 0.4705957
1.4201 | 0.4322773
1.4201 | 0.4322773
1.420117 | 0.4531513
1.420133 | 0.4427143

## Образец3.31
Образец3.31 | Образец3.31
Деформация | Стандартное усилие
% | MPa
0 | 33.60092
1.428562e-06 | 33.60447
1.142854e-05 | 33.67761
9.71123e-05 | 33.70201
0.0001656812 | 33.76129
0.000160007 | 33.71255
0.0002471197 | 33.89712
0.000662516 | 34.62167
0.001625557 | 36.47616
0.002682773 | 38.90524
0.003954225 | 41.21676
0.00542084 | 43.66671
0.006351354 | 46.23532
0.00761361 | 48.7402
0.008841125 | 51.26486
0.0102512 | 53.71481
0.01137517 | 56.01535
0.01261154 | 58.43893
0.01380091 | 61.01413
0.01497938 | 63.41794
0.01629273 | 65.69211
0.01764694 | 68.22775
0.01892282 | 70.66122
0.02025524 | 73.10898
0.02151409 | 75.46115
0.02272254 | 77.77267
0.02388466 | 80.03805
0.02526067 | 82.60226
0.02648274 | 85.03024
0.02778382 | 87.45822
0.02880425 | 89.71481
0.03025248 | 92.17355
0.03154811 | 94.44772
0.0327041 | 96.89767
0.03409987 | 99.40036
0.03548815 | 101.8569
0.03680558 | 104.2981
0.03820271 | 106.726
0.03934712 | 109.0661
0.04056987 | 111.3271
0.04172995 | 113.643
0.04308961 | 116.1556
0.04426808 | 118.4561
0.04560527 | 120.972
0.04699082 | 123.4615
0.04816112 | 125.8346
0.04941588 | 128.1834
0.05050375 | 130.4906
0.05172173 | 133.0416
0.05294243 | 135.4487
0.05448125 | 137.9338
0.05552399 | 140.2192
0.05694088 | 142.6802
0.05806417 | 144.9697
0.05943814 | 147.5185
0.06080258 | 150.0915
0.06201102 | 152.3481
0.06324534 | 154.6069
0.06446128 | 156.9228
0.06565405 | 159.1772
0.06699124 | 161.7294
0.0681738 | 164.1134
0.06934614 | 166.5458
0.07045853 | 169.0199
0.07174939 | 171.4995
0.0730171 | 173.7912
0.0741908 | 176.1445
0.07549938 | 178.6758
0.07669965 | 181.1125
0.0778713 | 183.5098
0.07903615 | 185.8696
0.08029091 | 188.4141
0.08144213 | 190.8113
0.08266692 | 193.2656
0.08378749 | 195.5705
0.08493939 | 197.8909
0.08609095 | 200.3584
0.08734231 | 202.9314
0.08847514 | 205.4121
0.08983276 | 207.7522
0.09109774 | 210.2373
0.09234365 | 212.5159
0.09341789 | 214.8274
0.0946999 | 217.1982
0.0958484 | 219.7558
0.09716379 | 222.1794
0.09832931 | 224.6294
0.09956092 | 227.0552
0.1006978 | 229.4744
0.1019982 | 232.0254
0.1030582 | 234.2886
0.1043613 | 236.8352
0.1053327 | 239.0984
0.1065139 | 241.5308
0.1078654 | 244.0159
0.1090105 | 246.4109
0.1101603 | 248.6785
0.111319 | 251.1811
0.1125479 | 253.7366
0.1137754 | 256.2195
0.1149798 | 258.7222
0.1161269 | 261.1545
0.1171732 | 263.499
0.1183524 | 265.9292
0.1196051 | 268.4626
0.1207665 | 270.8577
0.1219825 | 273.4372
0.1231283 | 276.0037
0.1243381 | 278.4888
0.1256909 | 281.0662
0.1268299 | 283.4062
0.1280383 | 285.8364
0.1292624 | 288.3413
0.1304688 | 290.9143
0.1316452 | 293.2873
0.1326211 | 295.6296
0.1339228 | 297.9258
0.1350509 | 300.2021
0.1363452 | 302.751
0.1375093 | 305.1658
0.1387042 | 307.4833
0.1396081 | 309.7772
0.1407437 | 312.036
0.1418683 | 314.3322
0.1431326 | 316.6788
0.1442382 | 319.1991
0.1455127 | 321.6381
0.1466251 | 324.0133
0.1477954 | 326.483
0.1489596 | 328.944
0.1501067 | 331.4027
0.151384 | 333.8834
0.1525052 | 336.296
0.1536864 | 338.7636
0.1548819 | 341.286
0.1560733 | 343.7382
0.1571067 | 346.153
0.1582054 | 348.4469
0.1594023 | 350.9276
0.1606155 | 353.4193
0.1617851 | 355.8561
0.1629084 | 358.4159
0.1641366 | 360.7758
0.1652156 | 363.3202
0.1663498 | 365.8185
0.1675126 | 368.2619
0.1686782 | 370.6591
0.169907 | 373.1684
0.1710583 | 375.6974
0.1722497 | 378.1715
0.17342 | 380.7225
0.1744397 | 383.1725
0.175298 | 385.6796
0.1767483 | 388.1911
0.1776911 | 390.5487
0.1790337 | 392.8602
0.1799751 | 395.2333
0.181221 | 397.6832
0.1823239 | 399.9904
0.1834737 | 402.5458
0.1846209 | 404.965
0.1857823 | 407.4567
0.1869294 | 409.8759
0.1879798 | 412.1281
0.1891154 | 414.6132
0.1901433 | 417.0873
0.1912141 | 419.5241
0.1922979 | 421.8685
0.1935241 | 424.2372
0.1947666 | 426.7838
0.1958538 | 429.1788
0.1970336 | 431.6332
0.198131 | 434.0897
0.1992802 | 436.5441
0.2003326 | 438.9105
0.2014757 | 441.3847
0.2027086 | 443.9533
0.2038462 | 446.5438
0.204958 | 448.8312
0.2057965 | 450.6395
0.2068122 | 453.0829
0.2077754 | 455.3768
0.2089239 | 457.662
0.2100138 | 460.046
0.2112038 | 462.5004
0.2123265 | 465.0272
0.2135254 | 467.5695
0.2146323 | 470.1205
0.2158591 | 472.4979
0.2168496 | 474.8358
0.2180369 | 477.3187
0.219242 | 479.8764
0.2202508 | 482.1901
0.2213264 | 484.4555
0.2225107 | 487.0766
0.2235168 | 489.4431
0.2245938 | 491.8139
0.2259119 | 494.3408
0.2270556 | 496.8545
0.2282129 | 499.2165
0.229339 | 501.7236
0.2305365 | 504.3318
0.2317906 | 506.8916
0.2329513 | 509.5041
0.2339479 | 511.8069
0.235031 | 514.1118
0.236247 | 516.6562
0.2374009 | 519.2248
0.2385671 | 521.655
0.2395297 | 523.9753
0.2404356 | 526.2341
0.2416053 | 528.6181
0.2427708 | 530.978
0.2439431 | 533.4675
0.2451284 | 536.0625
0.2463266 | 538.653
0.2475221 | 541.27
0.2487905 | 543.8606
0.2497796 | 546.1633
0.2508777 | 548.4221
0.2518852 | 550.7468
0.2530241 | 553.1638
0.254221 | 555.6687
0.2552953 | 558.1098
0.2563375 | 560.5312
0.2574294 | 563.08
0.2586031 | 565.341
0.2597564 | 567.8305
0.2609969 | 570.4167
0.2621726 | 573.0007
0.2633293 | 575.3562
0.2645071 | 577.8588
0.2655398 | 580.2033
0.2665799 | 582.6269
0.2677223 | 585.1889
0.2688756 | 587.6498
0.2699498 | 590.0514
0.2710799 | 592.5124
0.272054 | 594.7953
0.2730254 | 597.0893
0.2741439 | 599.5283
0.2753728 | 601.9408
0.2763354 | 604.2128
0.2775411 | 606.8056
0.2786984 | 609.3654
0.2799498 | 611.9824
0.281103 | 614.5092
0.2822413 | 617.124
0.2833496 | 619.7453
0.2844681 | 622.1908
0.2856023 | 624.5749
0.2867897 | 627.06
0.2879422 | 629.5978
0.2888898 | 632.0236
0.2899211 | 634.2956
0.2911078 | 636.7653
0.2921425 | 639.0153
0.2932665 | 641.6169
0.2944368 | 644.1569
0.2957011 | 646.7497
0.2968727 | 649.3754
0.2978823 | 651.654
0.2990294 | 654.2512
0.30012 | 656.6594
0.3012739 | 659.2038
0.3024013 | 661.735
0.3035198 | 664.2575
0.3046295 | 666.6327
0.3055957 | 668.9928
0.3067939 | 671.379
0.3079404 | 673.8224
0.3091223 | 676.4086
0.3102326 | 678.8036
0.3112789 | 681.1635
0.3124227 | 683.7738
0.313471 | 686.1381
0.3146243 | 688.6671
0.3155657 | 690.9413
0.3167871 | 693.5055
0.3178995 | 695.8939
0.3189458 | 698.2912
0.3199567 | 700.5785
0.3209894 | 702.9867
0.321924 | 705.3905
0.3231508 | 707.88
0.3241903 | 710.163
0.3252584 | 712.4218
0.3262639 | 714.674
0.3272325 | 717.0184
0.3284199 | 719.6266
0.3294594 | 722.0304
0.3304594 | 724.287
0.3314526 | 726.5656
0.3325881 | 729.0968
0.3337754 | 731.6303
0.3348149 | 733.966
0.335834 | 736.3038
0.3368469 | 738.8637
0.3379021 | 741.3795
0.3389723 | 743.6493
0.3400131 | 745.9498
0.3412488 | 748.525
0.3422257 | 750.8256
0.3432066 | 753.1019
0.3443054 | 755.5343
0.345428 | 758.037
0.3464613 | 760.4079
0.3475696 | 763.0424
0.3488067 | 765.6329
0.3498012 | 767.9247
0.3508442 | 770.267
0.3517978 | 772.6005
0.352851 | 775.0856
0.3538251 | 777.4125
0.3549177 | 779.7548
0.3561309 | 782.3344
0.3571738 | 784.6503
0.3583053 | 787.2035
0.3594211 | 789.7941
0.3605682 | 792.3012
0.3615076 | 794.5665
0.3625355 | 797.0429
0.3636956 | 799.651
0.3649054 | 802.1229
0.3658843 | 804.4586
0.3668795 | 806.7965
0.3678897 | 809.1937
0.3689251 | 811.7733
0.3701267 | 814.3112
0.371233 | 816.8204
0.3723965 | 819.3275
0.373438 | 821.7951
0.3743924 | 824.0846
0.3754326 | 826.339
0.3765981 | 828.8263
0.3775218 | 831.1532
0.3785852 | 833.4955
0.3795797 | 835.8598
0.3807766 | 838.4767
0.3818658 | 840.7882
0.382859 | 843.2206
0.3838767 | 845.7013
0.3848753 | 848.0282
0.3860667 | 850.5792
0.387141 | 853.005
0.3882868 | 855.4154
0.3893874 | 857.9984
0.3904221 | 860.3407
0.3914337 | 862.6171
0.3924317 | 864.8803
0.3934466 | 867.2336
0.3944269 | 869.4945
0.395431 | 871.8412
0.396448 | 874.245
0.3974882 | 876.6774
0.3985195 | 879.0526
0.3995938 | 881.3839
0.4004984 | 883.7196
0.4016598 | 886.3256
0.4027995 | 888.8085
0.4037865 | 891.0937
0.404918 | 893.7128
0.4061012 | 896.3232
0.4072613 | 898.9335
0.4082919 | 901.2978
0.409281 | 903.7191
0.4103253 | 906.0482
0.4113423 | 908.4565
0.4124609 | 910.8097
0.4133396 | 913.0927
0.4143955 | 915.4306
0.415388 | 917.7619
0.416343 | 920.0624
0.4175453 | 922.5453
0.4186414 | 925.1073
0.4196168 | 927.4562
0.4206863 | 929.7809
0.4217026 | 932.0705
0.4227197 | 934.3776
0.4237299 | 936.7353
0.4247851 | 939.2292
0.4258293 | 941.6044
0.4269363 | 944.0719
0.4278784 | 946.434
0.4290371 | 948.9279
0.4300371 | 951.2306
0.4309485 | 953.7992
0.4319308 | 956.4623
0.4329894 | 958.809
0.4341542 | 961.4303
0.4350895 | 963.6913
0.4361597 | 966.1237
0.4372952 | 968.7362
0.4385023 | 971.3356
0.4394669 | 973.8075
0.4405738 | 976.3476
0.441644 | 978.7008
0.4425977 | 981.0014
0.4437182 | 983.6249
0.4448347 | 986.121
0.4457128 | 988.5336
0.4467802 | 990.8957
0.4479239 | 993.4555
0.4490697 | 996.0439
0.450005 | 998.3136
0.4510465 | 1000.636
0.4521596 | 1003.26
0.4532877 | 1005.554
0.454195 | 1007.979
0.455287 | 1010.388
0.4562727 | 1012.734
0.4572495 | 1015.024
0.4582297 | 1017.579
0.4592808 | 1019.913
0.4604899 | 1022.534
0.461432 | 1024.971
0.4623953 | 1027.353
0.4635826 | 1029.838
0.464601 | 1032.152
0.4656228 | 1034.472
0.4666575 | 1036.915
0.4676357 | 1039.297
0.4687399 | 1041.668
0.4697338 | 1043.927
0.4706684 | 1046.324
0.4717256 | 1048.649
0.4726043 | 1050.905
0.4737528 | 1053.465
0.4746642 | 1055.864
0.4757269 | 1058.195
0.4767569 | 1060.615
0.4778066 | 1063.054
0.4789381 | 1065.609
0.4799408 | 1067.868
0.4809789 | 1070.19
0.4819299 | 1072.607
0.4830477 | 1075.002
0.4840995 | 1077.36
0.4850967 | 1079.652
0.48606 | 1082.027
0.4869728 | 1084.411
0.4880838 | 1087.039
0.4892548 | 1089.638
0.4903651 | 1092.205
0.4914509 | 1094.674
0.4923869 | 1097.258
0.4934428 | 1099.528
0.4944482 | 1101.794
0.4955381 | 1104.138
0.4964836 | 1106.39
0.4975742 | 1108.856
0.498551 | 1111.224
0.4997581 | 1113.815
0.5008494 | 1116.449
0.5018753 | 1118.785
0.5027969 | 1121.05
0.5037894 | 1123.397
0.5048337 | 1125.807
0.5058541 | 1128.143
0.5068684 | 1130.635
0.5078603 | 1133.184
0.5088998 | 1135.572
0.5100183 | 1137.974
0.5110353 | 1140.377
0.5120551 | 1142.768
0.5131157 | 1145.132
0.5141913 | 1147.677
0.5153207 | 1150.197
0.516301 | 1152.599
0.5173323 | 1154.912
0.518318 | 1157.286
0.5193084 | 1159.67
0.5203323 | 1162.04
0.5213336 | 1164.341
0.5223009 | 1166.848
0.5233404 | 1169.327
0.5244099 | 1171.724
0.5254862 | 1174.053
0.5264637 | 1176.426
0.5274855 | 1178.726
0.5284024 | 1180.992
0.5295141 | 1183.495
0.5306313 | 1185.949
0.5316286 | 1188.423
0.5325938 | 1190.82
0.5335775 | 1193.079
0.5345611 | 1195.384
0.5355441 | 1197.786
0.5365754 | 1200.064
0.5376462 | 1202.626
0.5386169 | 1205.067
0.5396912 | 1207.368
0.5406939 | 1209.734
0.5415243 | 1211.995
0.5426183 | 1214.3
0.5435726 | 1216.559
0.5446966 | 1219.103
0.5455965 | 1221.38
0.5466237 | 1223.812
0.5476694 | 1226.198
0.5486333 | 1228.569
0.5496326 | 1230.971
0.5506237 | 1233.276
0.5517157 | 1235.669
0.5526836 | 1238.169
0.5537041 | 1240.672
0.5547783 | 1243.003
0.5557701 | 1245.255
0.5568439 | 1247.833
0.5578323 | 1250.101
0.5587594 | 1252.375
0.5598112 | 1254.715
0.5609113 | 1257.286
0.5619781 | 1259.751
0.5629795 | 1262.212
0.5639897 | 1264.53
0.5649808 | 1266.89
0.5660087 | 1269.36
0.5670537 | 1271.843
0.5681368 | 1274.501
0.5691422 | 1277.002
0.5702567 | 1279.584
0.5713513 | 1282.115
0.5723452 | 1284.393
0.573337 | 1286.74
0.5742853 | 1289.071
0.5754951 | 1291.647
0.576444 | 1294.107
0.5775053 | 1296.65
0.5784828 | 1299.086
0.579508 | 1301.413
0.5805598 | 1303.934
0.5816068 | 1306.555
0.5825393 | 1309.08
0.5836204 | 1311.606
0.584621 | 1313.889
0.585745 | 1316.465
0.5866932 | 1318.743
0.5876966 | 1321.044
0.5886994 | 1323.41
0.5896837 | 1325.816
0.590715 | 1328.106
0.5917314 | 1330.615
0.5927504 | 1333.241
0.5938138 | 1335.645
0.5948226 | 1338.015
0.5959255 | 1340.624
0.5968846 | 1343.117
0.5978996 | 1345.53
0.5989112 | 1347.921
0.6000065 | 1350.505
0.6009139 | 1352.766
0.6019466 | 1355.13
0.6030024 | 1357.56
0.6039547 | 1359.935
0.6049037 | 1362.33
0.6060086 | 1364.695
0.6070501 | 1367.228
0.6080596 | 1369.737
0.6090923 | 1372.126
0.6100637 | 1374.527
0.611078 | 1376.9
0.6119711 | 1379.225
0.6129622 | 1381.631
0.6139438 | 1383.899
0.6149166 | 1386.151
0.6158907 | 1388.41
0.616924 | 1390.794
0.6178811 | 1393.217
0.6188907 | 1395.56
0.6198784 | 1397.86
0.6209267 | 1400.251
0.6219199 | 1402.848
0.6230235 | 1405.366
0.6239908 | 1407.708
0.6249295 | 1410.086
0.6259138 | 1412.463
0.6270098 | 1415.082
0.6279655 | 1417.539
0.6289751 | 1419.846
0.629954 | 1422.16
0.6309465 | 1424.526
0.6319403 | 1426.926
0.6329553 | 1429.4
0.6339832 | 1431.843
0.6350725 | 1434.216
0.6360636 | 1436.717
0.6370636 | 1439.279
0.6380643 | 1441.638
0.6389866 | 1444.018
0.6399566 | 1446.374
0.6409627 | 1448.659
0.6419381 | 1450.997
0.6429116 | 1453.458
0.6439654 | 1455.991
0.6449354 | 1458.379
0.6459381 | 1460.68
0.6469967 | 1463.178
0.6479994 | 1465.703
0.6490151 | 1468.146
0.6500907 | 1470.489
0.6510553 | 1472.91
0.6520423 | 1475.402
0.6530525 | 1477.794
0.6541411 | 1480.376
0.6551295 | 1482.743
0.6561281 | 1485.072
0.6570798 | 1487.546
0.6581533 | 1490.071
0.6591513 | 1492.558
0.6601717 | 1494.907
0.6612126 | 1497.42
0.6622269 | 1499.917
0.6632834 | 1502.353
0.6643093 | 1504.81
0.6652936 | 1507.258
0.6662453 | 1509.703
0.6672739 | 1512.01
0.6682555 | 1514.326
0.6691608 | 1516.644
0.6702228 | 1518.919
0.6711696 | 1521.272
0.6721785 | 1523.761
0.6730538 | 1526.11
0.6741253 | 1528.749
0.6751083 | 1531.217
0.6761853 | 1533.772
0.6772268 | 1536.299
0.6782752 | 1538.725
0.6792432 | 1540.983
0.680188 | 1543.236
0.6811526 | 1545.679
0.6821485 | 1548.147
0.6831539 | 1550.572
0.6841355 | 1552.992
0.6851696 | 1555.426
0.6862023 | 1557.819
0.6871723 | 1560.275
0.6881825 | 1562.75
0.6892138 | 1565.268
0.6902438 | 1567.669
0.6912894 | 1570.036
0.6922526 | 1572.464
0.6933596 | 1575.083
0.6943071 | 1577.333
0.6952697 | 1579.627
0.6962281 | 1582.162
0.6972267 | 1584.65
0.6982254 | 1586.963
0.6992213 | 1589.352
0.7002294 | 1591.806
0.7012437 | 1594.287
0.7022165 | 1596.884
0.7033391 | 1599.505
0.7042982 | 1601.894
0.7054767 | 1604.528
0.7064413 | 1606.871
0.7073411 | 1609.147
0.7083241 | 1611.474
0.709474 | 1613.992
0.7104733 | 1616.462
0.7114229 | 1619.048
0.7125107 | 1621.436
0.713461 | 1623.834
0.7145168 | 1626.323
0.7155556 | 1628.856
0.7165468 | 1631.364
0.7175999 | 1633.886
0.718604 | 1636.274
0.7195495 | 1638.588
0.7207082 | 1641.201
0.7216483 | 1643.492
0.7226367 | 1645.791
0.7235839 | 1648.101
0.7246581 | 1650.478
0.7255655 | 1653.051
0.726607 | 1655.51
0.727624 | 1657.896
0.7286581 | 1660.485
0.729716 | 1663.023
0.7307698 | 1665.466
0.73178 | 1668.006
0.7327739 | 1670.348
0.733874 | 1672.963
0.734827 | 1675.244
0.7358038 | 1677.571
0.73678 | 1680.005
0.73775 | 1682.409
0.7388413 | 1684.705
0.7398685 | 1687.208
0.7408549 | 1689.853
0.7418985 | 1692.365
0.7428971 | 1694.821
0.7439441 | 1697.311
0.744968 | 1699.796
0.745921 | 1702.189
0.7469053 | 1704.531
0.7478923 | 1706.849
0.7487881 | 1709.209
0.7498651 | 1711.67
0.7508685 | 1714.118
0.7519019 | 1716.568
0.7528998 | 1718.945
0.7539352 | 1721.336
0.7549495 | 1723.97
0.7560456 | 1726.622
0.7570742 | 1729.202
0.7580728 | 1731.65
0.7590469 | 1734.005
0.7600456 | 1736.345
0.7609938 | 1738.756
0.7620394 | 1741.283
0.7630326 | 1743.684
0.7639883 | 1745.989
0.765006 | 1748.479
0.7659999 | 1750.856
0.7669556 | 1753.229
0.7680183 | 1755.565
0.7690591 | 1757.973
0.7699181 | 1760.269
0.7709617 | 1762.844
0.7719583 | 1765.261
0.7730067 | 1767.885
0.773927 | 1770.243
0.7749781 | 1772.598
0.7758895 | 1775.002
0.7767798 | 1777.498
0.7779556 | 1779.963
0.7789011 | 1782.36
0.7798799 | 1784.786
0.7808922 | 1787.194
0.7818922 | 1789.756
0.7830114 | 1792.193
0.7839698 | 1794.711
0.7849242 | 1797.205
0.7858969 | 1799.53
0.7868608 | 1801.936
0.7877866 | 1804.23
0.7888268 | 1806.607
0.7898111 | 1809.099
0.7907879 | 1811.479
0.7917879 | 1813.832
0.7928356 | 1816.321
0.7938022 | 1818.824
0.7948996 | 1821.437
0.795948 | 1824.014
0.796884 | 1826.299
0.797935 | 1828.681
0.7989126 | 1831.28
0.7998492 | 1833.675
0.8007981 | 1835.93
0.8017668 | 1838.259
0.8027668 | 1840.887
0.8037443 | 1843.394
0.8047484 | 1845.837
0.8057838 | 1848.419
0.8067806 | 1850.907
0.807906 | 1853.416
0.8088637 | 1855.822
0.809923 | 1858.433
0.8108896 | 1860.828
0.8119584 | 1863.377
0.8129713 | 1865.921
0.8139795 | 1868.545
0.8149359 | 1870.88
0.8159311 | 1873.271
0.8169754 | 1875.976
0.8179638 | 1878.531
0.8189441 | 1881.005
0.8200353 | 1883.655
0.8210694 | 1886.296
0.8221123 | 1888.786
0.823147 | 1891.166
0.8240823 | 1893.609
0.8251198 | 1896.151
0.8261913 | 1898.729
0.8271096 | 1901.2
0.8281709 | 1903.912
0.8292001 | 1906.305
0.8301736 | 1908.79
0.8312499 | 1911.4
0.8322826 | 1913.923
0.8330625 | 1916.175
0.8340775 | 1918.513
0.835117 | 1921.092
0.8360496 | 1923.483
0.8370755 | 1925.871
0.8380393 | 1928.286
0.8389583 | 1930.723
0.8399181 | 1933.087
0.8410257 | 1935.383
0.8420053 | 1937.976
0.8427696 | 1940.228
0.8438738 | 1942.652
0.8448363 | 1945.115
0.845884 | 1947.657
0.8469112 | 1950.16
0.8479194 | 1952.814
0.8489228 | 1955.387
0.849918 | 1957.811
0.8509214 | 1960.364
0.8519609 | 1962.693
0.8528772 | 1965.156
0.8538874 | 1967.58
0.8549037 | 1969.975
0.8558853 | 1972.561
0.8568669 | 1975.149
0.8579357 | 1977.615
0.8589105 | 1980.128
0.8599412 | 1982.723
0.8609725 | 1985.321
0.8619595 | 1987.841
0.8629139 | 1990.26
0.8638594 | 1992.615
0.8648042 | 1994.969
0.8658001 | 1997.518
0.8667763 | 2000.038
0.867717 | 2002.483
0.8688199 | 2004.775
0.8697953 | 2007.214
0.8706353 | 2009.504
0.8715011 | 2011.802
0.8725664 | 2014.296
0.8735494 | 2016.823
0.874548 | 2019.367
0.8755194 | 2021.808
0.8764786 | 2024.188
0.8773784 | 2026.781
0.8784513 | 2029.36
0.879484 | 2031.801
0.8804799 | 2034.293
0.8814383 | 2036.682
0.8824894 | 2039.27
0.883454 | 2041.72
0.8845453 | 2044.434
0.8854628 | 2046.688
0.8863913 | 2049.076
0.8873695 | 2051.546
0.8883511 | 2054.014
0.88933 | 2056.415
0.8902956 | 2058.798
0.8913181 | 2061.226
0.8922642 | 2063.812
0.8933433 | 2066.343
0.8942479 | 2068.881
0.8953651 | 2071.456
0.8964025 | 2074.084
0.8974195 | 2076.618
0.8984209 | 2079.043
0.8994079 | 2081.722
0.9004699 | 2084.367
0.9013112 | 2086.762
0.9023398 | 2089.149
0.9033255 | 2091.592
0.9042928 | 2094.053
0.9051538 | 2096.408
0.9060319 | 2099.087
0.906788 | 2101.506
0.9079318 | 2104.083
0.9089999 | 2106.716
0.910053 | 2109.348
0.9110026 | 2111.763
0.9120939 | 2114.088
0.9130203 | 2116.643
0.9139569 | 2119.284
0.914974 | 2121.708
0.9159985 | 2124.204
0.9169896 | 2126.825
0.9180312 | 2129.396
0.918961 | 2131.927
0.9199712 | 2134.509
0.9210189 | 2137.111
0.9220536 | 2139.64
0.9231183 | 2142.112
0.9240781 | 2144.671
0.925057 | 2147.055
0.926164 | 2149.567
0.9270952 | 2152.144
0.9280597 | 2154.737
0.9290768 | 2157.211
0.9300979 | 2159.742
0.9310441 | 2162.241
0.9319984 | 2164.757
0.9330624 | 2167.347
0.9339807 | 2169.617
0.9348015 | 2171.869
0.9358458 | 2174.301
0.9367852 | 2176.637
0.9377198 | 2179.081
0.9386598 | 2181.432
0.9397695 | 2183.945
0.9408138 | 2186.428
0.9416067 | 2188.797
0.9424738 | 2191.049
0.9434847 | 2193.574
0.9445127 | 2196.118
0.9455494 | 2198.678
0.9466128 | 2201.255
0.9475256 | 2203.824
0.9486148 | 2206.382
0.949531 | 2208.86
0.9505065 | 2211.161
0.9514629 | 2213.604
0.9524282 | 2216.197
0.9535235 | 2218.585
0.9544826 | 2220.905
0.9554642 | 2223.604
0.9563627 | 2225.922
0.9573198 | 2228.323
0.9583471 | 2230.916
0.9594554 | 2233.566
0.9604281 | 2236.02
0.9614138 | 2238.644
0.9623668 | 2241.193
0.9633879 | 2243.621
0.9642994 | 2245.945
0.9652585 | 2248.376
0.9663205 | 2250.903
0.9672939 | 2253.447
0.9683709 | 2255.813
0.9693756 | 2258.428
0.9702094 | 2260.799
0.9712884 | 2263.429
0.9723545 | 2266
0.9733027 | 2268.5
0.9742736 | 2270.906
0.9752191 | 2273.24
0.9761523 | 2275.793
0.9771482 | 2278.39
0.9782027 | 2280.838
0.9792041 | 2283.354
0.9802511 | 2285.968
0.9812341 | 2288.456
0.9822654 | 2290.851
0.9833921 | 2293.494
0.9842279 | 2295.891
0.9852674 | 2298.501
0.986217 | 2300.991
0.9871884 | 2303.357
0.9881904 | 2305.814
0.9891523 | 2308.314
0.9901625 | 2310.901
0.9910807 | 2313.487
0.9921666 | 2316.075
0.9931693 | 2318.652
0.9941611 | 2321.256
0.9952987 | 2323.897
0.9962367 | 2326.292
0.9973042 | 2328.731
0.9981924 | 2331.408
0.9991509 | 2333.796
1.000057 | 2336.18
1.001074 | 2338.7
1.002079 | 2341.168
1.003062 | 2343.532
1.00404 | 2346.127
1.004912 | 2348.377
1.005828 | 2350.911
1.006946 | 2353.462
1.007981 | 2356.089
1.008988 | 2358.656
1.009931 | 2360.917
1.011022 | 2363.521
1.012044 | 2366.135
1.012948 | 2368.693
1.014024 | 2371.237
1.014988 | 2373.751
1.015944 | 2376.188
1.017005 | 2378.686
1.017986 | 2381.154
1.019062 | 2383.738
1.020023 | 2386.276
1.021081 | 2388.708
1.022055 | 2391.263
1.023002 | 2393.797
1.023911 | 2396.247
1.025121 | 2398.899
1.026103752 | 2401.56
1.026942 | 2403.818
1.027994 | 2406.38
1.028964 | 2408.815
1.029861 | 2411.507
1.030886 | 2413.842
1.031907 | 2416.488
1.032757 | 2418.747
1.033688 | 2421.318
1.034635 | 2423.664
1.035688 | 2426.29
1.036794 | 2428.896
1.037635 | 2431.148
1.038624 | 2433.528
1.039617 | 2435.958
1.040477 | 2438.324
1.041222 | 2440.62
1.042416 | 2443.169
1.043399 | 2445.821
1.044227 | 2448.091
1.045241 | 2450.66
1.046254 | 2453.244
1.047158 | 2455.812
1.048142 | 2458.348
1.049176 | 2460.767
1.050187 | 2463.287
1.051181 | 2465.968
1.052208 | 2468.502
1.05321 | 2470.943
1.054085 | 2473.406
1.055088 | 2475.849
1.056035 | 2478.387
1.057109 | 2480.894
1.058014 | 2483.424
1.05895 | 2485.797
1.059953 | 2488.214
1.060884 | 2490.814
1.061975 | 2493.455
1.062937 | 2495.85
1.063947 | 2498.335
1.064824 | 2500.64
1.065844 | 2503.25
1.066931 | 2505.766
1.067912 | 2508.418
1.068733 | 2510.717
1.069622 | 2513.07
1.070598 | 2515.384
1.071541 | 2517.915
1.072511 | 2520.56
1.073549 | 2523.149
1.074587 | 2525.704
1.075549 | 2528.244
1.076511 | 2530.8
1.077596 | 2533.337
1.07859 | 2536.025
1.079639 | 2538.648
1.08072 | 2541.204
1.081611 | 2543.687
1.082497 | 2546.005
1.083361 | 2548.503
1.084438 | 2550.992
1.085433 | 2553.519
1.08645 | 2556.108
1.08747 | 2558.685
1.088345 | 2560.944
1.089168 | 2563.251
1.090181 | 2565.879
1.091258 | 2568.408
1.092222 | 2570.891
1.093118 | 2573.295
1.09406 | 2575.558
1.095109 | 2577.988
1.095874 | 2580.302
1.096928 | 2582.934
1.097918 | 2585.428
1.098889 | 2587.988
1.099814 | 2590.277
1.100831 | 2592.875
1.10188 | 2595.421
1.102722 | 2597.75
1.103699 | 2600.378
1.104623 | 2602.815
1.105618 | 2605.276
1.106653 | 2607.91
1.107621 | 2610.468
1.108621 | 2612.769
1.109649 | 2615.418
1.110477 | 2617.712
1.111523 | 2620.336
1.112607 | 2623.003
1.113444 | 2625.262
1.114427 | 2627.765
1.115423 | 2630.184
1.116343 | 2632.627
1.11729 | 2635.207
1.118321 | 2637.681
1.119363 | 2640.355
1.12035 | 2642.996
1.121395 | 2645.611
1.122507 | 2648.169
1.123497 | 2650.92
1.124391 | 2653.387
1.125418 | 2655.976
1.126395 | 2658.478
1.127352 | 2660.895
1.128309 | 2663.334
1.129307 | 2665.903
1.130142 | 2668.333
1.131033 | 2670.805
1.131956 | 2673.297
1.133005 | 2675.819
1.133848 | 2678.1
1.134897 | 2680.717
1.135933 | 2683.136
1.13692 | 2685.549
1.137719 | 2687.807
1.138587 | 2690.341
1.139601 | 2692.683
1.140551 | 2695.23
1.141561 | 2697.8
1.142547 | 2700.322
1.1435 | 2702.774
1.144546 | 2705.457
1.145388 | 2707.723
1.146434 | 2710.309
1.147278 | 2712.572
1.148238 | 2715.158
1.149116 | 2717.476
1.150297 | 2720.082
1.151125 | 2722.339
1.151894 | 2724.732
1.152934 | 2727.291
1.153928 | 2729.752
1.154905 | 2732.398
1.155811 | 2734.648
1.156853 | 2737.311
1.157737 | 2739.699
1.158599 | 2742.02
1.159524 | 2744.503
1.16043 | 2746.898
1.161453 | 2749.49
1.162434 | 2752.132
1.163458 | 2754.498
1.164417 | 2756.858
1.165295 | 2759.204
1.166071 | 2761.553
1.167104 | 2764.151
1.168046 | 2766.521
1.168924 | 2768.846
1.169918 | 2771.369
1.170827 | 2773.86
1.171776 | 2776.479
1.172777 | 2779.066
1.173759 | 2781.478
1.174736 | 2784.036
1.175633 | 2786.35
1.176633 | 2788.868
1.177671 | 2791.26
1.178606 | 2793.653
1.179431 | 2796.156
1.180468 | 2798.801
1.181445 | 2801.282
1.182415 | 2803.719
1.183382 | 2806.312
1.184391 | 2808.803
1.185363 | 2811.396
1.186212 | 2813.673
1.187235 | 2816.226
1.188246 | 2818.814
1.18916 | 2821.104
1.190052 | 2823.395
1.191066 | 2825.804
1.192076 | 2828.26
1.192882 | 2830.717
1.193893 | 2833.345
1.194843 | 2835.704
1.195776 | 2838.275
1.196844 | 2840.886
1.19782 | 2843.373
1.198793 | 2845.97
1.199662 | 2848.293
1.20059 | 2850.593
1.201414 | 2852.867
1.202453 | 2855.434
1.203357 | 2857.914
1.20434 | 2860.255
1.205437 | 2862.784
1.206436 | 2865.423
1.207222 | 2867.8
1.208177 | 2870.355
1.209203 | 2872.829
1.21029 | 2875.431
1.211288 | 2878.013
1.212305 | 2880.527
1.213131 | 2882.788
1.213966 | 2885.086
1.214838 | 2887.452
1.215795 | 2889.861
1.216851 | 2892.346
1.217803 | 2895.015
1.218921 | 2897.542
1.21994 | 2899.983
1.220797 | 2902.446
1.22166 | 2904.771
1.222681 | 2907.406
1.223578 | 2909.675
1.2246 | 2912.328
1.225592 | 2914.736
1.226521 | 2917.061
1.227437 | 2919.509
1.228483 | 2922.13
1.229474 | 2924.74
1.23045 | 2927.298
1.231474 | 2929.882
1.232544 | 2932.387
1.233615 | 2934.89
1.234463 | 2937.296
1.235344 | 2939.583
1.23622 | 2941.991
1.237245 | 2944.419
1.238191 | 2946.821
1.239101 | 2949.275
1.240165 | 2951.707
1.241208 | 2954.234
1.242208 | 2956.836
1.2432 | 2959.286
1.244289 | 2961.909
1.245157 | 2964.252
1.246127 | 2966.877
1.2473 | 2969.338
1.248213 | 2971.727
1.249014 | 2974.082
1.250049 | 2976.64
1.250987 | 2979.072
1.252038 | 2981.729
1.252903 | 2983.985
1.253895 | 2986.488
1.254812 | 2988.797
1.255692 | 2991.203
1.256596 | 2993.462
1.257574 | 2995.899
1.258544 | 2998.36
1.259463 | 3000.847
1.260474 | 3003.262
1.261604 | 3005.894
1.262448 | 3008.188
1.263286 | 3010.662
1.264307 | 3013.154
1.265351 | 3015.751
1.266226 | 3018.093
1.267084 | 3020.35
1.268107 | 3022.811
1.268985 | 3025.239
1.269941 | 3027.777
1.270892 | 3030.102
1.271881 | 3032.49
1.272905 | 3035.146
1.273879 | 3037.757
1.274993 | 3040.339
1.276107 | 3042.96
1.276909 | 3045.511
1.277808 | 3047.787
1.278797 | 3050.165
1.279744 | 3052.586
1.280632 | 3055.071
1.281621 | 3057.389
1.282627 | 3059.826
1.283431 | 3062.089
1.284443 | 3064.717
1.285493 | 3067.079
1.286451 | 3069.753
1.287428 | 3072.208
1.288439 | 3074.662
1.289589 | 3077.297
1.290498 | 3079.9
1.291451 | 3082.524
1.292446 | 3084.84
1.29342 | 3087.417
1.294271 | 3089.691
1.295288 | 3092.271
1.296194 | 3094.787
1.297208 | 3097.136
1.298056 | 3099.478
1.299035 | 3102.036
1.300091 | 3104.464
1.301017 | 3106.92
1.301994 | 3109.425
1.302991 | 3111.684
1.303968 | 3114.121
1.304779 | 3116.467
1.305633 | 3118.752
1.306681 | 3121.332
1.307507 | 3123.681
1.308455 | 3126.048
1.309484 | 3128.639
1.310465 | 3131.049
1.311421 | 3133.605
1.312368 | 3136.173
1.313331 | 3138.531
1.314317 | 3141.093
1.315358 | 3143.758
1.316414 | 3146.316
1.317439 | 3148.799
1.318401 | 3151.273
1.319222 | 3153.714
1.320254 | 3156.336
1.321261 | 3158.775
1.322158 | 3161.205
1.32314 | 3163.637
1.324167 | 3166.034
1.325017 | 3168.357
1.325834 | 3170.624
1.326811 | 3173.18
1.327822 | 3175.755
1.328654 | 3178.066
1.329595 | 3180.319
1.330591 | 3182.69
1.331518 | 3185.056
1.33251 | 3187.743
1.333451 | 3190.253
1.334405 | 3192.571
1.335422 | 3195.104
1.336388 | 3197.594
1.337351 | 3200.063
1.338403 | 3202.685
1.339279 | 3205.06
1.340127 | 3207.367
1.341081 | 3209.887
1.342146 | 3212.35
1.343029 | 3214.816
1.343943 | 3217.165
1.344978 | 3219.423
1.345937 | 3222.01
1.346781 | 3224.328
1.347805 | 3226.927
1.348823 | 3229.52
1.349899 | 3232.17
1.350877 | 3234.769
1.35189 | 3237.248
1.352693 | 3239.654
1.35352 | 3242.068
1.354488 | 3244.576
1.355447 | 3247.054
1.356462 | 3249.664
1.357445 | 3252.259
1.358464 | 3254.509
1.359535 | 3257.157
1.360336 | 3259.734
1.361234 | 3262.024
1.362237 | 3264.516
1.363181 | 3266.988
1.364141 | 3269.58
1.365114 | 3272.017
1.366092 | 3274.579
1.366956 | 3276.858
1.367997 | 3279.521
1.369004 | 3282.041
1.369904 | 3284.353
1.370742 | 3286.772
1.371791 | 3289.277
1.372767 | 3291.564
1.373708 | 3294.251
1.374652 | 3296.908
1.375673 | 3299.371
1.376668 | 3301.97
1.377484 | 3304.233
1.378562 | 3306.857
1.379591 | 3309.531
1.380455 | 3311.957
1.38138 | 3314.387
1.3824 | 3316.967
1.383348 | 3319.441
1.384302 | 3321.992
1.38531 | 3324.468
1.386304 | 3326.733
1.387143 | 3328.983
1.387951 | 3331.484
1.388957 | 3334.118
1.390043 | 3336.753
1.39091 | 3339.111
1.391901 | 3341.716
1.393031 | 3344.307
1.393963 | 3346.768
1.394746 | 3349.022
1.395761 | 3351.457
1.396697 | 3353.926
1.39755 | 3356.218
1.398552 | 3358.883
1.399584 | 3361.162
1.400648 | 3363.715
1.401514 | 3366.238
1.40233 | 3368.521
1.40328 | 3370.793
1.404154 | 3373.181
1.405188 | 3375.813
1.406167 | 3378.259
1.407188 | 3380.779
1.408158 | 3383.488
1.409195 | 3386.178
1.410103 | 3388.441
1.411085 | 3391.075
1.412136 | 3393.642
1.413154 | 3396.109
1.414202 | 3398.555
1.41517 | 3401.269
1.416037 | 3403.635
1.417041 | 3406.131
1.418004 | 3408.636
1.419 | 3411.257
1.420034 | 3413.806
1.421012 | 3416.346
1.421954 | 3418.706
1.422813 | 3421.066
1.423753 | 3423.569
1.424732 | 3425.981
1.425694 | 3428.508
1.4267 | 3431.101
1.427827 | 3433.663
1.428751 | 3435.935
1.429567 | 3438.46
1.430449 | 3440.718
1.431531 | 3443.401
1.432586 | 3446.082
1.43355 | 3448.595
1.434546 | 3450.892
1.435439 | 3453.254
1.436219 | 3455.541
1.437251 | 3458.184
1.438282 | 3460.735
1.439254 | 3463.324
1.440301 | 3465.903
1.441397 | 3468.285
1.442387 | 3470.907
1.443295 | 3473.526
1.444104 | 3475.802
1.445044 | 3478.221
1.44608 | 3480.84
1.446995 | 3483.356
1.44799 | 3485.747
1.449018 | 3488.274
1.449853 | 3490.579
1.450708 | 3492.928
1.45157 | 3495.193
1.452607 | 3497.856
1.453614 | 3500.447
1.454578 | 3502.892
1.455673 | 3505.346
1.456582 | 3507.922
1.457445 | 3510.271
1.458441 | 3512.848
1.459408 | 3515.443
1.460422 | 3517.95
1.461418 | 3520.481
1.462501 | 3523.032
1.463501 | 3525.744
1.464492 | 3528.389
1.465531 | 3530.795
1.466501 | 3533.298
1.467501 | 3535.97
1.46851 | 3538.442
1.469678 | 3540.909
1.470513 | 3543.3
1.471442 | 3545.842
1.47245 | 3548.422
1.473466 | 3551.017
1.474467 | 3553.689
1.475395 | 3556.067
1.47652 | 3558.693
1.4775 | 3561.4
1.47834 | 3563.718
1.479358 | 3566.162
1.480361 | 3568.629
1.48132 | 3571.301
1.482252 | 3573.551
1.483315 | 3575.88
1.484285 | 3578.488
1.485137 | 3580.991
1.486095 | 3583.412
1.487009 | 3585.682
1.488037 | 3588.27
1.488997 | 3590.925
1.490005 | 3593.375
1.491057 | 3596.117
1.491918 | 3598.633
1.492998 | 3601.252
1.494013 | 3603.799
1.494837 | 3606.117
1.495836 | 3608.694
1.4969 | 3611.137
1.497898 | 3613.488
1.498723 | 3615.943
1.499544 | 3618.23
1.500606 | 3620.764
1.501482 | 3623.077
1.50237 | 3625.417
1.503439 | 3628.065
1.504455 | 3630.643
1.505321 | 3632.967
1.506248 | 3635.518
1.507201 | 3637.808
1.508193 | 3640.315
1.509018 | 3642.582
1.510048 | 3645.202
1.511185 | 3647.871
1.512028 | 3650.165
1.512932 | 3652.677
1.513782 | 3654.966
1.514798 | 3657.467
1.515764 | 3660.035
1.516671 | 3662.556
1.517627 | 3664.858
1.518611 | 3667.401
1.519547 | 3670.046
1.520564 | 3672.586
1.521569 | 3675.082
1.522431 | 3677.378
1.523293 | 3679.721
1.52434 | 3682.107
1.52542 | 3684.752
1.526207 | 3687.086
1.526998 | 3689.336
1.527994 | 3691.729
1.528971 | 3694.361
1.529786 | 3696.644
1.530835 | 3699.219
1.531853 | 3701.744
1.532724 | 3704.231
1.533585 | 3706.558
1.53457 | 3709.087
1.535555 | 3711.59
1.536483 | 3714.123
1.537493 | 3716.707
1.538675 | 3719.307
1.539477 | 3721.583
1.540304 | 3724.007
1.541337 | 3726.527
1.542203 | 3728.812
1.543109 | 3731.203
1.544113 | 3733.835
1.545132 | 3736.199
1.546085 | 3738.735
1.546839 | 3741
1.547871 | 3743.518
1.548829 | 3745.975
1.54985 | 3748.655
1.550914 | 3751.33
1.551912 | 3753.689
1.552973 | 3756.223
1.553843 | 3758.774
1.554843 | 3761.389
1.555754 | 3763.737
1.556751 | 3766.282
1.557705 | 3768.903
1.558701 | 3771.215
1.559751 | 3773.741
1.560597 | 3776.198
1.561481 | 3778.547
1.562354 | 3780.839
1.563247 | 3783.135
1.564132 | 3785.407
1.565076 | 3787.837
1.56617 | 3790.311
1.567048 | 3792.677
1.567854 | 3795.097
1.568813 | 3797.461
1.569852 | 3800.036
1.570828 | 3802.682
1.57186 | 3805.281
1.572953 | 3807.795
1.573801 | 3810.106
1.574607 | 3812.622
1.575493 | 3815.094
1.576435 | 3817.419
1.577424 | 3819.945
1.578388 | 3822.58
1.5794 | 3824.92
1.580374 | 3827.289
1.581245 | 3829.809
1.582157 | 3832.305
1.583174 | 3834.909
1.584132 | 3837.429
1.585051 | 3839.969
1.585982 | 3842.285
1.586993 | 3844.671
1.587794 | 3847.011
1.588597 | 3849.354
1.589624 | 3851.977
1.59069 | 3854.673
1.591534 | 3857.022
1.592564 | 3859.661
1.593809 | 3862.23
1.594688 | 3864.864
1.595521 | 3867.272
1.596477 | 3869.804
1.597478 | 3872.298
1.598481 | 3874.91
1.599465 | 3877.457
1.600488 | 3879.924
1.601427 | 3882.343
1.602248 | 3884.894
1.603275 | 3887.415
1.604264 | 3889.915
1.605188 | 3892.484
1.60618 | 3894.87
1.607356 | 3897.408
1.608341 | 3900.106
1.60918 | 3902.574
1.610248 | 3905.208
1.611114 | 3907.46
1.612012 | 3909.796
1.612977 | 3912.417
1.61414 | 3915.017
1.615068 | 3917.418
1.615864 | 3919.695
1.616871 | 3922.327
1.617897 | 3924.759
1.618925 | 3927.429
1.619761 | 3929.719
1.620875 | 3932.096
1.621909 | 3934.592
1.622755 | 3937.185
1.623598 | 3939.518
1.62467 | 3942.135
1.625661 | 3944.675
1.626704 | 3947.242
1.627657 | 3949.643
1.628699 | 3952.038
1.629536 | 3954.31
1.630407 | 3956.694
1.631442 | 3959.311
1.632495 | 3961.783
1.633357 | 3964.181
1.634307 | 3966.468
1.63543 | 3968.856
1.636415 | 3971.561
1.637258 | 3973.958
1.638239 | 3976.384
1.639255 | 3978.984
1.64011 | 3981.247
1.641189 | 3983.886
1.642143 | 3986.342
1.643064 | 3988.755
1.644036 | 3991.361
1.644965 | 3993.851
1.645976 | 3996.296
1.647023 | 3998.9
1.647971 | 4001.33
1.649034 | 4003.593
1.650078 | 4006.146
1.650904 | 4008.673
1.65191 | 4011.268
1.652864 | 4013.67
1.653816 | 4016.131
1.654793 | 4018.642
1.655826 | 4020.996
1.656805 | 4023.342
1.657627 | 4025.823
1.658507 | 4028.236
1.659564 | 4030.899
1.660578 | 4033.439
1.661518 | 4035.768
1.662494 | 4038.152
1.663648 | 4040.619
1.664628 | 4043.241
1.665435 | 4045.697
1.666497 | 4048.354
1.667534 | 4050.909
1.668603 | 4053.623
1.669672 | 4056.185
1.670783 | 4058.848
1.67173 | 4061.463
1.672719 | 4064.143
1.67368 | 4066.54
1.674662 | 4069.017
1.675748 | 4071.689
1.676831 | 4074.191
1.677873 | 4076.498
1.678711 | 4078.863
1.679498 | 4081.299
1.680469 | 4083.655
1.681408 | 4086.105
1.682467 | 4088.682
1.683495 | 4091.163
1.684514 | 4093.54
1.685535 | 4096.072
1.686401 | 4098.405
1.687494 | 4100.864
1.688398 | 4103.238
1.689464 | 4105.826
1.690308 | 4108.083
1.691444 | 4110.464
1.692163 | 3802.936
1.691983 | 3391.186
1.690953 | 2979.436
1.687749 | 2569.936
1.682038 | 2158.185
1.675716 | 1748.685
1.673198 | 1339.185
1.672049 | 927.4355
1.671403 | 517.9355
1.669615 | 106.1855
1.670498 | 3.810534
1.672351 | 5.955066
1.670618 | 4.735583
1.67209 | 6.190173
1.67043 | 4.477405
1.672016 | 4.512561
1.669944 | 5.045398
1.67173 | 3.987414
1.669879 | 4.554309
1.670379 | 3.553729
1.67054 | 3.308871
1.670085 | 3.179267
1.669948 | 3.001288
1.669955 | 2.757255
1.669966 | 2.593421
1.669753 | 2.370362
1.669661 | 2.276265
1.669677 | 2.143815
1.669715 | 2.060198
1.669564 | 1.854566
1.669436 | 1.847665
1.669564 | 1.80566
1.669494 | 1.697664
1.669489 | 1.701114
1.669369 | 1.554799
1.669393 | 1.561682
1.669396 | 1.614005
1.669396 | 1.614005
1.669374 | 1.617489
1.669352 | 1.614022

## Образец3.32
Образец3.32 | Образец3.32
Деформация | Стандартное усилие
% | MPa
0 | 31.97093
5.295068e-05 | 32.03712
7.007404e-05 | 32.04064
0.000214296 | 32.09987
0.0001944355 | 32.09637
0.000171533 | 32.04065
0.0002757453 | 32.10677
0.0004814346 | 32.60844
0.001524324 | 34.02732
0.002863896 | 36.42124
0.00391975 | 38.76683
0.005404757 | 41.10911
0.006993306 | 43.1273
0.008298477 | 45.38499
0.009664956 | 47.84922
0.01121604 | 50.02232
0.01267857 | 52.21849
0.01415268 | 54.5355
0.01570172 | 56.78111
0.01722555 | 59.25523
0.01862609 | 61.58653
0.0200423 | 63.88047
0.02152424 | 65.60642
0.02299698 | 67.96189
0.0244326 | 70.41624
0.02590944 | 72.38608
0.02731577 | 74.5427
0.02884709 | 76.7114
0.03015908 | 78.9625
0.03168972 | 81.34653
0.03328509 | 83.74485
0.03469039 | 86.24314
0.03625997 | 88.68758
0.03756378 | 91.03975
0.03904538 | 93.44136
0.04030286 | 95.76607
0.04155695 | 98.22042
0.04301539 | 100.41
0.04434099 | 102.9006
0.04569862 | 105.2297
0.04706919 | 107.8093
0.04838253 | 110.312
0.04952558 | 112.5905
0.05061754 | 114.9306
0.05189546 | 117.3147
0.0532272 | 119.7998
0.05447106 | 122.1486
0.0556761 | 124.4096
0.05678577 | 126.82
0.05792745 | 129.1403
0.05894856 | 131.7485
0.06018425 | 134.0556
0.06153098 | 136.4737
0.0626856 | 138.7457
0.06391516 | 141.099
0.06501666 | 143.5423
0.06618831 | 145.9417
0.06741855 | 148.3675
0.06861133 | 150.835
0.06995124 | 153.4674
0.07116241 | 155.8931
0.07231771 | 158.3255
0.07328229 | 160.637
0.07454386 | 163.1178
0.07582247 | 165.7325
0.07688105 | 168.1187
0.07805475 | 170.6302
0.07937695 | 173.1834
0.0804982 | 175.607
0.08159697 | 177.9339
0.08272979 | 180.1905
0.08391371 | 182.7723
0.08510104 | 185.3387
0.08629654 | 187.7359
0.08738713 | 190.0958
0.0885111 | 192.4556
0.08961804 | 194.8858
0.09077812 | 197.3665
0.09190073 | 199.7242
0.09287756 | 202.0335
0.09389255 | 204.4044
0.09512415 | 206.8192
0.09623518 | 209.0824
0.09737755 | 211.5982
0.09867045 | 214.1251
0.09984143 | 216.7464
0.1010397 | 219.2711
0.1021466 | 221.6397
0.1032815 | 224.1248
0.1043414 | 226.5023
0.1054041 | 228.9566
0.1065853 | 231.3385
0.1076881 | 233.6236
0.1088312 | 236.1922
0.1098502 | 238.5828
0.1108482 | 240.9339
0.1120437 | 243.4014
0.1133114 | 245.9393
0.1144599 | 248.4068
0.1155137 | 250.6788
0.1166343 | 253.109
0.1177426 | 255.5018
0.1188209 | 257.7782
0.1200143 | 260.3344
0.1211655 | 262.8459
0.122378 | 265.3596
0.1235524 | 267.9106
0.1246995 | 270.466
0.1259509 | 273.0082
0.1269482 | 275.4011
0.1280115 | 277.6818
0.1292111 | 280.0351
0.130378 | 282.4675
0.1315224 | 284.8647
0.1326443 | 287.2883
0.1337567 | 289.6306
0.1349556 | 292.1091
0.1360598 | 294.5832
0.1372799 | 297.0442
0.1384692 | 299.5051
0.139664 | 302.0627
0.1408425 | 304.6181
0.1420128 | 306.9494
0.1430578 | 309.373
0.1441279 | 311.7922
0.1452839 | 314.2553
0.1466395 | 316.8283
0.1477267 | 319.2321
0.1488438 | 321.5986
0.1499351 | 324.0925
0.1511361 | 326.6215
0.1523179 | 329.0649
0.1535461 | 331.6203
0.154681 | 334.0813
0.1558057 | 336.3774
0.1570148 | 338.9746
0.1580557 | 341.2268
0.1592334 | 343.8195
0.1602014 | 346.1311
0.1613996 | 348.7282
0.1625298 | 351.0112
0.1636939 | 353.4436
0.1647845 | 355.9528
0.1659514 | 358.5127
0.1671394 | 361.0351
0.1683254 | 363.6103
0.1695365 | 366.2075
0.1707123 | 368.6157
0.1719057 | 371.1338
0.1730563 | 373.7749
0.174168 | 376.1171
0.175264 | 378.466
0.1762 | 380.7248
0.1772286 | 383.1198
0.1783321 | 385.5676
0.1794629 | 387.8681
0.1805372 | 390.4433
0.1817238 | 392.8471
0.1828784 | 395.3762
0.1840297 | 397.8877
0.1852735 | 400.3838
0.1862783 | 402.7238
0.187326 | 405.0661
0.1885133 | 407.6765
0.1896618 | 410.133
0.1907742 | 412.6665
0.1920623 | 415.2526
0.1930971 | 417.8498
0.1941774 | 420.1723
0.1954424 | 422.6662
0.1965998 | 425.27
0.1977646 | 427.7661
0.1989513 | 430.3676
0.2001325 | 432.8374
0.2013886 | 435.4104
0.2024138 | 437.7241
0.2034972 | 439.9767
0.2046028 | 442.5343
0.2057213 | 444.9359
0.2068358 | 447.4078
0.2079168 | 449.8468
0.2084304 | 450.9586
0.2094686 | 453.4305
0.2104502 | 455.7728
0.2116137 | 458.036
0.2128139 | 460.6046
0.21394 | 463.0831
0.2150006 | 465.4144
0.2162254 | 468.0204
0.2172294 | 470.2726
0.218491 | 472.8214
0.2195741 | 475.3526
0.2207342 | 477.9059
0.2218766 | 480.3602
0.2230039 | 482.8915
0.22413 | 485.4183
0.2251586 | 487.7804
0.226087 | 490.1336
0.2273581 | 492.7132
0.2285441 | 495.2621
0.2296136 | 497.5626
0.2308261 | 500.2037
0.2317267 | 502.4999
0.2328697 | 504.7696
0.2340168 | 507.213
0.2351272 | 509.7992
0.236211 | 512.3084
0.2373813 | 514.776
0.2385488 | 517.2523
0.2395298 | 519.5287
0.2406285 | 522.0929
0.2417586 | 524.745
0.2428111 | 527.1334
0.2439698 | 529.5965
0.2450304 | 531.9256
0.2461237 | 534.1976
0.2471755 | 536.5641
0.248322 | 539.1371
0.2493199 | 541.6375
0.2505842 | 544.0721
0.2516053 | 546.3397
0.252574 | 548.5897
0.2537204 | 551.1495
0.2548539 | 553.683
0.2560637 | 556.2032
0.2572143 | 558.8487
0.2582429 | 561.2108
0.2592313 | 563.5047
0.2604799 | 566.0645
0.2615297 | 568.4332
0.2626414 | 570.9754
0.2638716 | 573.4693
0.2648798 | 575.9105
0.2660508 | 578.3077
0.2671597 | 580.8851
0.2683191 | 583.4119
0.2694029 | 585.963
0.270469 | 588.2569
0.2716025 | 590.8277
0.2725862 | 593.17
0.2736951 | 595.7078
0.274597 | 598.0721
0.2758218 | 600.3484
0.2769186 | 602.8533
0.2780384 | 605.2549
0.2791168 | 607.7379
0.2802305 | 610.1768
0.2812966 | 612.7103
0.2825589 | 615.147
0.2835425 | 617.4783
0.2846856 | 620.0579
0.2856815 | 622.3387
0.2866452 | 624.617
0.2878965 | 627.1681
0.2890055 | 629.8399
0.290107 | 632.3866
0.2911642 | 634.7464
0.2922296 | 637.2008
0.293481 | 639.7738
0.2943052 | 642.3028
0.2957684 | 644.8802
0.2968379 | 647.4334
0.2980824 | 649.9999
0.2992085 | 652.5377
0.3003931 | 655.1239
0.3013154 | 657.4024
0.3023828 | 659.7623
0.303498 | 662.0628
0.3045899 | 664.671
0.3056226 | 667.1407
0.3068658 | 669.7071
0.3077585 | 672.0143
0.3091815 | 674.5653
0.3099727 | 676.8351
0.3113365 | 679.2433
0.3123658 | 681.8229
0.3135456 | 684.4222
0.3146457 | 686.7052
0.3153528 | 689.0475
0.3167554 | 691.3766
0.3178283 | 693.9518
0.3188058 | 696.2809
0.3199529 | 698.6122
0.3207928 | 701.0775
0.3221484 | 703.6747
0.3230272 | 706.2147
0.3244028 | 708.6097
0.3253899 | 711.0882
0.326612 | 713.6107
0.3276099 | 715.9332
0.3283551 | 718.2843
0.329742 | 720.5848
0.3305724 | 722.848
0.3317087 | 725.4584
0.3328538 | 727.805
0.333774 | 730.4
0.3351024 | 732.8609
0.336071 | 735.4098
0.3372018 | 737.7564
0.338118 | 740.1427
0.3391603 | 742.6563
0.3404498 | 745.0646
0.3414968 | 747.5804
0.3425812 | 749.8854
0.3435581 | 752.2826
0.3445383 | 754.671
0.3457726 | 757.1495
0.3466555 | 759.5753
0.3478912 | 762.0846
0.3486813 | 764.339
0.3499238 | 766.6922
0.3508339 | 769.0257
0.3517552 | 771.4361
0.352918 | 773.7521
0.3537253 | 776.0724
0.3550992 | 778.6629
0.3561285 | 781.2623
0.3573526 | 783.8463
0.3583969 | 786.1534
0.3590927 | 788.4386
0.3604667 | 790.827
0.3614183 | 793.3231
0.3626275 | 795.784
0.36359 | 798.1813
0.3645369 | 800.6554
0.3658727 | 803.2679
0.3668856 | 805.7596
0.3679626 | 808.025
0.3689054 | 810.5035
0.3698951 | 812.7535
0.3710442 | 815.2182
0.3719481 | 817.4813
0.3729883 | 819.7533
0.3740612 | 822.2187
0.3751334 | 824.662
0.3761729 | 826.9713
0.3770196 | 829.2653
0.3782546 | 831.6889
0.3793214 | 834.2597
0.3804569 | 836.7382
0.3814828 | 839.2628
0.3825339 | 841.5634
0.3835768 | 843.8881
0.384338 | 846.4435
0.3856895 | 848.8539
0.3866071 | 851.3148
0.3877968 | 853.6857
0.3887995 | 856.0236
0.3895543 | 858.3351
0.3909698 | 860.7367
0.3919024 | 863.0087
0.392916 | 865.5619
0.3940011 | 867.8229
0.3950481 | 870.3212
0.3962498 | 872.8656
0.3970944 | 875.1508
0.398322 | 877.5436
0.3992123 | 879.831
0.4002927 | 882.3446
0.4013172 | 884.6803
0.4022409 | 887.1852
0.4035099 | 889.611
0.4045672 | 891.9774
0.4055242 | 894.3791
0.4067 | 896.9828
0.407841 | 899.591
0.4089711 | 902.1596
0.4099057 | 904.4425
0.4110923 | 907.0463
0.4122143 | 909.6259
0.4132483 | 911.9682
0.4142585 | 914.2995
0.4151223 | 916.7824
0.4163886 | 919.3883
0.4173341 | 921.7372
0.4183491 | 924.0795
0.4195453 | 926.4437
0.4204656 | 928.8058
0.4216924 | 931.3722
0.4226672 | 933.8507
0.4237442 | 936.2282
0.4247442 | 938.6254
0.4257374 | 940.8798
0.4267224 | 943.2396
0.4275923 | 945.5929
0.4288511 | 947.9176
0.4298252 | 950.539
0.4309805 | 953.2548
0.4318525 | 955.5861
0.4327598 | 958.0756
0.4339117 | 960.4838
0.4349798 | 963.0216
0.4359737 | 965.3837
0.4370909 | 967.9567
0.4380956 | 970.3605
0.4391624 | 972.6281
0.4400738 | 975.0143
0.4411596 | 977.361
0.4421542 | 979.6681
0.4431263 | 982.0104
0.4441338 | 984.3769
0.4451365 | 986.862
0.4462339 | 989.5009
0.4472489 | 991.8256
0.4483081 | 994.4162
0.4495724 | 996.9958
0.4505922 | 999.5138
0.451584 | 1001.86
0.4526882 | 1004.352
0.4538307 | 1006.908
0.4548512 | 1009.347
0.4558137 | 1011.825
0.4569084 | 1014.159
0.4578512 | 1016.457
0.4589309 | 1018.918
0.4599152 | 1021.295
0.4609581 | 1023.921
0.4619956 | 1026.448
0.4630943 | 1028.938
0.4640766 | 1031.234
0.4651311 | 1033.826
0.4660868 | 1036.145
0.4672169 | 1038.458
0.468191 | 1040.763
0.4692196 | 1043.075
0.4701767 | 1045.49
0.471114 | 1047.762
0.4722183 | 1050.209
0.4731065 | 1052.486
0.4742353 | 1054.991
0.4752843 | 1057.533
0.4762755 | 1060.053
0.4773586 | 1062.419
0.4783885 | 1064.935
0.4794083 | 1067.247
0.4803626 | 1069.501
0.4812857 | 1071.909
0.4823715 | 1074.291
0.4834096 | 1076.642
0.484601 | 1079.272
0.48552 | 1081.663
0.486648 | 1084.133
0.4877121 | 1086.653
0.48868 | 1089.017
0.4897543 | 1091.364
0.4906882 | 1093.713
0.491678 | 1096.2
0.4925724 | 1098.481
0.4937842 | 1100.955
0.4947652 | 1103.21
0.495802 | 1105.578
0.4968278 | 1107.986
0.497789 | 1110.366
0.4988816 | 1112.664
0.4998551 | 1115.007
0.5009511 | 1117.595
0.5019314 | 1120.014
0.5030172 | 1122.469
0.5040151 | 1124.954
0.5051323 | 1127.522
0.5061425 | 1129.86
0.5071125 | 1132.308
0.5080832 | 1134.63
0.5092862 | 1137.206
0.5102215 | 1139.614
0.5112733 | 1141.98
0.5121854 | 1144.261
0.5132705 | 1146.634
0.5143427 | 1148.924
0.5153284 | 1151.363
0.5163768 | 1153.905
0.5173652 | 1156.278
0.5183414 | 1158.614
0.519278 | 1160.949
0.5203509 | 1163.428
0.5214354 | 1165.759
0.5222228 | 1168.257
0.5234442 | 1170.6
0.5244054 | 1172.852
0.5252235 | 1175.271
0.5263481 | 1177.583
0.5273624 | 1179.91
0.5283032 | 1182.333
0.5293999 | 1184.605
0.5304639 | 1186.87
0.5314844 | 1189.408
0.5321914 | 1191.713
0.5335061 | 1194.324
0.53453 | 1196.958
0.535658 | 1199.287
0.5366383 | 1201.737
0.5375483 | 1204.181
0.5386798 | 1206.519
0.5398072 | 1209.081
0.5406307 | 1211.476
0.5418221 | 1213.951
0.5427268 | 1216.339
0.5439495 | 1218.778
0.5448085 | 1221.096
0.5458466 | 1223.392
0.5468671 | 1225.776
0.5475868 | 1228.118
0.5488381 | 1230.555
0.5497584 | 1232.814
0.5506675 | 1235.178
0.551848 | 1237.646
0.5526184 | 1239.949
0.5539941 | 1242.517
0.5549355 | 1244.835
0.5558694 | 1247.105
0.55702 | 1249.577
0.5580281 | 1252.124
0.5590043 | 1254.415
0.5601569 | 1257.028
0.5610962 | 1259.445
0.5621214 | 1261.811
0.5629927 | 1264.07
0.5641126 | 1266.32
0.5649525 | 1268.744
0.5661739 | 1271.288
0.5670955 | 1273.786
0.5680506 | 1276.276
0.5691344 | 1278.664
0.5701153 | 1281.024
0.5712536 | 1283.494
0.5722324 | 1286.025
0.5731364 | 1288.42
0.5742624 | 1290.679
0.575291 | 1293.14
0.5763298 | 1295.597
0.5772528 | 1298.003
0.5782801 | 1300.285
0.5792726 | 1302.652
0.580244 | 1305.133
0.5812746 | 1307.517
0.5823128 | 1310.145
0.5834027 | 1312.795
0.5844068 | 1315.231
0.5854565 | 1317.741
0.5865941 | 1320.215
0.5875198 | 1322.634
0.5884367 | 1325.011
0.5895852 | 1327.549
0.5905525 | 1329.856
0.5915913 | 1332.324
0.59253 | 1334.712
0.5936009 | 1337.116
0.5946295 | 1339.636
0.595654 | 1342.056
0.5966424 | 1344.433
0.5976812 | 1347.002
0.598701 | 1349.462
0.5996996 | 1351.798
0.6006669 | 1354.081
0.601654 | 1356.353
0.6025354 | 1358.766
0.6035341 | 1361.174
0.6047112 | 1363.743
0.6056798 | 1366.032
0.6066955 | 1368.581
0.6076771 | 1370.969
0.6086832 | 1373.296
0.6097152 | 1375.698
0.6105981 | 1378.26
0.611626 | 1380.53
0.6126669 | 1383.094
0.6135511 | 1385.375
0.6146498 | 1387.644
0.6156382 | 1390.129
0.6167125 | 1392.432
0.6176001 | 1394.779
0.618611 | 1397.181
0.6197751 | 1399.751
0.6206238 | 1402.203
0.6218138 | 1404.719
0.6226497 | 1407.048
0.6237934 | 1409.601
0.6249071 | 1412.144
0.6257729 | 1414.541
0.6268738 | 1417.033
0.6278683 | 1419.476
0.6288267 | 1421.792
0.6297593 | 1424.081
0.6306953 | 1426.358
0.6317436 | 1428.693
0.6326578 | 1431.084
0.6337368 | 1433.444
0.6346987 | 1435.782
0.6356939 | 1438.267
0.6367109 | 1440.787
0.6377708 | 1443.255
0.6387606 | 1445.815
0.6398982 | 1448.383
0.6408172 | 1450.736
0.6418294 | 1453.204
0.6427967 | 1455.671
0.6437613 | 1458.025
0.6447647 | 1460.4
0.6459098 | 1463.008
0.6468389 | 1465.465
0.6479329 | 1467.996
0.6489241 | 1470.285
0.6499356 | 1472.771
0.6509166 | 1475.366
0.6520705 | 1477.912
0.6530358 | 1480.397
0.6539888 | 1482.847
0.6551018 | 1485.365
0.6560657 | 1487.763
0.6569629 | 1490.158
0.6580167 | 1492.513
0.6589594 | 1494.829
0.6599622 | 1497.191
0.6609397 | 1499.606
0.6619785 | 1502.144
0.6629928 | 1504.679
0.6640126 | 1507.136
0.6651876 | 1509.81
0.6661583 | 1512.328
0.6671025 | 1514.864
0.6682768 | 1517.379
0.6692571 | 1520.001
0.6703538 | 1522.396
0.6712714 | 1524.905
0.6722693 | 1527.498
0.6732843 | 1529.957
0.6740929 | 1532.341
0.6753047 | 1534.808
0.67627 | 1537.269
0.6772768 | 1539.712
0.6783626 | 1542.081
0.6793068 | 1544.612
0.680411 | 1547.253
0.6813797 | 1549.629
0.682285 | 1551.905
0.6833272 | 1554.291
0.6841828 | 1556.581
0.6852768 | 1559.075
0.6861841 | 1561.496
0.6871071 | 1563.838
0.6881228 | 1566.17
0.689161 | 1568.552
0.6900152 | 1571.043
0.6912325 | 1573.605
0.6921882 | 1575.965
0.6933169 | 1578.481
0.694304 | 1581.089
0.6952025 | 1583.392
0.6962052 | 1585.666
0.6970785 | 1587.969
0.6980907 | 1590.353
0.6990737 | 1592.713
0.6998585 | 1595.226
0.7010233 | 1597.514
0.7019313 | 1599.981
0.7028148 | 1602.431
0.7040383 | 1604.835
0.7049711 | 1607.259
0.7060399 | 1609.841
0.707014 | 1612.207
0.7081237 | 1614.864
0.7091939 | 1617.443
0.7100011 | 1619.757
0.7111196 | 1622.152
0.7120699 | 1624.626
0.7131039 | 1627.092
0.7141039 | 1629.531
0.7150467 | 1631.992
0.7160671 | 1634.417
0.7170896 | 1636.837
0.7181012 | 1639.421
0.7191986 | 1641.842
0.7201448 | 1644.373
0.7212081 | 1646.854
0.7223696 | 1649.407
0.7233014 | 1651.818
0.7242224 | 1654.314
0.7252442 | 1656.702
0.726221 | 1659.11
0.7272483 | 1661.591
0.7282755 | 1664.05
0.7292912 | 1666.607
0.7303423 | 1669.207
0.7313552 | 1671.679
0.7324138 | 1674.175
0.7334206 | 1676.677
0.7344935 | 1679.169
0.7353967 | 1681.421
0.7365534 | 1683.968
0.7374812 | 1686.224
0.7384396 | 1688.758
0.7395009 | 1691.313
0.7405221 | 1693.785
0.7415023 | 1696.242
0.7424914 | 1698.703
0.7435799 | 1701.212
0.7444335 | 1703.475
0.7455064 | 1706.057
0.746535 | 1708.553
0.7474866 | 1711.056
0.7485554 | 1713.495
0.74949 | 1715.771
0.7504621 | 1718.083
0.7514266 | 1720.341
0.7524696 | 1722.91
0.7534743 | 1725.509
0.7544198 | 1727.944
0.7554409 | 1730.411
0.7564695 | 1732.85
0.75743 | 1735.325
0.7585186 | 1737.935
0.7595526 | 1740.561
0.760571 | 1743.092
0.7615199 | 1745.469
0.7625315 | 1747.785
0.7634484 | 1750.079
0.7644075 | 1752.415
0.7655029 | 1754.946
0.7664954 | 1757.207
0.7675308 | 1759.899
0.7685526 | 1762.467
0.7694926 | 1764.805
0.7705785 | 1767.288
0.7715723 | 1769.797
0.7726023 | 1772.425
0.7736309 | 1775.036
0.7746309 | 1777.418
0.7755314 | 1779.701
0.7764953 | 1782.025
0.7774756 | 1784.326
0.778447 | 1786.686
0.7794483 | 1789.118
0.7804708 | 1791.401
0.7814252 | 1793.831
0.7824524 | 1796.461
0.7834285 | 1799.004
0.784498 | 1801.568
0.7854681 | 1804.035
0.7865947 | 1806.505
0.7875655 | 1809.058
0.788501 | 1811.414
0.7896583 | 1814.009
0.7905725 | 1816.299
0.79155 | 1818.661
0.7926454 | 1821.179
0.7935841 | 1823.684
0.7946154 | 1825.947
0.7955738 | 1828.208
0.7966202 | 1830.924
0.7975309 | 1833.517
0.7987346 | 1836.085
0.7997605 | 1838.669
0.800627 | 1841.185
0.8017067 | 1843.628
0.8026889 | 1846.166
0.8036453 | 1848.533
0.8045098 | 1850.873
0.8056249 | 1853.233
0.8066433 | 1855.709
0.8074457 | 1858.295
0.8087012 | 1860.785
0.8096889 | 1863.144
0.8106467 | 1865.689
0.811631 | 1868.348
0.8127931 | 1870.914
0.8137543 | 1873.395
0.8145182 | 1875.95
0.8158541 | 1878.451
0.8167042 | 1880.775
0.8176054 | 1883.148
0.8186265 | 1885.521
0.8196524 | 1887.963
0.8206729 | 1890.347
0.8216143 | 1892.825
0.8226933 | 1895.431
0.823743 | 1897.921
0.8246456 | 1900.478
0.8257083 | 1902.86
0.8267028 | 1905.501
0.8276871 | 1907.986
0.828698 | 1910.452
0.8296442 | 1912.807
0.8306231 | 1915.211
0.8315597 | 1917.764
0.8325829 | 1920.234
0.8336026 | 1922.675
0.834619 | 1925.09
0.8356312 | 1927.606
0.8366585 | 1930.203
0.8376728 | 1932.695
0.8387 | 1935.122
0.839747 | 1937.77
0.8406769 | 1940.414
0.8416367 | 1942.685
0.8425856 | 1944.938
0.8435229 | 1947.383
0.8445106 | 1949.8
0.8455283 | 1952.303
0.84648 | 1954.94
0.8474868 | 1957.429
0.8485086 | 1959.758
0.8494983 | 1962.162
0.850514 | 1964.812
0.8515896 | 1967.341
0.8525637 | 1969.736
0.8536066 | 1972.177
0.8545494 | 1974.715
0.8554527 | 1976.994
0.8564254 | 1979.4
0.8574656 | 1981.933
0.8584213 | 1984.365
0.85936 | 1986.73
0.8603954 | 1989.311
0.8614281 | 1991.909
0.8624111 | 1994.453
0.8634962 | 1996.991
0.8645337 | 1999.601
0.8655337 | 2002.117
0.8665514 | 2004.525
0.8675425 | 2006.883
0.8684424 | 2009.368
0.8694315 | 2011.838
0.8703395 | 2014.224
0.8713829 | 2016.723
0.8723972 | 2019.25
0.8734353 | 2021.807
0.8744067 | 2024.405
0.8754796 | 2027.057
0.8764768 | 2029.581
0.877498 | 2032.097
0.8785681 | 2034.767
0.8793924 | 2037.27
0.8805136 | 2039.667
0.8815014 | 2041.937
0.8824298 | 2044.402
0.8834441 | 2046.977
0.8843767 | 2049.392
0.8854441 | 2051.857
0.88644 | 2054.43
0.8874693 | 2056.966
0.8885211 | 2059.444
0.8894652 | 2062.107
0.8906069 | 2064.775
0.891551 | 2067.291
0.8925885 | 2069.848
0.8935367 | 2072.274
0.894474 | 2074.627
0.8956096 | 2077.253
0.896581 | 2079.828
0.8976184 | 2082.467
0.8985871 | 2084.99
0.8996232 | 2087.514
0.9006934 | 2090.076
0.9017111 | 2092.735
0.9025987 | 2095.036
0.9034842 | 2097.675
0.9042526 | 2100.182
0.9053643 | 2102.86
0.9063425 | 2105.249
0.9072437 | 2107.613
0.9082826 | 2110.056
0.9093909 | 2112.669
0.9104168 | 2115.338
0.9112771 | 2117.667
0.9123166 | 2120.278
0.9133452 | 2122.745
0.9143554 | 2125.391
0.9153793 | 2127.986
0.9163227 | 2130.55
0.9173949 | 2133.13
0.9183772 | 2135.626
0.9192771 | 2137.926
0.9202648 | 2140.282
0.9212355 | 2142.725
0.9221653 | 2145.175
0.9231715 | 2147.458
0.924181 | 2149.888
0.9249855 | 2152.158
0.9259596 | 2154.828
0.9270311 | 2157.379
0.92804 | 2160.018
0.929072 | 2162.646
0.9301156 | 2165.183
0.9310958 | 2167.756
0.9319609 | 2170.178
0.9329228 | 2172.491
0.9338996 | 2174.893
0.9349078 | 2177.336
0.9359255 | 2179.898
0.9369357 | 2182.307
0.9380713 | 2184.952
0.9389337 | 2187.209
0.9397995 | 2189.575
0.9408424 | 2192.157
0.9418546 | 2194.693
0.9427552 | 2196.951
0.9436441 | 2199.48
0.9446285 | 2201.845
0.9455801 | 2204.288
0.9466067 | 2206.78
0.9476237 | 2209.337
0.9485726 | 2211.763
0.9496026 | 2214.253
0.9503955 | 2216.777
0.9516802 | 2219.229
0.9524915 | 2221.66
0.95342 | 2224.184
0.9544826 | 2226.588
0.9552055 | 2228.89
0.9564909 | 2231.566
0.9573298 | 2234.075
0.9582017 | 2236.49
0.959417 | 2239.05
0.9599694 | 2241.436
0.9614381 | 2243.998
0.9621268 | 2246.435
0.9633318 | 2249.109
0.9642501 | 2251.37
0.964998 | 2253.668
0.9663767 | 2256.07
0.9672439 | 2258.7
0.9681138 | 2260.95
0.9690797 | 2263.369
0.9699898 | 2265.731
0.9709782 | 2268.139
0.9719551 | 2270.548
0.9729864 | 2273.09
0.9739925 | 2275.696
0.9749939 | 2278.269
0.9759782 | 2280.855
0.9770668 | 2283.487
0.9780926 | 2286.034
0.9791369 | 2288.631
0.980158 | 2291.02
0.9811056 | 2293.625
0.9820626 | 2295.926
0.9828814 | 2298.292
0.9839073 | 2300.817
0.985 | 2303.379
0.9857486 | 2305.847
0.9870483 | 2308.463
0.9879843 | 2310.988
0.9889679 | 2313.544
0.98997 | 2315.965
0.9908024 | 2318.575
0.9919659 | 2320.977
0.9929366 | 2323.605
0.9937642 | 2325.864
0.994878 | 2328.138
0.9957438 | 2330.594
0.9967588 | 2333.2
0.9977186 | 2335.641
0.9985455 | 2338.091
0.9997697 | 2340.548
1.000582 | 2343.055
1.001735 | 2345.707
1.002747 | 2348.304
1.003595 | 2350.842
1.004824 | 2353.446
1.005703 | 2355.924
1.006741 | 2358.5
1.007699 | 2360.765
1.008565 | 2363.316
1.009693 | 2365.606
1.010411 | 2367.88
1.01138 | 2370.349
1.012486 | 2372.92
1.013284 | 2375.432
1.014521 | 2377.932
1.015435 | 2380.358
1.016523 | 2382.986
1.017531 | 2385.524
1.018372 | 2387.969
1.019548 | 2390.573
1.020518 | 2393.052
1.021238 | 2395.502
1.02253 | 2397.824
1.023475 | 2400.232
1.024451 | 2402.92
1.025363 | 2405.328
1.02644 | 2407.76
1.027467 | 2410.428
1.02826 | 2413.097
1.029427 | 2415.486
1.03031 | 2417.747
1.031104 | 2420.159
1.032242 | 2422.607
1.033287 | 2425.147
1.034047 | 2427.619
1.035193 | 2429.939
1.036014 | 2432.328
1.037099 | 2434.683
1.037977 | 2436.935
1.038653 | 2439.225
1.039874 | 2441.829
1.04086 | 2444.301
1.041537 | 2446.611
1.042653 | 2448.957
1.043593 | 2451.414
1.044304 | 2453.963
1.045564 | 2456.597
1.046393 | 2459.051
1.047535 | 2461.455
1.048433 | 2464.057
1.049342 | 2466.643
1.050504 | 2469.056
1.051448 | 2471.541
1.052408 | 2473.984
1.053234 | 2476.309
1.054241 | 2478.906
1.055241 | 2481.226
1.056174 | 2483.859
1.057147 | 2486.201
1.058093 | 2488.55
1.059019 | 2491.147
1.060068 | 2493.74
1.061012 | 2496.071
1.062056 | 2498.749
1.062929 | 2501.01
1.063817 | 2503.509
1.064988 | 2505.994
1.065838 | 2508.334
1.06667 | 2510.722
1.067671 | 2513.192
1.068627 | 2515.576
1.069531 | 2518.055
1.070516 | 2520.527
1.071518 | 2522.976
1.072452 | 2525.558
1.073281 | 2527.832
1.074314 | 2530.37
1.07527 | 2532.792
1.0763 | 2535.444
1.077386 | 2538.113
1.078429 | 2540.491
1.079375 | 2543.033
1.080223 | 2545.312
1.081167 | 2547.726
1.082051 | 2550.045
1.08304 | 2552.552
1.083982 | 2555.155
1.085016 | 2557.553
1.086035 | 2560.13
1.086895 | 2562.464
1.087684 | 2564.722
1.08883 | 2567.258
1.089844 | 2569.857
1.090647 | 2572.18
1.091664 | 2574.713
1.092653 | 2577.031
1.093594 | 2579.512
1.094554 | 2582.182
1.095478 | 2584.566
1.096545 | 2587.049
1.097474 | 2589.707
1.098582 | 2592.309
1.099558 | 2594.836
1.100362 | 2597.15
1.101326 | 2599.461
1.102251 | 2602.025
1.103357 | 2604.693
1.10433 | 2607.231
1.105271 | 2609.665
1.106315 | 2612.168
1.107357 | 2614.717
1.108193 | 2617.024
1.109202 | 2619.628
1.110172 | 2622.249
1.111106 | 2624.503
1.112086 | 2627.081
1.113142 | 2629.621
1.114184 | 2632.279
1.11502 | 2634.71
1.116071 | 2637.331
1.117007 | 2639.719
1.117948 | 2642.139
1.118948 | 2644.668
1.119827 | 2647.085
1.120996 | 2649.684
1.121808 | 2651.953
1.122578 | 2654.586
1.123792 | 2656.934
1.124597 | 2659.248
1.125613 | 2661.869
1.12671 | 2664.449
1.127642 | 2667.029
1.128465 | 2669.329
1.129444 | 2671.994
1.130339 | 2674.438
1.13142 | 2677.004
1.132407 | 2679.632
1.133366 | 2682.117
1.134439 | 2684.49
1.135244 | 2686.784
1.13611 | 2689.21
1.137142 | 2691.801
1.138141 | 2694.411
1.139188 | 2697.103
1.140101 | 2699.493
1.140981 | 2701.82
1.141995 | 2704.369
1.142954 | 2707.019
1.14401 | 2709.572
1.144939 | 2712.066
1.145679 | 2714.32
1.146723 | 2716.597
1.147641 | 2718.875
1.148664 | 2721.631
1.149634 | 2724.149
1.150548 | 2726.667
1.151511 | 2729.011
1.152448 | 2731.584
1.153366 | 2734.129
1.154404 | 2736.541
1.155386 | 2739.147
1.156384 | 2741.751
1.157323 | 2744.328
1.15843 | 2746.928
1.159441 | 2749.543
1.160268 | 2751.815
1.16136 | 2754.271
1.162294 | 2756.712
1.163003 | 2759.044
1.163955 | 2761.32
1.164862 | 2763.798
1.165771 | 2766.354
1.166884 | 2768.999
1.167862 | 2771.467
1.168824 | 2774.042
1.169724 | 2776.391
1.170556 | 2778.713
1.17161 | 2781.348
1.172655 | 2784.059
1.173641 | 2786.729
1.17459 | 2789.146
1.175569 | 2791.508
1.176398 | 2793.822
1.177172 | 2796.228
1.178199 | 2798.744
1.179217 | 2801.279
1.180034 | 2803.551
1.180884 | 2805.828
1.181967 | 2808.462
1.182814 | 2810.769
1.183715 | 2813.2
1.184676 | 2815.865
1.185669 | 2818.332
1.186594 | 2820.804
1.187575 | 2823.395
1.188561 | 2825.757
1.189573 | 2828.337
1.190452 | 2830.804
1.191317 | 2833.157
1.192167 | 2835.421
1.193043 | 2837.675
1.193976 | 2840.024
1.194809 | 2842.283
1.195836 | 2844.798
1.1968 | 2847.479
1.197763 | 2850.122
1.198746 | 2852.662
1.19979 | 2855.295
1.200741 | 2857.786
1.201717 | 2860.23
1.202771 | 2862.62
1.203539 | 2864.873
1.204431 | 2867.386
1.20531 | 2869.74
1.20636 | 2872.381
1.207314 | 2874.886
1.208267 | 2877.364
1.20923 | 2879.807
1.210168 | 2882.286
1.211165 | 2884.991
1.212127 | 2887.463
1.21313 | 2890.036
1.21413 | 2892.677
1.215137 | 2895.267
1.216144 | 2897.553
1.217023 | 2899.818
1.217933 | 2902.398
1.218736 | 2905.008
1.21984 | 2907.495
1.220718 | 2909.892
1.221661 | 2912.367
1.222681 | 2914.834
1.223647 | 2917.438
1.224542 | 2919.767
1.22548 | 2922.388
1.226379 | 2924.649
1.22726 | 2927.009
1.228243 | 2929.655
1.229314 | 2932.078
1.230262 | 2934.379
1.231131 | 2937.121
1.232034 | 2939.386
1.232975 | 2941.889
1.233945 | 2944.535
1.23502 | 2947.07
1.235984 | 2949.597
1.237003 | 2952.236
1.237905 | 2954.536
1.238795 | 2956.857
1.239851 | 2959.423
1.240781 | 2961.932
1.241764 | 2964.604
1.242678 | 2967.006
1.243838 | 2969.651
1.244701 | 2971.908
1.245528 | 2974.395
1.246581 | 2976.993
1.247616 | 2979.506
1.248598 | 2982.222
1.249544 | 2984.542
1.250511 | 2987.157
1.251592 | 2989.831
1.252477 | 2992.413
1.253392 | 2994.777
1.254492 | 2997.223
1.255434 | 2999.908
1.256398 | 3002.545
1.257601 | 3005.142
1.258564 | 3007.816
1.259484 | 3010.433
1.260417 | 3012.74
1.261454 | 3015.418
1.26227 | 3017.721
1.263267 | 3020.204
1.264212 | 3022.559
1.265189 | 3025.139
1.266176 | 3027.809
1.267228 | 3030.342
1.268171 | 3032.818
1.269033 | 3035.163
1.269911 | 3037.428
1.270955 | 3039.762
1.271983 | 3042.284
1.27281 | 3044.714
1.273729 | 3047.349
1.274817 | 3049.953
1.275761 | 3052.466
1.276768 | 3055.083
1.277765 | 3057.551
1.27878 | 3060.117
1.279577 | 3062.442
1.280604 | 3065.087
1.281652 | 3067.643
1.282541 | 3069.95
1.283345 | 3072.27
1.284329 | 3074.61
1.285383 | 3077.074
1.286205 | 3079.363
1.287031 | 3081.679
1.287937 | 3084.039
1.288956 | 3086.537
1.289971 | 3089.239
1.290836 | 3091.522
1.291924 | 3094.185
1.292788 | 3096.47
1.293597 | 3098.804
1.294654 | 3101.326
1.295524 | 3103.649
1.296522 | 3106.116
1.2975 | 3108.674
1.298497 | 3111.076
1.299497 | 3113.455
1.300318 | 3115.806
1.301185 | 3118.14
1.302219 | 3120.741
1.303127 | 3122.994
1.303951 | 3125.266
1.304956 | 3127.81
1.305948 | 3130.146
1.306874 | 3132.655
1.307707 | 3134.927
1.308665 | 3137.388
1.309631 | 3139.866
1.310724 | 3142.571
1.311745 | 3145.204
1.312742 | 3147.553
1.313836 | 3150.282
1.314702 | 3152.83
1.315699 | 3155.401
1.31664 | 3157.838
1.317584 | 3160.281
1.318569 | 3162.826
1.319533 | 3165.232
1.320462 | 3167.541
1.321295 | 3170.035
1.322317 | 3172.687
1.323432 | 3175.376
1.32431 | 3177.717
1.325186 | 3179.982
1.326125 | 3182.287
1.327101 | 3184.645
1.327932 | 3186.912
1.328831 | 3189.507
1.32987 | 3191.992
1.330871 | 3194.631
1.331871 | 3197.257
1.332897 | 3199.713
1.333934 | 3202.258
1.334807 | 3204.708
1.33562 | 3207.015
1.33664 | 3209.476
1.337556 | 3211.864
1.338487 | 3214.391
1.339473 | 3216.832
1.340426 | 3219.082
1.341402 | 3221.75
1.342293 | 3224.127
1.343265 | 3226.755
1.344323 | 3229.436
1.345374 | 3232.116
1.346351 | 3234.604
1.347213 | 3236.867
1.348019 | 3239.187
1.348828 | 3241.679
1.349799 | 3244.298
1.350851 | 3246.873
1.351853 | 3249.488
1.352848 | 3252.118
1.353907 | 3254.513
1.354915 | 3257.198
1.355806 | 3259.815
1.356812 | 3262.408
1.357708 | 3264.757
1.358674 | 3267.343
1.359656 | 3269.903
1.360703 | 3272.346
1.361688 | 3275.02
1.362521 | 3277.334
1.363561 | 3279.951
1.364575 | 3282.513
1.365468 | 3284.879
1.366489 | 3287.529
1.367429 | 3290.098
1.368605 | 3292.691
1.369335 | 3295.031
1.370351 | 3297.584
1.371377 | 3300.115
1.372361 | 3302.782
1.373431 | 3305.476
1.374427 | 3308.062
1.375351 | 3310.517
1.376197 | 3312.925
1.377111 | 3315.348
1.378154 | 3317.757
1.379066 | 3320.235
1.380062 | 3322.863
1.381111 | 3325.225
1.382085 | 3327.693
1.382938 | 3330.186
1.383855 | 3332.689
1.384724 | 3335.069
1.385649 | 3337.358
1.386631 | 3340.028
1.387618 | 3342.518
1.38861 | 3345.007
1.389544 | 3347.672
1.390382 | 3349.949
1.391371 | 3352.355
1.39232 | 3354.923
1.393226 | 3357.25
1.39424 | 3359.854
1.395278 | 3362.236
1.39617 | 3364.591
1.397014 | 3366.997
1.397891 | 3369.405
1.398798 | 3371.807
1.399816 | 3374.299
1.400791 | 3376.878
1.401768 | 3379.465
1.402781 | 3382.128
1.403645 | 3384.529
1.404664 | 3387.157
1.405477 | 3389.412
1.406458 | 3391.736
1.407287 | 3394.114
1.408314 | 3396.579
1.409437 | 3398.963
1.410221 | 3401.323
1.410942 | 3403.683
1.412102 | 3406.216
1.413049 | 3408.813
1.414094 | 3411.485
1.41513 | 3414.074
1.416162 | 3416.565
1.417011 | 3418.879
1.417906 | 3421.487
1.418904 | 3423.83
1.419859 | 3426.374
1.420826 | 3429.013
1.421908 | 3431.417
1.423038 | 3434.093
1.423894 | 3436.523
1.424795 | 3438.971
1.425634 | 3441.238
1.426713 | 3443.906
1.42768 | 3446.426
1.428564 | 3448.738
1.429554 | 3451.087
1.430503 | 3453.71
1.431369 | 3455.993
1.432395 | 3458.65
1.433413 | 3461.306
1.434334 | 3463.607
1.435174 | 3465.865
1.436214 | 3468.133
1.437164 | 3470.469
1.437916 | 3472.829
1.438732 | 3475.127
1.439721 | 3477.561
1.440683 | 3480.115
1.441707 | 3482.692
1.442755 | 3485.305
1.443822 | 3487.968
1.444753 | 3490.352
1.44563 | 3492.727
1.446438 | 3494.984
1.447434 | 3497.398
1.4484 | 3499.789
1.44936 | 3502.248
1.450511 | 3504.812
1.451474 | 3507.556
1.452339 | 3509.971
1.453368 | 3512.551
1.454421 | 3515.161
1.455415 | 3517.635
1.456345 | 3520.146
1.457463 | 3522.708
1.458401 | 3525.127
1.45936 | 3527.748
1.460368 | 3530.205
1.461338 | 3532.749
1.462374 | 3535.382
1.463297 | 3537.783
1.464345 | 3540.141
1.465356 | 3542.802
1.466124 | 3545.113
1.467027 | 3547.451
1.467984 | 3549.877
1.468987 | 3552.562
1.470018 | 3555.19
1.471038 | 3557.743
1.47201 | 3560.209
1.472875 | 3562.681
1.473851 | 3565.19
1.474813 | 3567.532
1.475737 | 3569.934
1.476758 | 3572.606
1.477773 | 3574.948
1.478765 | 3577.235
1.479591 | 3579.654
1.480461 | 3581.948
1.480617 | 3337.823
1.480766 | 2980.073
1.480922 | 2622.323
1.474906 | 2264.574
1.451364 | 1906.824
1.412999 | 1549.074
1.383702 | 1191.324
1.36452 | 833.5734
1.359462 | 475.8234
1.351354 | 118.0734
1.351444 | 3.885942
1.353722 | 4.905473
1.36449 | 4.606645
1.378267 | 4.096879
1.398321 | 5.67891
1.420992 | 4.536332
1.443662 | 3.811234
1.46328 | 5.252641
1.478626 | 4.013383
1.489961 | 4.773637
1.498506 | 5.079057
1.504261 | 3.690385
1.510016 | 4.701127
1.513917 | 4.47371
1.510227 | 4.807694
1.503165 | 3.990312
1.493399 | 3.811234
1.484113 | 4.514359
1.477225 | 3.679399
1.472691 | 3.901322
1.474991 | 3.960649
1.471358 | 3.89528
1.469255 | 3.519547
1.472792 | 3.277848
1.47604 | 3.312455
1.478688 | 3.590409
1.475985 | 3.430558
1.472977 | 3.03505
1.476585 | 2.989457
1.480094 | 3.286088
1.48162 | 3.026811
1.477691 | 3.224839
1.475075 | 2.912827
1.477489 | 2.82219
1.480955 | 2.960069
1.483713 | 2.915299
1.482001 | 2.946061
1.478339 | 2.814225
1.475527 | 2.685685
1.477963 | 2.640641
1.480884 | 2.636384
1.483107 | 2.747895
1.480878 | 2.685136
1.478884 | 2.532426
1.481581 | 2.531877
1.48411 | 2.636247
1.485614 | 2.528581
1.483907 | 2.587083
1.481488 | 2.448655
1.479602 | 2.458611
1.483004 | 2.374841
1.485086 | 2.371476
1.483487 | 2.280976
1.486798 | 2.273835
1.484513 | 2.179902
1.482987 | 2.200639
1.485208 | 2.148317
1.487301 | 2.096131
1.48514 | 2.015944
1.487536 | 1.928809
1.488972 | 1.88349
1.486526 | 1.831305
1.485076 | 1.845107
1.486531 | 1.813779
1.488656 | 1.74429
1.486928 | 1.70926
1.485398 | 1.688318
1.488188 | 1.684884
1.489888 | 1.681348
1.48812 | 1.677881
1.486398 | 1.698755
1.48849 | 1.642999
1.4903 | 1.660371
1.487711 | 1.608148
1.490119 | 1.601249
1.488059 | 1.51753
1.489588 | 1.482733
1.491315 | 1.447799
1.48904 | 1.444297
1.490903 | 1.426833
1.492427 | 1.440807
1.490547 | 1.419932
1.488814 | 1.409461
1.491167 | 1.437339
1.489395 | 1.399041
1.491816 | 1.357184
1.490169 | 1.301429
1.491629 | 1.318801
1.493318 | 1.280623
1.491131 | 1.325804
1.492576 | 1.294424
1.494203 | 1.228248
1.492505 | 1.249121
1.494118 | 1.20727
1.492094 | 1.256091
1.49412 | 1.277006
1.492673 | 1.294433
1.494505 | 1.18299
1.492741 | 1.109828
1.494691 | 1.078346
1.493063 | 1.123664
1.494814 | 1.13758
1.494591 | 1.165467
1.494623 | 1.081855
1.494623 | 1.081855
1.494269 | 1.067916
1.494148 | 1.085289

## Образец3.33
Образец3.33 | Образец3.33
Деформация | Стандартное усилие
% | MPa
0 | 36.72155
0.0001157394 | 36.74247
0.0001628629 | 36.74253
0.000179991 | 36.80522
0.0001499865 | 36.84008
0.0001972445 | 36.85059
0.0003100101 | 36.92367
0.0003542411 | 37.56119
0.001552635 | 39.51291
0.00285985 | 41.73325
0.003975649 | 44.20847
0.00515548 | 46.66721
0.006246756 | 48.98313
0.007496751 | 51.27268
0.008569294 | 53.57981
0.00981452 | 55.96824
0.01099367 | 58.26877
0.01213808 | 60.86155
0.01352499 | 63.32248
0.01490987 | 65.76584
0.01630155 | 68.10703
0.01764419 | 70.48886
0.01911625 | 72.74765
0.02062101 | 75.1185
0.02211964 | 77.6135
0.02364995 | 79.63828
0.02508523 | 81.87949
0.0265389 | 83.61203
0.02803549 | 85.43576
0.02954366 | 87.46714
0.03106783 | 89.9863
0.03261449 | 92.43735
0.03426843 | 94.0029
0.03570712 | 95.83652
0.0370082 | 97.87229
0.03846392 | 99.85862
0.03987978 | 102.1526
0.04140839 | 104.0862
0.04263931 | 106.5702
0.04407936 | 108.7191
0.0453927 | 111.0855
0.04684978 | 113.2674
0.04808139 | 115.6372
0.04959092 | 117.9201
0.05085113 | 120.2174
0.05235521 | 122.1378
0.05359362 | 124.4251
0.05508544 | 126.8542
0.05625335 | 129.2108
0.05759531 | 131.6629
0.05897269 | 134.0173
0.06048971 | 135.8333
0.06198187 | 137.4571
0.0633865 | 139.9389
0.0648899 | 142.1977
0.06635583 | 144.4422
0.06771277 | 146.8021
0.06900568 | 149.1707
0.0703054 | 151.4229
0.07164872 | 153.8949
0.07299476 | 156.2481
0.07442936 | 158.5586
0.07603971 | 160.98
0.07731082 | 163.2849
0.07869569 | 165.5404
0.07976517 | 167.8167
0.08107814 | 170.0888
0.08262514 | 172.4454
0.08402977 | 174.8744
0.08522867 | 177.153
0.08659379 | 179.715
0.08763806 | 182.0068
0.08894664 | 184.2809
0.0902811 | 186.688
0.09178859 | 189.2061
0.09331855 | 191.6539
0.09472318 | 193.9654
0.09600519 | 196.5087
0.09729538 | 198.8444
0.09847112 | 201.3647
0.09968229 | 203.8212
0.1008492 | 206.3283
0.1022865 | 208.5212
0.1034139 | 211.0238
0.1049139 | 213.4068
0.1060896 | 215.6897
0.1073709 | 218.099
0.1086863 | 220.4018
0.1100024 | 222.8155
0.1113559 | 225.3951
0.1127183 | 227.9593
0.1140276 | 230.2356
0.1151468 | 232.4911
0.1162708 | 234.7642
0.1174656 | 237.335
0.1185139 | 239.6224
0.1196652 | 242.0064
0.1211597 | 244.2344
0.1224737 | 246.7393
0.1240568 | 249.2145
0.1253538 | 251.7106
0.1267155 | 253.9969
0.1280398 | 256.4996
0.1293225 | 258.9605
0.1305841 | 261.2896
0.1318524 | 263.823
0.1331999 | 266.2862
0.1345398 | 268.8526
0.1357714 | 271.2959
0.1369771 | 273.6492
0.1380609 | 276.0047
0.1394437 | 278.5271
0.1407877 | 280.9397
0.1421698 | 283.471
0.1433224 | 285.7561
0.1445023 | 288.1863
0.1457495 | 290.7176
0.1469137 | 293.0972
0.148071 | 295.5933
0.149257 | 297.9532
0.1504096 | 300.3482
0.1517127 | 302.9476
0.1528088 | 305.4305
0.1540138 | 307.8826
0.154977 | 310.2996
0.1562113 | 312.8374
0.1575485 | 315.3775
0.1587249 | 317.6824
0.1598993 | 320.0862
0.1610785 | 322.6241
0.1622576 | 325.1026
0.1634899 | 327.5877
0.1646168 | 330.0196
0.1657469 | 332.3707
0.1670057 | 334.9591
0.1681529 | 337.3431
0.1692796 | 339.692
0.170424 | 342.0343
0.1716038 | 344.4271
0.1727639 | 347.0221
0.1739185 | 349.4874
0.1752366 | 352.0692
0.1764682 | 354.6422
0.1776971 | 357.1031
0.1789239 | 359.5465
0.1800125 | 361.913
0.1812652 | 364.2596
0.1825057 | 366.8041
0.1839709 | 369.3331
0.1851467 | 371.882
0.1863313 | 374.2528
0.1874566 | 376.6918
0.1886855 | 379.056
0.1899048 | 381.673
0.1909341 | 383.9669
0.1921023 | 386.4476
0.1933414 | 388.8317
0.1944532 | 391.1256
0.1956977 | 393.4547
0.1967781 | 395.786
0.1979238 | 398.1173
0.1991623 | 400.6727
0.200321 | 403.1029
0.201447 | 405.4869
0.2026595 | 407.8907
0.2036268 | 410.2748
0.2048884 | 412.6105
0.2058938 | 415.0011
0.2070641 | 417.3368
0.2079837 | 419.6022
0.2093298 | 421.9488
0.2103257 | 424.3285
0.2116895 | 426.7345
0.2127412 | 429.1559
0.2139313 | 431.474
0.2149939 | 433.8251
0.2162385 | 436.097
0.2173052 | 438.6437
0.2185041 | 441.0453
0.2196908 | 443.5765
0.2208727 | 445.9825
0.2221465 | 448.4523
0.2232882 | 450.9725
0.2232882 | 450.9725
0.2243379 | 453.4928
0.2255967 | 456.0592
0.2269074 | 458.4224
0.2280695 | 460.7712
0.2292779 | 463.3223
0.2304251 | 465.7129
0.231487 | 468.0837
0.2326921 | 470.5732
0.2339155 | 472.988
0.2349114 | 475.249
0.2360899 | 477.7693
0.2373283 | 480.2808
0.238504 | 482.8867
0.2397609 | 485.3894
0.2408276 | 487.7493
0.2417643 | 490.1091
0.2430381 | 492.5481
0.2441879 | 495.1167
0.2454352 | 497.5337
0.2466171 | 499.9067
0.2477529 | 502.3653
0.2489184 | 504.8746
0.2500567 | 507.2059
0.2512297 | 509.7987
0.2522726 | 512.0531
0.2534123 | 514.5711
0.2546561 | 517.1859
0.2558366 | 519.7567
0.2569729 | 522.2814
0.2580723 | 524.7247
0.2590989 | 527.2362
0.2604115 | 529.5928
0.2615198 | 531.9043
0.2626384 | 534.1806
0.2638311 | 536.6658
0.2649626 | 539.1157
0.2661785 | 541.57
0.2673066 | 543.9739
0.268278 | 546.292
0.2695368 | 548.9199
0.270765 | 551.4028
0.2718999 | 553.9077
0.2731165 | 556.3247
0.2741056 | 558.8054
0.2753195 | 561.385
0.2764053 | 563.7756
0.2775498 | 566.0278
0.2787132 | 568.458
0.279814 | 570.9914
0.2809653 | 573.5578
0.2821683 | 576.0517
0.283344 | 578.5873
0.2844135 | 580.9494
0.285421 | 583.2543
0.2864741 | 585.5856
0.2876757 | 588.1345
0.2887404 | 590.6218
0.289878 | 593.0234
0.2908065 | 595.2954
0.2918637 | 597.664
0.2929809 | 600.1579
0.294158 | 602.5244
0.2953208 | 604.9963
0.2963439 | 607.2661
0.2975422 | 609.872
0.2987084 | 612.4077
0.2999298 | 614.8686
0.30094 | 617.29
0.3020197 | 619.6367
0.3031212 | 622.1218
0.3042513 | 624.5915
0.3053712 | 626.9931
0.3065394 | 629.4277
0.307662 | 632.038
0.3087151 | 634.4045
0.3098371 | 636.7995
0.3110755 | 639.3923
0.3122369 | 641.9477
0.3133309 | 644.2746
0.3143459 | 646.5971
0.3154856 | 649.124
0.3167839 | 651.6816
0.3179058 | 654.2348
0.3190537 | 656.7705
0.32007 | 659.2665
0.3213309 | 661.7802
0.3224229 | 664.1335
0.3234528 | 666.4758
0.3244276 | 668.7851
0.3256204 | 671.1032
0.3268152 | 673.6455
0.328057 | 676.2031
0.3291394 | 678.508
0.3301081 | 680.9008
0.3312253 | 683.1816
0.332347 | 685.601
0.3335268 | 688.1388
0.3344737 | 690.6129
0.335804 | 693.1288
0.3367625 | 695.5766
0.3379716 | 697.9496
0.3389682 | 700.2919
0.3398994 | 702.7419
0.3409566 | 705.0116
0.3421882 | 707.3781
0.3433721 | 709.9621
0.3445111 | 712.5922
0.3455513 | 714.9411
0.3465908 | 717.4416
0.3478408 | 719.8981
0.3488741 | 722.3173
0.3498598 | 724.6178
0.350994 | 727.0436
0.3521337 | 729.5002
0.353351 | 732.1083
0.3543591 | 734.4198
0.3555424 | 737.0609
0.3565294 | 739.434
0.3575567 | 741.7016
0.3587672 | 744.1999
0.3599824 | 746.7135
0.361088 | 749.0822
0.3622065 | 751.6134
0.3632985 | 754.1117
0.3644184 | 756.5221
0.3655696 | 758.9984
0.3665566 | 761.2748
0.3675546 | 763.5863
0.3686711 | 766.111
0.3696908 | 768.4665
0.3707876 | 770.7978
0.3718128 | 773.2763
0.372808 | 775.7065
0.3739653 | 778.2641
0.3751928 | 780.8195
0.3762855 | 783.2321
0.3774081 | 785.6293
0.3785436 | 788.2462
0.3795641 | 790.527
0.3807412 | 792.9528
0.3816594 | 795.3478
0.3827269 | 797.7626
0.3839251 | 800.3356
0.3850865 | 802.9591
0.3861799 | 805.4091
0.3870927 | 807.725
0.3882725 | 810.331
0.3891696 | 812.6425
0.3903495 | 814.9145
0.3914223 | 817.3688
0.3925926 | 819.8539
0.3935627 | 822.1127
0.3944455 | 824.3847
0.395641 | 826.7511
0.3965885 | 829.0253
0.3975742 | 831.3346
0.3985538 | 833.6396
0.3996328 | 836.0609
0.4007343 | 838.4538
0.4016696 | 840.8268
0.402754 | 843.2834
0.4037424 | 845.797
0.4047411 | 848.3239
0.4059243 | 850.7563
0.4067833 | 853.0612
0.4080871 | 855.3925
0.4088565 | 857.9611
0.4103048 | 860.411
0.411268 | 863.006
0.4125166 | 865.3835
0.4135023 | 867.9103
0.4144124 | 870.1691
0.4155939 | 872.4507
0.4165653 | 874.7754
0.4177124 | 877.3704
0.4187008 | 879.9741
0.4198657 | 882.3999
0.4208003 | 884.6675
0.4219706 | 887.1768
0.4228527 | 889.4268
0.4240414 | 891.7515
0.4247727 | 894.1201
0.426146 | 896.5393
0.4270656 | 898.8333
0.4279133 | 901.2041
0.4292641 | 903.6123
0.4301456 | 906.0095
0.43135 | 908.2617
0.4322955 | 910.7468
0.4335676 | 913.3374
0.4342999 | 915.6819
0.4352386 | 918.1252
0.4365642 | 920.3752
0.437355 | 922.8428
0.4388482 | 925.4312
0.4396456 | 927.9976
0.4410481 | 930.353
0.4419684 | 932.6294
0.4428315 | 934.9673
0.4440951 | 937.4019
0.4448397 | 939.9353
0.4463683 | 942.55
0.4470151 | 944.989
0.4483897 | 947.3115
0.4493012 | 949.8801
0.4504905 | 952.4487
0.4513856 | 954.7185
0.4520736 | 957.1443
0.4533713 | 959.4536
0.454404 | 962.0552
0.4555082 | 964.459
0.4565212 | 966.7881
0.4574653 | 969.0645
0.458748 | 971.6616
0.4596199 | 974.0303
0.4606383 | 976.3176
0.4617296 | 978.9565
0.4629612 | 981.5911
0.463891 | 983.8982
0.464844 | 986.2888
0.4659755 | 988.8267
0.4669237 | 991.1667
0.4679898 | 993.7046
0.4691539 | 996.1436
0.4702139 | 998.5056
0.4712234 | 1000.916
0.472391 | 1003.487
0.4735068 | 1005.93
0.4746566 | 1008.466
0.4756165 | 1010.911
0.4765885 | 1013.271
0.4776941 | 1015.816
0.4788378 | 1018.235
0.4798596 | 1020.599
0.4806798 | 1022.992
0.4819523 | 1025.613
0.4828698 | 1027.918
0.4838283 | 1030.221
0.4850299 | 1032.596
0.4860442 | 1035.22
0.4871954 | 1037.56
0.488034 | 1040.076
0.4894127 | 1042.556
0.4902594 | 1044.855
0.4914032 | 1047.281
0.4923766 | 1049.616
0.4935081 | 1052.205
0.4946055 | 1054.635
0.4955442 | 1057.019
0.4967369 | 1059.618
0.4976913 | 1062.09
0.498775 | 1064.374
0.4999154 | 1066.956
0.5010754 | 1069.507
0.502087 | 1071.83
0.5031238 | 1074.418
0.5043479 | 1076.879
0.505337 | 1079.138
0.506367 | 1081.605
0.5075012 | 1084.202
0.5084937 | 1086.455
0.5095631 | 1088.894
0.5105406 | 1091.33
0.5116128 | 1093.789
0.5126224 | 1096.333
0.513681 | 1098.641
0.5146939 | 1101.009
0.5158656 | 1103.494
0.5168826 | 1106.012
0.5179255 | 1108.291
0.5189241 | 1110.624
0.5199984 | 1113.118
0.5210971 | 1115.412
0.5220413 | 1117.856
0.5230597 | 1120.196
0.524061 | 1122.635
0.5251428 | 1125.089
0.5261925 | 1127.431
0.5271537 | 1129.69
0.5281659 | 1132.008
0.5291952 | 1134.594
0.5303498 | 1136.996
0.5314282 | 1139.571
0.5325276 | 1141.966
0.5335378 | 1144.315
0.5346557 | 1146.912
0.5359138 | 1149.47
0.5368457 | 1151.764
0.5378736 | 1154.291
0.5388838 | 1156.626
0.5399322 | 1158.993
0.5409383 | 1161.282
0.5419656 | 1163.548
0.5429267 | 1165.842
0.5437357 | 1168.263
0.5448556 | 1170.603
0.5459366 | 1173.106
0.5471294 | 1175.661
0.5482023 | 1177.92
0.5491573 | 1180.293
0.5501668 | 1182.646
0.5511811 | 1185.18
0.552504 | 1187.773
0.5534025 | 1190.37
0.5545892 | 1192.717
0.5554785 | 1195.362
0.5567577 | 1197.693
0.5575285 | 1200.198
0.5586845 | 1202.565
0.5597342 | 1204.949
0.5607806 | 1207.467
0.5619924 | 1209.745
0.5630285 | 1212.323
0.5642996 | 1214.968
0.5651096 | 1217.289
0.5662955 | 1219.637
0.5673473 | 1222.015
0.5681014 | 1224.564
0.569538 | 1227.02
0.5700898 | 1229.29
0.5712934 | 1231.562
0.5723956 | 1234.036
0.5735744 | 1236.646
0.5746126 | 1239.015
0.5755267 | 1241.549
0.5768442 | 1243.838
0.5776854 | 1246.453
0.5791146 | 1248.855
0.579977 | 1251.351
0.5810764 | 1253.838
0.5821983 | 1256.209
0.5830123 | 1258.523
0.5842037 | 1261.008
0.5851165 | 1263.508
0.5863331 | 1265.78
0.5872255 | 1268.059
0.587968 | 1270.388
0.5893386 | 1272.939
0.5901928 | 1275.404
0.5912459 | 1277.718
0.59231 | 1280.025
0.593064 | 1282.306
0.5944714 | 1284.78
0.595217 | 1287.236
0.596405 | 1289.583
0.5974281 | 1291.998
0.5983348 | 1294.323
0.5993757 | 1296.641
0.6003743 | 1299.154
0.6016468 | 1301.769
0.6025371 | 1304.079
0.6037006 | 1306.55
0.6046325 | 1308.994
0.6055936 | 1311.426
0.6065984 | 1313.72
0.6075691 | 1315.986
0.6086181 | 1318.411
0.6097115 | 1320.828
0.6106413 | 1323.166
0.6117455 | 1325.77
0.6128811 | 1328.268
0.6138804 | 1330.628
0.6147993 | 1332.964
0.6157067 | 1335.341
0.6168443 | 1337.679
0.6177537 | 1340.061
0.6188912 | 1342.509
0.6197911 | 1345.11
0.6209069 | 1347.688
0.6219369 | 1350.019
0.6231038 | 1352.636
0.6240704 | 1354.906
0.6250397 | 1357.213
0.625928 | 1359.483
0.6269239 | 1361.779
0.6279695 | 1364.044
0.628928 | 1366.58
0.6299525 | 1369.085
0.6308224 | 1371.535
0.6321194 | 1373.892
0.6329811 | 1376.254
0.6340342 | 1378.75
0.635054 | 1381.427
0.6360138 | 1383.881
0.6371827 | 1386.175
0.638272 | 1388.726
0.6393973 | 1391.319
0.6402597 | 1393.736
0.6413537 | 1396.21
0.6423366 | 1398.471
0.643104 | 1400.894
0.6443022 | 1403.164
0.6452164 | 1405.52
0.6461748 | 1407.809
0.6472552 | 1410.316
0.6482668 | 1412.885
0.6493499 | 1415.311
0.6501326 | 1417.708
0.6513976 | 1420.197
0.6524139 | 1422.784
0.6533478 | 1425.089
0.6544514 | 1427.541
0.6552341 | 1429.916
0.6565406 | 1432.419
0.6573509 | 1435.014
0.6586867 | 1437.527
0.6596486 | 1440.069
0.6607071 | 1442.561
0.6617971 | 1445.064
0.662778 | 1447.525
0.6638611 | 1449.839
0.6645511 | 1452.229
0.6657838 | 1454.805
0.6667327 | 1457.099
0.6679153 | 1459.703
0.6689071 | 1461.979
0.6696813 | 1464.381
0.6709728 | 1466.98
0.6718911 | 1469.25
0.6730832 | 1471.917
0.6740852 | 1474.499
0.6750668 | 1476.879
0.6761771 | 1479.331
0.6770382 | 1481.809
0.6781138 | 1484.171
0.6791928 | 1486.723
0.6801649 | 1489.054
0.6810981 | 1491.466
0.6820552 | 1493.785
0.6831567 | 1496.131
0.6840497 | 1498.588
0.685139 | 1500.976
0.6861199 | 1503.244
0.687002 | 1505.733
0.6882323 | 1508.308
0.689173 | 1510.846
0.6902684 | 1513.252
0.6911709 | 1515.537
0.6920149 | 1517.867
0.6930885 | 1520.185
0.6940442 | 1522.474
0.6950538 | 1524.847
0.6959325 | 1527.469
0.6970551 | 1529.952
0.6980156 | 1532.36
0.699021 | 1534.726
0.7000769 | 1537.187
0.7010735 | 1539.589
0.7021464 | 1542.008
0.7031253 | 1544.522
0.7040994 | 1546.989
0.7050394 | 1549.296
0.7060782 | 1551.632
0.7069795 | 1553.97
0.7079856 | 1556.378
0.7090156 | 1558.896
0.7099025 | 1561.276
0.7110162 | 1563.614
0.7120183 | 1565.925
0.7129719 | 1568.239
0.7140619 | 1570.676
0.7149937 | 1573.253
0.7161436 | 1575.738
0.7170523 | 1578.107
0.7181347 | 1580.711
0.719117 | 1583.123
0.7201613 | 1585.74
0.7212314 | 1588.074
0.7219828 | 1590.519
0.7232369 | 1592.943
0.724134 | 1595.454
0.7252798 | 1597.926
0.7262151 | 1600.286
0.7272709 | 1602.716
0.7283261 | 1605.179
0.7293445 | 1607.741
0.7303997 | 1610.185
0.7313142 | 1612.723
0.7324892 | 1615.164
0.7334586 | 1617.693
0.734261 | 1620.088
0.7354538 | 1622.573
0.7364293 | 1624.92
0.7373911 | 1627.317
0.7383979 | 1629.795
0.7395117 | 1632.428
0.740541 | 1635.058
0.741464 | 1637.484
0.7426608 | 1639.949
0.743637 | 1642.405
0.7445512 | 1644.814
0.7456057 | 1647.156
0.7465982 | 1649.716
0.7477794 | 1652.256
0.7486649 | 1654.769
0.7497081 | 1657.15
0.7507128 | 1659.558
0.7517128 | 1661.966
0.7526856 | 1664.392
0.7537237 | 1666.936
0.7547973 | 1669.558
0.7558157 | 1672.034
0.7567884 | 1674.361
0.7579594 | 1677
0.7588647 | 1679.336
0.7598756 | 1681.685
0.7609682 | 1684.181
0.7619764 | 1686.519
0.7628953 | 1689.056
0.7639866 | 1691.57
0.7649308 | 1693.884
0.7659669 | 1696.428
0.7669655 | 1698.959
0.7679955 | 1701.39
0.7690888 | 1703.905
0.7699955 | 1706.268
0.7710997 | 1708.889
0.7720997 | 1711.172
0.773084 | 1713.565
0.7739471 | 1715.878
0.7750813 | 1718.203
0.7761426 | 1720.807
0.7772086 | 1723.375
0.7782366 | 1725.955
0.7791957 | 1728.3
0.7802856 | 1730.782
0.7813067 | 1733.204
0.7823067 | 1735.588
0.7833108 | 1737.998
0.7841957 | 1740.501
0.785319 | 1742.85
0.7861827 | 1745.122
0.7871589 | 1747.488
0.7882025 | 1749.883
0.7890737 | 1752.285
0.790214 | 1754.64
0.7913836 | 1757.268
0.7920907 | 1759.531
0.7932637 | 1762.148
0.7942726 | 1764.449
0.7953284 | 1766.993
0.7962426 | 1769.43
0.797306 | 1771.772
0.7982154 | 1774.222
0.7991009 | 1776.551
0.8002283 | 1778.949
0.8011976 | 1781.421
0.8021908 | 1783.886
0.8032208 | 1786.283
0.8041554 | 1788.731
0.8052971 | 1791.034
0.8062828 | 1793.475
0.8073781 | 1796.127
0.808355 | 1798.614
0.8092439 | 1801.099
0.8103856 | 1803.505
0.8113236 | 1805.758
0.8123209 | 1808.131
0.8132671 | 1810.556
0.8144496 | 1813.114
0.8154653 | 1815.443
0.8162936 | 1817.862
0.8174442 | 1820.281
0.8184782 | 1822.736
0.8195409 | 1825.247
0.8206042 | 1827.541
0.821624 | 1830.121
0.8225368 | 1832.386
0.8234939 | 1834.753
0.8246396 | 1837.363
0.8255742 | 1839.675
0.8265347 | 1842.063
0.827517 | 1844.517
0.8284938 | 1846.974
0.8294979 | 1849.422
0.8305313 | 1851.839
0.8315783 | 1854.095
0.8325974 | 1856.601
0.8336295 | 1859.236
0.8346594 | 1861.618
0.8356226 | 1863.885
0.8366581 | 1866.388
0.8375565 | 1868.779
0.8385 | 1871.031
0.8396356 | 1873.663
0.8406049 | 1876.03
0.8415456 | 1878.515
0.8424809 | 1881.114
0.8436471 | 1883.687
0.8445994 | 1886.172
0.8455552 | 1888.572
0.8466927 | 1891.006
0.8476199 | 1893.509
0.8487363 | 1896.051
0.8497023 | 1898.595
0.850797 | 1900.968
0.8517486 | 1903.44
0.8526975 | 1905.73
0.8537009 | 1908.041
0.8547057 | 1910.529
0.855705 | 1913.056
0.8566641 | 1915.479
0.8577445 | 1917.958
0.8587826 | 1920.568
0.8597227 | 1923.126
0.8608426 | 1925.58
0.8618425 | 1928.006
0.8627928 | 1930.429
0.8638323 | 1933
0.865021 | 1935.615
0.8660632 | 1938.195
0.8670312 | 1940.686
0.8680053 | 1942.985
0.8690339 | 1945.393
0.8700469 | 1947.937
0.8709842 | 1950.506
0.8720523 | 1953.085
0.8731238 | 1955.691
0.8740898 | 1958.251
0.8750625 | 1960.618
0.8761497 | 1963.046
0.8770666 | 1965.476
0.8779276 | 1967.757
0.878991 | 1970.031
0.8800209 | 1972.413
0.88085 | 1974.702
0.8818765 | 1977.218
0.8828227 | 1979.512
0.8838956 | 1982.127
0.8847362 | 1984.79
0.8860025 | 1987.411
0.8869283 | 1989.848
0.8880141 | 1992.46
0.8889896 | 1994.904
0.8900781 | 1997.525
0.8910897 | 1999.85
0.8920062 | 2002.403
0.8931282 | 2004.805
0.893887 | 2007.07
0.8949333 | 2009.384
0.8958298 | 2011.697
0.8966881 | 2014.169
0.8977862 | 2016.466
0.8987242 | 2018.74
0.8995668 | 2021.082
0.9007739 | 2023.585
0.9015457 | 2026.035
0.9025777 | 2028.513
0.9035927 | 2030.838
0.9043202 | 2033.312
0.9055627 | 2035.584
0.9064326 | 2038.027
0.9075035 | 2040.631
0.9086697 | 2043.167
0.9094537 | 2045.711
0.9107487 | 2048.289
0.9116799 | 2050.848
0.9125566 | 2053.228
0.9136512 | 2055.759
0.9145974 | 2058.088
0.9155525 | 2060.492
0.9164424 | 2062.926
0.9175098 | 2065.319
0.918428 | 2067.648
0.919381 | 2070.151
0.9204498 | 2072.695
0.9213912 | 2075.185
0.9224219 | 2077.747
0.9235139 | 2080.394
0.9245309 | 2082.974
0.9254764 | 2085.553
0.9264811 | 2088.001
0.9274641 | 2090.297
0.9284226 | 2092.646
0.9293851 | 2095.171
0.9301657 | 2097.718
0.9309941 | 2100.075
0.931898 | 2102.567
0.9330707 | 2105.125
0.9340925 | 2107.66
0.9348469 | 2110.136
0.9361827 | 2112.556
0.9371725 | 2115.058
0.9379961 | 2117.376
0.9389641 | 2119.831
0.9399014 | 2122.109
0.9409239 | 2124.612
0.9417529 | 2127.119
0.9429041 | 2129.582
0.9438912 | 2132.136
0.9448455 | 2134.61
0.9458653 | 2137.016
0.9468612 | 2139.389
0.9478523 | 2141.905
0.9488571 | 2144.521
0.9499592 | 2146.991
0.9509626 | 2149.318
0.9519286 | 2151.979
0.9527896 | 2154.244
0.9537283 | 2156.611
0.9546581 | 2158.997
0.9556738 | 2161.498
0.9566683 | 2164.024
0.9576615 | 2166.558
0.9586554 | 2169.144
0.9595736 | 2171.403
0.9605825 | 2173.976
0.9616295 | 2176.454
0.962701 | 2179.06
0.9637078 | 2181.556
0.9646996 | 2184.053
0.9657582 | 2186.507
0.9665436 | 2188.772
0.9675218 | 2191.295
0.9685695 | 2193.791
0.9695579 | 2196.318
0.9705668 | 2198.886
0.9715865 | 2201.407
0.9726226 | 2204.067
0.9735341 | 2206.392
0.9745743 | 2208.954
0.9755599 | 2211.397
0.9765708 | 2213.955
0.9775967 | 2216.451
0.9785143 | 2218.706
0.979577 | 2221.114
0.980564 | 2223.764
0.9815027 | 2226.209
0.9825245 | 2228.637
0.9835156 | 2231.261
0.9845408 | 2233.805
0.9854754 | 2236.35
0.9864604 | 2238.65
0.9874768 | 2241.337
0.9884468 | 2243.844
0.9894768 | 2246.231
0.9903957 | 2248.507
0.9913371 | 2250.891
0.9923208 | 2253.293
0.9934284 | 2255.859
0.99444 | 2258.34
0.9952608 | 2260.64
0.9962486 | 2263.126
0.9973071 | 2265.705
0.9983112 | 2268.368
0.9993443 | 2270.938
1.000344 | 2273.45
1.001389 | 2275.974
1.002287 | 2278.385
1.003231 | 2280.707
1.004205 | 2283.144
1.005194 | 2285.557
1.006164 | 2288.143
1.007207 | 2290.463
1.008149 | 2292.775
1.009011 | 2295.101
1.009871 | 2297.393
1.010911 | 2299.878
1.011913 | 2302.495
1.013007 | 2305.068
1.013908 | 2307.496
1.014944 | 2309.955
1.015848 | 2312.436
1.016852 | 2314.872
1.017855 | 2317.41
1.018848 | 2319.889
1.019837 | 2322.385
1.020825 | 2324.795
1.021971 | 2327.449
1.022942 | 2329.724
1.023726 | 2332.22
1.024866 | 2334.845
1.02583 | 2337.254
1.026769 | 2339.717
1.027767 | 2342.176
1.028678 | 2344.448
1.029722 | 2346.915
1.030666 | 2349.449
1.031708 | 2351.973
1.032724 | 2354.529
1.033711 | 2357.062
1.034749 | 2359.56
1.035738 | 2362.008
1.036873 | 2364.601
1.037673 | 2366.901
1.038638 | 2369.499
1.039687 | 2371.949
1.040638 | 2374.267
1.041527 | 2376.58
1.042617 | 2379.046
1.043557 | 2381.491
1.044555 | 2383.842
1.045593 | 2386.411
1.04663 | 2388.896
1.047667 | 2391.471
1.048523 | 2393.803
1.049653 | 2396.4
1.05079 | 2399.003
1.051691 | 2401.691
1.052632 | 2403.96
1.053583 | 2406.254
1.054468 | 2408.597
1.055538 | 2411.095
1.05648 | 2413.661
1.057561 | 2416.188
1.05854 | 2418.836
1.059586 | 2421.457
1.060614 | 2423.96
1.061655 | 2426.467
1.06261 | 2429.08
1.063574 | 2431.574
1.064666 | 2434.041
1.065642 | 2436.467
1.066441 | 2438.719
1.067464 | 2441.151
1.068428 | 2443.507
1.069419 | 2446.049
1.070416 | 2448.569
1.071384 | 2450.914
1.072506 | 2453.588
1.073334 | 2455.908
1.074349 | 2458.492
1.075365 | 2460.841
1.076279 | 2463.262
1.077243 | 2465.75
1.078187 | 2468.004
1.079344 | 2470.566
1.080287 | 2473.163
1.081104 | 2475.431
1.082167 | 2477.903
1.083192 | 2480.464
1.08421 | 2483.121
1.085212 | 2485.808
1.086356 | 2488.478
1.087087 | 2491.022
1.088394 | 2493.567
1.089283 | 2496.201
1.090322 | 2498.691
1.09134 | 2501.299
1.092123 | 2503.696
1.093417 | 2506.076
1.094297 | 2508.649
1.095133 | 2510.995
1.096255 | 2513.566
1.097148 | 2516.256
1.098258 | 2518.604
1.099088 | 2521.061
1.100093 | 2523.577
1.10114 | 2526.214
1.101787 | 2528.576
1.103152 | 2531.067
1.104017 | 2533.498
1.105013 | 2536.06
1.106048 | 2538.558
1.107026 | 2540.834
1.108104 | 2543.442
1.108958 | 2545.82
1.110003 | 2548.448
1.111008 | 2550.946
1.11196 | 2553.396
1.112978 | 2555.874
1.113817 | 2558.193
1.114881 | 2560.702
1.115761 | 2562.991
1.116664 | 2565.641
1.117821 | 2568.168
1.118765 | 2570.634
1.119759 | 2573.321
1.120934 | 2575.931
1.121932 | 2578.482
1.122745 | 2580.813
1.123793 | 2583.367
1.12473 | 2585.711
1.125654 | 2588.286
1.126712 | 2590.916
1.127705 | 2593.316
1.128693 | 2595.792
1.129693 | 2598.44
1.13069 | 2600.993
1.131651 | 2603.432
1.132577 | 2605.691
1.133443 | 2607.956
1.134398 | 2610.417
1.135376 | 2612.669
1.136363 | 2615.155
1.137274 | 2617.717
1.138291 | 2620.041
1.139252 | 2622.511
1.140204 | 2625.064
1.141235 | 2627.668
1.142214 | 2630.03
1.143314 | 2632.735
1.144156 | 2635.125
1.145131 | 2637.633
1.146237 | 2640.19
1.147134 | 2642.565
1.148108 | 2644.952
1.149049 | 2647.27
1.150011 | 2649.717
1.151019 | 2652.348
1.15201 | 2654.855
1.152984 | 2657.302
1.153984 | 2659.847
1.154967 | 2662.422
1.156124 | 2665.105
1.156954 | 2667.458
1.15781 | 2669.853
1.158767 | 2672.391
1.159708 | 2674.711
1.160684 | 2677.089
1.161653 | 2679.567
1.162688 | 2682.006
1.163852 | 2684.669
1.164801 | 2687.315
1.165675 | 2689.64
1.166691 | 2692.193
1.167722 | 2694.788
1.168751 | 2697.409
1.169814 | 2700.114
1.17079 | 2702.566
1.171724 | 2704.963
1.172662 | 2707.334
1.173684 | 2709.767
1.174605 | 2712.331
1.175685 | 2714.932
1.176709 | 2717.442
1.17769 | 2719.821
1.178642 | 2722.113
1.179467 | 2724.515
1.180436 | 2727.193
1.181585 | 2729.77
1.182463 | 2732.249
1.183463 | 2734.684
1.184394 | 2737.041
1.185404 | 2739.623
1.186421 | 2742.273
1.18739 | 2744.747
1.188486 | 2747.298
1.1893 | 2749.59
1.19035 | 2752.249
1.191448 | 2754.661
1.192409 | 2757.249
1.193262 | 2759.638
1.194274 | 2762.217
1.195222 | 2764.588
1.196228 | 2767.047
1.197201 | 2769.624
1.198155 | 2772.081
1.199241 | 2774.654
1.200204 | 2777.306
1.201227 | 2779.833
1.202247 | 2782.349
1.203251 | 2785.012
1.204334 | 2787.613
1.205314 | 2789.872
1.206275 | 2792.162
1.207158 | 2794.86
1.20812 | 2797.495
1.209175 | 2799.872
1.210099 | 2802.37
1.211104 | 2804.873
1.212106 | 2807.352
1.213148 | 2809.979
1.213941 | 2812.243
1.215012 | 2814.939
1.216054 | 2817.439
1.216978 | 2819.935
1.217947 | 2822.392
1.218884 | 2824.646
1.219982 | 2827.202
1.221025 | 2829.854
1.221835 | 2832.189
1.222868 | 2834.74
1.223877 | 2837.368
1.224886 | 2839.97
1.225913 | 2842.563
1.227002 | 2845.072
1.227775 | 2847.373
1.228582 | 2849.629
1.229576 | 2851.925
1.23049 | 2854.399
1.231473 | 2857.01
1.232494 | 2859.394
1.233659 | 2862.002
1.234611 | 2864.595
1.235501 | 2866.994
1.236354 | 2869.279
1.237358 | 2871.901
1.238465 | 2874.592
1.23946 | 2877.174
1.240422 | 2879.499
1.241413 | 2881.982
1.242366 | 2884.522
1.243307 | 2887.082
1.244297 | 2889.593
1.245407 | 2892.26
1.246408 | 2894.902
1.247553 | 2897.499
1.248612 | 2900.144
1.249495 | 2902.682
1.250367 | 2904.961
1.251387 | 2907.371
1.252313 | 2909.803
1.253262 | 2912.313
1.254224 | 2914.6
1.255258 | 2916.975
1.256217 | 2919.608
1.257197 | 2922.266
1.258098 | 2924.595
1.258978 | 2926.909
1.260027 | 2929.524
1.261095 | 2931.996
1.262114 | 2934.426
1.263128 | 2937.115
1.264037 | 2939.601
1.264886 | 2942.079
1.266059 | 2944.725
1.26698 | 2947.12
1.268043 | 2949.587
1.269028 | 2952.061
1.269888 | 2954.599
1.270992 | 2956.886
1.271978 | 2959.4
1.272947 | 2961.815
1.273956 | 2964.324
1.274809 | 2966.768
1.276021 | 2969.138
1.276918 | 2971.566
1.277755 | 2973.895
1.278761 | 2976.436
1.279681 | 2978.921
1.28081 | 2981.516
1.281757 | 2984.097
1.282757 | 2986.699
1.283867 | 2989.386
1.284801 | 2991.926
1.285817 | 2994.392
1.286688 | 2996.642
1.287684 | 2999.019
1.288664 | 3001.568
1.289805 | 3004.114
1.290832 | 3006.6
1.291624 | 3008.894
1.292487 | 3011.209
1.29359 | 3013.844
1.294601 | 3016.437
1.29549 | 3018.691
1.296463 | 3021.104
1.297354 | 3023.422
1.298358 | 3025.848
1.299291 | 3028.385
1.300321 | 3030.824
1.301309 | 3033.279
1.302319 | 3035.966
1.303364 | 3038.491
1.304546 | 3041.101
1.305437 | 3043.437
1.306275 | 3045.957
1.30725 | 3048.367
1.308255 | 3050.714
1.309182 | 3053.245
1.310158 | 3055.757
1.311176 | 3058.176
1.312168 | 3060.72
1.313007 | 3062.977
1.314033 | 3065.506
1.315065 | 3067.982
1.315928 | 3070.298
1.316844 | 3072.603
1.317787 | 3074.994
1.318853 | 3077.275
1.319771 | 3079.878
1.320732 | 3082.52
1.321715 | 3084.791
1.322611 | 3087.318
1.323605 | 3089.634
1.324591 | 3092.203
1.325608 | 3094.782
1.326547 | 3097.107
1.327423 | 3099.427
1.328392 | 3101.989
1.329484 | 3104.497
1.330361 | 3106.883
1.331367 | 3109.326
1.332513 | 3111.761
1.333515 | 3114.238
1.334343 | 3116.685
1.335294 | 3119.234
1.336394 | 3121.71
1.337387 | 3124.305
1.338414 | 3126.96
1.339454 | 3129.366
1.340351 | 3131.862
1.341371 | 3134.437
1.342309 | 3136.784
1.34323 | 3139.146
1.344278 | 3141.646
1.345227 | 3144.252
1.346244 | 3146.535
1.347213 | 3148.829
1.348055 | 3151.171
1.349004 | 3153.58
1.350007 | 3156.058
1.350976 | 3158.543
1.351911 | 3160.875
1.352854 | 3163.182
1.353831 | 3165.48
1.354794 | 3168.079
1.355628 | 3170.332
1.35667 | 3172.858
1.357675 | 3175.385
1.358631 | 3177.993
1.359748 | 3180.641
1.360784 | 3182.981
1.361758 | 3185.389
1.362713 | 3188.096
1.363654 | 3190.485
1.364627 | 3192.862
1.365628 | 3195.444
1.366631 | 3198.035
1.36764 | 3200.331
1.36864 | 3202.845
1.369534 | 3205.277
1.370382 | 3207.575
1.371421 | 3210.161
1.372441 | 3212.625
1.373338 | 3215.107
1.374399 | 3217.467
1.375494 | 3220.049
1.3763 | 3222.343
1.377144 | 3224.685
1.378218 | 3227.307
1.379228 | 3229.924
1.380249 | 3232.598
1.381354 | 3235.23
1.382348 | 3237.805
1.383181 | 3240.321
1.383922 | 3242.661
1.384934 | 3245.047
1.385907 | 3247.46
1.386843 | 3250.015
1.387916 | 3252.588
1.388911 | 3254.887
1.390028 | 3257.6
1.390878 | 3260.022
1.391901 | 3262.588
1.392989 | 3265.242
1.393954 | 3267.886
1.39492 | 3270.263
1.395854 | 3272.522
1.396847 | 3275.097
1.397864 | 3277.749
1.398831 | 3280.199
1.399832 | 3282.724
1.400841 | 3285.257
1.401866 | 3287.901
1.402978 | 3290.3
1.40391 | 3292.908
1.404754 | 3295.327
1.405665 | 3297.617
1.406524 | 3299.911
1.407638 | 3302.592
1.408569 | 3305.136
1.409572 | 3307.48
1.410605 | 3310.001
1.411424 | 3312.317
1.412495 | 3314.989
1.413486 | 3317.566
1.414535 | 3320.104
1.415484 | 3322.512
1.416528 | 3325.052
1.417694 | 3327.654
1.418473 | 3329.95
1.419516 | 3332.6
1.420477 | 3335.056
1.421446 | 3337.726
1.422421 | 3340.033
1.423435 | 3342.624
1.424341 | 3345.063
1.425329 | 3347.315
1.426272 | 3349.914
1.427334 | 3352.45
1.428304 | 3354.902
1.429339 | 3357.514
1.430328 | 3359.923
1.431451 | 3362.443
1.432361 | 3364.869
1.433213 | 3367.374
1.434224 | 3369.876
1.435271 | 3372.425
1.436238 | 3374.959
1.437191 | 3377.433
1.43819 | 3379.744
1.439164 | 3382.253
1.439926 | 3384.523
1.441021 | 3387.087
1.442017 | 3389.57
1.443055 | 3392.161
1.444091 | 3394.791
1.445181 | 3397.215
1.446193 | 3399.871
1.446982 | 3402.213
1.447941 | 3404.622
1.448871 | 3406.96
1.449896 | 3409.55
1.45087 | 3412.121
1.451849 | 3414.461
1.452926 | 3417.076
1.453825 | 3419.581
1.45468 | 3421.91
1.455783 | 3424.478
1.456768 | 3427.095
1.457764 | 3429.616
1.45886 | 3432.039
1.45983 | 3434.298
1.460683 | 3436.605
1.461513 | 3438.941
1.462541 | 3441.468
1.463539 | 3443.966
1.464556 | 3446.497
1.46564 | 3449.009
1.4666 | 3451.432
1.467598 | 3454.108
1.468516 | 3456.558
1.469417 | 3458.835
1.470461 | 3461.311
1.471426 | 3463.803
1.472402 | 3466.288
1.47354 | 3468.696
1.474546 | 3471.429
1.475481 | 3473.983
1.476522 | 3476.545
1.477484 | 3478.964
1.478443 | 3481.3
1.479338 | 3483.688
1.48051 | 3486.285
1.481486 | 3488.915
1.482314 | 3491.238
1.483381 | 3493.837
1.484341 | 3496.371
1.485419 | 3498.968
1.486461 | 3501.554
1.487621 | 3504.079
1.488581 | 3506.355
1.489325 | 3508.609
1.490347 | 3511.237
1.491306 | 3513.718
1.492312 | 3516.289
1.493315 | 3518.805
1.494319 | 3521.226
1.495401 | 3523.696
1.496428 | 3526.372
1.497409 | 3528.947
1.498432 | 3531.265
1.499357 | 3533.733
1.50036 | 3536.31
1.501335 | 3538.628
1.502479 | 3541.128
1.50336 | 3543.403
1.504182 | 3545.782
1.505211 | 3548.289
1.506297 | 3550.906
1.507152 | 3553.178
1.508204 | 3555.738
1.509276 | 3558.355
1.510296 | 3560.82
1.511236 | 3563.413
1.512252 | 3565.78
1.513281 | 3568.24
1.514264 | 3570.893
1.515354 | 3573.514
1.516437 | 3575.797
1.517479 | 3578.442
1.518319 | 3580.921
1.519264 | 3583.358
1.520436 | 3585.981
1.521385 | 3588.532
1.522351 | 3591.07
1.523394 | 3593.377
1.524355 | 3595.939
1.525389 | 3598.62
1.526387 | 3601.158
1.527449 | 3603.72
1.528482 | 3606.293
1.529427 | 3608.809
1.530509 | 3611.193
1.531586 | 3613.88
1.532457 | 3616.191
1.533428 | 3618.624
1.534383 | 3620.942
1.535435 | 3623.57
1.536427 | 3626.237
1.537525 | 3628.676
1.538496 | 3631.04
1.539375 | 3633.603
1.540391 | 3636.035
1.541488 | 3638.478
1.542461 | 3640.862
1.543532 | 3643.539
1.544538 | 3645.85
1.545727 | 3648.432
1.546594 | 3650.785
1.547413 | 3653.099
1.54847 | 3655.533
1.549431 | 3657.948
1.550387 | 3660.405
1.551363 | 3662.793
1.552517 | 3665.333
1.5535 | 3667.928
1.554509 | 3670.565
1.555543 | 3673.008
1.556591 | 3675.557
1.55762 | 3678.22
1.558661 | 3680.734
1.559744 | 3683.054
1.560728 | 3685.513
1.561635 | 3688.167
1.562626 | 3690.45
1.563693 | 3692.894
1.564725 | 3695.53
1.565721 | 3698.092
1.566807 | 3700.364
1.567824 | 3702.926
1.568685 | 3705.271
1.569645 | 3707.729
1.570702 | 3710.252
1.571757 | 3712.724
1.572673 | 3715.281
1.573814 | 3717.6
1.574946 | 3720.245
1.575795 | 3722.581
1.576764 | 3724.903
1.577775 | 3727.496
1.57879 | 3730.016
1.579771 | 3732.389
1.5807 | 3734.707
1.58189 | 3737.324
1.582817 | 3739.992
1.583887 | 3742.576
1.585004 | 3745.206
1.586059 | 3747.81
1.58695 | 3750.103
1.58798 | 3752.45
1.589059 | 3754.781
1.590044 | 3757.106
1.590944 | 3759.745
1.591953 | 3762.065
1.59292 | 3764.43
1.593868 | 3766.838
1.594958 | 3769.365
1.595978 | 3771.617
1.596976 | 3774.062
1.597895 | 3776.427
1.598835 | 3778.883
1.59994 | 3781.368
1.60082 | 3783.632
1.601846 | 3786.046
1.602854 | 3788.342
1.603995 | 3790.915
1.605017 | 3793.642
1.605897 | 3795.969
1.606959 | 3798.487
1.607937 | 3801.045
1.608981 | 3803.451
1.609897 | 3805.718
1.610995 | 3808.274
1.611931 | 3810.546
1.612681 | 3812.827
1.613671 | 3815.255
1.61468 | 3817.623
1.615708 | 3820.163
1.616803 | 3822.785
1.617822 | 3825.057
1.61898 | 3827.731
1.61993 | 3830.352
1.620865 | 3832.707
1.621862 | 3835.048
1.62286 | 3837.557
1.623848 | 3840.035
1.624924 | 3842.356
1.625985 | 3844.751
1.627012 | 3847.42
1.628012 | 3849.934
1.629149 | 3852.538
1.6301 | 3854.838
1.631035 | 3857.134
1.632046 | 3859.446
1.633224 | 3861.722
1.634232 | 3864.221
1.635099 | 3866.734
1.63617 | 3869.331
1.637304 | 3871.889
1.638221 | 3874.363
1.639181 | 3876.712
1.640361 | 3879.226
1.641299 | 3881.753
1.642341 | 3884.431
1.643302 | 3886.804
1.644317 | 3889.129
1.645418 | 3891.794
1.646431 | 3894.361
1.647638 | 3896.72
1.648744 | 3899.302
1.649589 | 3901.948
1.650667 | 3904.358
1.651688 | 3906.935
1.652817 | 3909.372
1.653775 | 3911.767
1.654967 | 3914.294
1.656004 | 3916.786
1.656867 | 3919.111
1.657853 | 3921.576
1.658847 | 3924.09
1.659896 | 3926.381
1.660813 | 3928.699
1.661762 | 3930.949
1.662992 | 3933.36
1.664014 | 3936.012
1.6649 | 3938.422
1.665891 | 3940.885
1.666924 | 3943.311
1.667932 | 3945.749
1.668775 | 3948.034
1.67002 | 3950.583
1.670996 | 3953.037
1.671945 | 3955.667
1.673031 | 3958.137
1.67402 | 3960.492
1.675069 | 3963.037
1.676077 | 3965.581
1.677292 | 3968.038
1.67838 | 3970.681
1.679374 | 3973.252
1.680392 | 3975.71
1.681347 | 3978.114
1.682471 | 3980.525
1.683439 | 3982.959
1.684462 | 3985.253
1.685557 | 3987.578
1.686552 | 3990.204
1.687517 | 3992.671
1.688611 | 3995.11
1.689578 | 3997.435
1.690554 | 3999.788
1.691587 | 4002.117
1.692807 | 4004.543
1.693699 | 4006.813
1.694659 | 4009.282
1.695686 | 4011.908
1.696651 | 4014.222
1.697755 | 4016.694
1.698724 | 4018.99
1.699874 | 4021.49
1.700902 | 4023.918
1.70174 | 4026.195
1.702731 | 4028.715
1.703781 | 4031.011
1.704833 | 4033.459
1.705808 | 4035.825
1.706942 | 4038.22
1.70821 | 4040.559
1.70916 | 4043.086
1.70998 | 4045.347
1.711092 | 4047.925
1.712103 | 4050.232
1.713148 | 4052.693
1.714233 | 4055.184
1.715299 | 4057.597
1.716436 | 4060.166
1.717359 | 4062.633
1.718337 | 4064.951
1.71951 | 4067.557
1.720498 | 4069.908
1.721534 | 4072.382
1.722759 | 4074.881
1.723788 | 4077.14
1.72478 | 4079.838
1.725773 | 4082.277
1.72682 | 4084.76
1.727848 | 4087.13
1.728899 | 4089.521
1.729998 | 4091.916
1.731181 | 4094.408
1.732235 | 4096.972
1.733323 | 4099.598
1.734423 | 4101.995
1.734919 | 4098.656
1.733225 | 4094.789
1.731155 | 4092.934
1.729302 | 4091.238
1.729389 | 4088.311
1.731433 | 4086.949
1.732724 | 4089.392
1.733743 | 4091.853
1.734687 | 4094.49
1.735857 | 4096.875
1.737361 | 4098.082
1.737438 | 3965.895
1.737456 | 3551.895
1.737417 | 3146.895
1.73642 | 2735.145
1.732889 | 2327.895
1.717979 | 1918.395
1.718041 | 1508.895
1.722989 | 1099.395
1.734237 | 689.8949
1.736286 | 280.3948
1.73839 | 3.644836
1.74203 | 7.652648
1.741824 | 4.752257
1.744658 | 5.338927
1.747111 | 3.800842
1.748113 | 6.261779
1.749845 | 5.109313
1.751324 | 4.210632
1.752165 | 4.187423
1.753606 | 3.925674
1.755195 | 3.659942
1.756679 | 3.291625
1.757943 | 3.118181
1.759392 | 2.922299
1.760336 | 2.807148
1.761356 | 2.667587
1.763099 | 2.636208
1.764288 | 2.45859
1.765002 | 2.3295
1.765667 | 2.28068
1.766708 | 2.127335
1.767273 | 2.144758
1.767519 | 1.987963
1.767961 | 2.008813
1.768518 | 2.008881
1.768834 | 1.845014
1.768782 | 1.838045
1.768782 | 1.838045
1.768726 | 1.810167
1.768692 | 1.806665

## Образец3.34
Образец3.34 | Образец3.34
Деформация | Стандартное усилие
% | MPa
0 | 33.72731
-1.003301e-05 | 33.75165
7.083457e-06 | 33.77954
2.805193e-06 | 33.78301
7.412252e-05 | 33.88766
0.000122794 | 33.91547
0.0001742337 | 33.93633
0.0004712502 | 34.58466
0.001651082 | 36.37213
0.002868379 | 38.77704
0.004181043 | 41.11603
0.005623816 | 43.34735
0.006899696 | 45.90826
0.007865632 | 48.18683
0.00935677 | 50.57526
0.0107287 | 52.88568
0.01195553 | 55.35761
0.013431 | 57.59882
0.01481519 | 60.03119
0.01618099 | 62.45477
0.01761082 | 64.86298
0.01909651 | 67.06574
0.02041939 | 69.43658
0.02175249 | 71.70746
0.02322115 | 73.98493
0.02464417 | 76.38874
0.02609239 | 78.8266
0.02765369 | 81.3205
0.02914551 | 83.59137
0.03068706 | 86.09626
0.03219386 | 88.46052
0.03367955 | 90.90387
0.03523404 | 93.00556
0.03661891 | 95.42695
0.0381482 | 97.92743
0.03964955 | 100.0775
0.04114682 | 102.0825
0.04266793 | 104.4874
0.0442013 | 106.5297
0.04566247 | 109.0082
0.04713794 | 111.2824
0.0484397 | 113.5423
0.0499397 | 115.8637
0.05122375 | 118.1873
0.05276802 | 120.7285
0.05404799 | 123.0235
0.05545875 | 125.4284
0.05678504 | 127.9487
0.05788381 | 130.2316
0.05911268 | 132.5519
0.06038652 | 134.9547
0.06183951 | 137.22
0.0631222 | 139.7777
0.06443214 | 142.0815
0.06558541 | 144.404
0.06671551 | 146.6584
0.06794575 | 148.9809
0.06914193 | 151.332
0.07031972 | 153.8676
0.07156222 | 156.289
0.07277543 | 158.6796
0.07402542 | 161.1164
0.07503973 | 163.518
0.07619788 | 166.0214
0.0771897 | 168.2802
0.07832526 | 170.6884
0.07960454 | 173.1076
0.08080072 | 175.5268
0.08194241 | 177.9416
0.0829751 | 180.2355
0.08416515 | 182.6635
0.08533136 | 185.2365
0.08663244 | 187.8029
0.08777412 | 190.3385
0.08890423 | 192.8215
0.09020259 | 195.3549
0.09124823 | 197.84
0.09246961 | 200.2284
0.09360244 | 202.797
0.09472914 | 205.37
0.09608676 | 207.9342
0.09722096 | 210.3249
0.0984512 | 212.6584
0.09956972 | 215.0929
0.1007455 | 217.5715
0.1019893 | 220.1401
0.1031051 | 222.5571
0.1042298 | 225.018
0.1053081 | 227.3031
0.1064355 | 229.7553
0.1076194 | 232.2118
0.1087611 | 234.6574
0.1099437 | 237.2458
0.1109341 | 239.5793
0.1121562 | 242.1413
0.1135199 | 244.745
0.1145894 | 247.039
0.1157788 | 249.4472
0.116977 | 252.0312
0.1180397 | 254.3998
0.1192495 | 256.7883
0.1203837 | 259.0712
0.121539 | 261.4596
0.122667 | 263.8283
0.1238721 | 266.2211
0.125011 | 268.6645
0.1262351 | 271.1078
0.1273979 | 273.7248
0.1284306 | 276.0363
0.1296656 | 278.4884
0.1308312 | 280.7406
0.132058 | 283.1884
0.133184 | 285.4648
0.1342841 | 287.7477
0.1354054 | 290.0549
0.1365866 | 292.4345
0.1377426 | 294.9064
0.1389238 | 297.363
0.1400947 | 299.7624
0.141214 | 302.2057
0.1425069 | 304.7985
0.1437078 | 307.2419
0.1447609 | 309.5051
0.1457112 | 311.8803
0.1468624 | 314.2204
0.1482064 | 316.7011
0.1492596 | 319.0829
0.1504455 | 321.4801
0.151611 | 323.9125
0.1528011 | 326.3383
0.1539898 | 328.8322
0.1551669 | 331.3547
0.1564503 | 333.8991
0.1576097 | 336.5094
0.1588569 | 339.0033
0.1600758 | 341.582
0.1612128 | 344.0562
0.1623783 | 346.6489
0.1635097 | 349.134
0.1648081 | 351.6455
0.1660022 | 354.157
0.1671317 | 356.4905
0.1683483 | 359.002
0.1695009 | 361.4387
0.1706623 | 364.0469
0.1718851 | 366.5935
0.1730942 | 369.1314
0.1742679 | 371.634
0.1754109 | 374.0115
0.1765765 | 376.4065
0.1776684 | 378.7026
0.1788108 | 381.3591
0.179744 | 383.6179
0.1809566 | 386.0899
0.1819797 | 388.397
0.1832399 | 390.8667
0.1843871 | 393.3452
0.1855969 | 395.8457
0.1867665 | 398.3198
0.1879511 | 400.8181
0.1889667 | 403.0923
0.1901636 | 405.4895
0.1912324 | 407.9219
0.1925239 | 410.4663
0.1935968 | 412.8438
0.1947644 | 415.3047
0.1957712 | 417.6118
0.1967848 | 419.9058
0.1979354 | 422.2173
0.1991465 | 424.6672
0.2003182 | 427.2007
0.2015055 | 429.7869
0.2025852 | 432.0457
0.2037242 | 434.6011
0.2049353 | 436.9741
0.2059925 | 439.5076
0.2071513 | 441.8784
0.2082698 | 444.3394
0.209438 | 446.7959
0.210639 | 449.2327
0.2113127 | 450.6763
0.2122739 | 453.1152
0.2133195 | 455.4158
0.2144741 | 457.7251
0.2156628 | 460.23
0.216908 | 462.7744
0.218064 | 465.2749
0.2192595 | 467.7908
0.2203685 | 470.1287
0.2215265 | 472.5039
0.222675 | 475.1209
0.2238079 | 477.5335
0.2249339 | 480.0361
0.2261839 | 482.5982
0.2271989 | 484.8547
0.2282241 | 487.1729
0.2292881 | 489.5064
0.230427 | 492.1057
0.231737 | 494.6282
0.2328208 | 497.0562
0.2340183 | 499.449
0.2351368 | 501.8748
0.2362785 | 504.2105
0.2374079 | 506.6231
0.238551 | 509.0554
0.2396995 | 511.635
0.2409338 | 514.2036
0.2421436 | 516.7217
0.2431968 | 519.0603
0.2444393 | 521.6729
0.2454223 | 524.0262
0.2465108 | 526.4739
0.2476995 | 528.781
0.2489495 | 531.3716
0.2501266 | 533.8062
0.2512165 | 536.3308
0.2523998 | 538.7325
0.2536055 | 541.1538
0.2547281 | 543.4961
0.2557874 | 545.7483
0.2569311 | 548.2818
0.2581198 | 550.8614
0.2593398 | 553.4212
0.2605026 | 555.9898
0.261724 | 558.5891
0.2627124 | 560.9666
0.2637825 | 563.3089
0.2650925 | 565.8247
0.2661913 | 568.2242
0.2673336 | 570.573
0.2685039 | 573.0274
0.2696347 | 575.5059
0.2708357 | 578.0042
0.2720025 | 580.4673
0.2730216 | 582.7481
0.2740713 | 585.0244
0.2750236 | 587.2788
0.2762811 | 589.865
0.2774221 | 592.3084
0.2785427 | 594.7759
0.2794582 | 597.0457
0.2806142 | 599.388
0.2818669 | 601.9785
0.2831094 | 604.5054
0.2842028 | 606.9268
0.2853928 | 609.4888
0.2865958 | 612.0222
0.287779 | 614.3931
0.2888083 | 616.687
0.2897967 | 619.0052
0.2910311 | 621.6089
0.2921837 | 624.0545
0.2933212 | 626.4737
0.2943485 | 628.8731
0.2953907 | 631.1341
0.2963859 | 633.4412
0.297531 | 635.9087
0.298702 | 638.3784
0.2998485 | 640.9558
0.3011025 | 643.4739
0.3022354 | 645.9854
0.3035399 | 648.5232
0.3045405 | 650.8831
0.3054724 | 653.2188
0.3067067 | 655.6863
0.3078082 | 658.1868
0.3089213 | 660.6543
0.3100841 | 663.045
0.3111638 | 665.5169
0.3121584 | 667.9097
0.3134254 | 670.4585
0.3146236 | 672.7635
0.3158368 | 675.2376
0.3169955 | 677.7337
0.3179894 | 680.2122
0.3192653 | 682.8159
0.3203865 | 685.2329
0.3215698 | 687.7466
0.3226399 | 690.302
0.3237482 | 692.741
0.3249151 | 695.0987
0.3259744 | 697.3992
0.3269316 | 699.7019
0.327931 | 702.02
0.3289439 | 704.4326
0.330044 | 706.6848
0.3312184 | 709.2204
0.3322354 | 711.4704
0.333544 | 714.0984
0.3345753 | 716.4934
0.3355106 | 718.8181
0.3366142 | 721.1845
0.3377797 | 723.6587
0.3389023 | 726.2492
0.3399527 | 728.5146
0.3410569 | 730.947
0.3420808 | 733.2783
0.3430998 | 735.6601
0.3441223 | 738.0266
0.3451053 | 740.3996
0.3461741 | 742.6936
0.3473423 | 745.1963
0.3485603 | 747.7649
0.349717 | 750.2434
0.3508042 | 752.8054
0.3518907 | 755.3674
0.3530099 | 757.7163
0.3539853 | 759.9773
0.3551836 | 762.5788
0.3563382 | 765.1123
0.3574799 | 767.6875
0.358518 | 769.988
0.3595207 | 772.2819
0.3605419 | 774.8418
0.3615453 | 777.184
0.3627183 | 779.612
0.3639465 | 782.196
0.3650139 | 784.6108
0.3661399 | 787.1003
0.3672584 | 789.5986
0.3683708 | 792.0969
0.3695398 | 794.705
0.370597 | 797.0517
0.3717264 | 799.6401
0.3727809 | 801.9165
0.3738054 | 804.195
0.3748299 | 806.4868
0.3758647 | 808.9389
0.3768851 | 811.4109
0.3780152 | 813.9267
0.3791869 | 816.3327
0.3802788 | 818.7453
0.3813354 | 821.114
0.3823837 | 823.4255
0.383411 | 825.6821
0.3845336 | 828.2463
0.3857652 | 830.8676
0.3867223 | 833.144
0.3879436 | 835.7412
0.3889825 | 838.0022
0.3899818 | 840.3928
0.3910083 | 842.7109
0.3920369 | 845.1301
0.393026 | 847.3999
0.3939899 | 849.83
0.3953264 | 852.3108
0.3963912 | 854.7959
0.3974634 | 857.0678
0.398447 | 859.4453
0.3993584 | 861.7019
0.4006268 | 864.2067
0.4015982 | 866.5007
0.4026418 | 868.9265
0.4037011 | 871.3457
0.4047651 | 873.6484
0.405761 | 875.9599
0.4069245 | 878.5857
0.4078911 | 880.8686
0.4088277 | 883.145
0.4099851 | 885.599
0.4110941 | 888.0577
0.4120968 | 890.3143
0.4131473 | 892.6039
0.4140982 | 894.9945
0.4152188 | 897.317
0.4162753 | 899.6439
0.4173209 | 902.0741
0.4182767 | 904.4032
0.4194211 | 906.7477
0.4204851 | 909.3097
0.4216513 | 911.8124
0.4227712 | 914.3326
0.4237869 | 916.6727
0.4247569 | 919.0238
0.4259353 | 921.5792
0.4270293 | 924.1522
0.4281152 | 926.5055
0.4290995 | 928.9093
0.430107 | 931.1615
0.4311846 | 933.517
0.432188 | 935.8417
0.4331921 | 938.1774
0.4342023 | 940.4427
0.435344 | 943.0025
0.4364407 | 945.525
0.4375967 | 948.1112
0.4386594 | 950.6183
0.4396696 | 953.0748
0.440671 | 955.7555
0.4416512 | 958.1681
0.4426737 | 960.4466
0.443705 | 962.7406
0.4446825 | 965.1246
0.4459264 | 967.7284
0.4469196 | 970.0641
0.4480551 | 972.67
0.4489897 | 975.0519
0.4501812 | 977.5831
0.4512138 | 980.0419
0.452378 | 982.6149
0.4533256 | 984.9132
0.4543698 | 987.4313
0.4554298 | 989.9164
0.4563937 | 992.2762
0.4575939 | 994.7701
0.4586634 | 997.1629
0.4596627 | 999.5096
0.460645 | 1001.887
0.4618255 | 1004.467
0.4629209 | 1007.037
0.4639168 | 1009.413
0.4648909 | 1011.709
0.4660639 | 1014.354
0.4672022 | 1016.956
0.4682042 | 1019.305
0.469211 | 1021.713
0.4702424 | 1024.251
0.4712226 | 1026.655
0.4724324 | 1029.305
0.4735182 | 1031.708
0.4745625 | 1034.079
0.4755107 | 1036.428
0.4766156 | 1038.946
0.4778023 | 1041.482
0.4789194 | 1044.026
0.4799181 | 1046.421
0.480884 | 1048.781
0.4819297 | 1051.128
0.4829365 | 1053.463
0.4839555 | 1055.826
0.4849794 | 1058.258
0.4860441 | 1060.853
0.4870727 | 1063.255
0.4880999 | 1065.529
0.4890679 | 1067.814
0.4902539 | 1070.36
0.4913608 | 1072.947
0.4924623 | 1075.491
0.4935625 | 1078.036
0.4946211 | 1080.406
0.4956279 | 1082.878
0.4966109 | 1085.322
0.4976626 | 1087.673
0.4987342 | 1090.09
0.4997423 | 1092.474
0.5008111 | 1095.097
0.5018649 | 1097.719
0.5028554 | 1099.971
0.5039964 | 1102.522
0.5049923 | 1104.829
0.5059637 | 1107.123
0.5069637 | 1109.43
0.5081565 | 1112.032
0.5092757 | 1114.666
0.5102709 | 1117.169
0.511324 | 1119.57
0.5122797 | 1121.829
0.5133336 | 1124.119
0.5143724 | 1126.562
0.5154241 | 1128.977
0.5164378 | 1131.469
0.5173621 | 1133.837
0.5185297 | 1136.336
0.5195999 | 1138.742
0.5207722 | 1141.257
0.5217027 | 1143.554
0.5228642 | 1146.162
0.5238928 | 1148.445
0.5248607 | 1150.739
0.5259125 | 1153.178
0.5269111 | 1155.573
0.5279248 | 1157.932
0.5289466 | 1160.317
0.5299534 | 1162.672
0.530997 | 1164.966
0.5318975 | 1167.381
0.5328668 | 1169.655
0.5339574 | 1172.1
0.5349724 | 1174.372
0.5359513 | 1176.666
0.5369097 | 1178.947
0.5379336 | 1181.355
0.5391114 | 1183.946
0.5401379 | 1186.238
0.5411836 | 1188.857
0.5421999 | 1191.342
0.5431781 | 1193.601
0.5442428 | 1195.945
0.5452094 | 1198.226
0.5463123 | 1200.838
0.547281 | 1203.273
0.5482939 | 1205.615
0.5494315 | 1208.239
0.5504165 | 1210.544
0.5514185 | 1212.862
0.5524308 | 1215.195
0.5533981 | 1217.571
0.5544853 | 1219.933
0.5554669 | 1222.341
0.5565255 | 1224.841
0.5575997 | 1227.333
0.5585711 | 1229.7
0.5596624 | 1232.279
0.5608006 | 1234.819
0.561755 | 1237.17
0.5627339 | 1239.644
0.5639137 | 1242.149
0.5651181 | 1244.817
0.5661249 | 1247.201
0.5671494 | 1249.602
0.568178 | 1252.046
0.5692093 | 1254.443
0.5701807 | 1256.776
0.5713108 | 1259.264
0.5722911 | 1261.773
0.5732127 | 1264.043
0.5743639 | 1266.594
0.5753094 | 1268.919
0.5762965 | 1271.296
0.5773255 | 1273.722
0.5782819 | 1276.169
0.5792703 | 1278.481
0.580331 | 1280.896
0.5813936 | 1283.267
0.5823793 | 1285.758
0.5834951 | 1288.375
0.5845448 | 1290.781
0.5856899 | 1293.403
0.586707 | 1295.877
0.5876654 | 1298.283
0.5887437 | 1300.823
0.5897642 | 1303.112
0.5907424 | 1305.573
0.5917151 | 1308.056
0.5927894 | 1310.609
0.5937553 | 1312.993
0.5948091 | 1315.362
0.595865 | 1317.7
0.5968847 | 1320.047
0.5978806 | 1322.576
0.5988452 | 1325.001
0.599978 | 1327.557
0.600991 | 1329.811
0.6019126 | 1332.204
0.6028963 | 1334.476
0.6038901 | 1336.763
0.6048452 | 1339.084
0.6058922 | 1341.58
0.6068738 | 1343.935
0.6078921 | 1346.436
0.6089024 | 1348.879
0.6098581 | 1351.276
0.6109344 | 1353.608
0.6118765 | 1355.93
0.6129623 | 1358.327
0.6139139 | 1360.604
0.6149766 | 1363.089
0.6159493 | 1365.367
0.6169793 | 1367.811
0.6178792 | 1370.164
0.6188853 | 1372.53
0.6198839 | 1374.983
0.6209936 | 1377.441
0.6219037 | 1379.955
0.6230099 | 1382.574
0.6240549 | 1384.958
0.6250637 | 1387.279
0.6261284 | 1389.854
0.6271952 | 1392.247
0.6280664 | 1394.549
0.6291237 | 1396.821
0.6300494 | 1399.084
0.6310542 | 1401.457
0.632061 | 1403.925
0.6331339 | 1406.351
0.6340828 | 1408.669
0.6350712 | 1411.128
0.6361114 | 1413.578
0.637204 | 1416.142
0.6382176 | 1418.715
0.6391645 | 1421.033
0.6401652 | 1423.472
0.6412578 | 1425.777
0.6422408 | 1428.367
0.6433184 | 1430.736
0.6442966 | 1433.017
0.6454083 | 1435.55
0.6464281 | 1438.09
0.6474655 | 1440.527
0.6484369 | 1442.863
0.6494683 | 1445.361
0.6505166 | 1447.864
0.6515725 | 1450.316
0.652597 | 1452.88
0.6536208 | 1455.455
0.6545765 | 1457.833
0.6556767 | 1460.434
0.6568136 | 1463.056
0.6578279 | 1465.47
0.6588211 | 1467.819
0.6598265 | 1470.208
0.660847 | 1472.591
0.661971 | 1475.081
0.6628995 | 1477.585
0.6639908 | 1480.099
0.6650732 | 1482.578
0.666063 | 1484.999
0.6671651 | 1487.603
0.6681781 | 1490.13
0.6692251 | 1492.525
0.6703095 | 1495.144
0.6713552 | 1497.475
0.6722482 | 1499.817
0.6732884 | 1502.281
0.6742836 | 1504.632
0.6753191 | 1506.932
0.6763579 | 1509.455
0.6773783 | 1511.935
0.6783749 | 1514.449
0.6794307 | 1516.914
0.6804382 | 1519.21
0.6815227 | 1521.843
0.6824369 | 1524.31
0.6834382 | 1526.886
0.6844042 | 1529.228
0.6854294 | 1531.544
0.686477 | 1534.18
0.687554 | 1536.67
0.6885622 | 1539.036
0.6897011 | 1541.634
0.6906848 | 1544.094
0.6917665 | 1546.705
0.6927209 | 1549.161
0.6937951 | 1551.55
0.6946725 | 1553.899
0.6957195 | 1556.276
0.6965097 | 1558.546
0.6977066 | 1560.967
0.6985737 | 1563.332
0.6995894 | 1565.68
0.7005451 | 1568.058
0.7016609 | 1570.383
0.7025894 | 1572.863
0.7036868 | 1575.28
0.7048537 | 1577.946
0.7058966 | 1580.42
0.7068966 | 1582.94
0.7078312 | 1585.3
0.7089109 | 1587.921
0.7099027 | 1590.211
0.7109456 | 1592.641
0.7119156 | 1595.082
0.7129129 | 1597.497
0.7139551 | 1599.916
0.714951 | 1602.269
0.715938 | 1604.631
0.7169782 | 1607.02
0.7179953 | 1609.531
0.7191049 | 1611.992
0.720158 | 1614.561
0.7212364 | 1617.105
0.7220926 | 1619.582
0.7233399 | 1622.17
0.7242439 | 1624.475
0.7252623 | 1626.848
0.7262806 | 1629.32
0.7272438 | 1631.68
0.7282936 | 1634.141
0.7293113 | 1636.643
0.7303535 | 1639.089
0.7313998 | 1641.523
0.7323937 | 1643.949
0.7334625 | 1646.357
0.7345974 | 1648.957
0.7355837 | 1651.264
0.7364209 | 1653.628
0.7374325 | 1655.99
0.7383542 | 1658.491
0.7394952 | 1661.013
0.7405197 | 1663.454
0.7415694 | 1665.959
0.7425387 | 1668.556
0.7436654 | 1671.07
0.7446634 | 1673.448
0.7456865 | 1675.88
0.7466538 | 1678.354
0.7477213 | 1680.685
0.7488582 | 1683.247
0.7500108 | 1685.867
0.750895 | 1688.347
0.7519495 | 1690.885
0.7528752 | 1693.28
0.7539495 | 1695.748
0.7548793 | 1698.202
0.7560067 | 1700.61
0.7569842 | 1703.113
0.7580353 | 1705.66
0.7591272 | 1708.112
0.7600584 | 1710.384
0.7611599 | 1712.987
0.7622839 | 1715.591
0.7632566 | 1717.843
0.7642784 | 1720.438
0.7653343 | 1722.932
0.7663895 | 1725.549
0.7673608 | 1727.979
0.7683976 | 1730.372
0.769354 | 1732.796
0.7704507 | 1735.27
0.7715141 | 1737.843
0.7723608 | 1740.273
0.7734283 | 1742.563
0.7744439 | 1745.166
0.7755086 | 1747.539
0.7763996 | 1749.921
0.7775066 | 1752.332
0.7784575 | 1754.59
0.7796176 | 1757.201
0.7805815 | 1759.838
0.7815999 | 1762.419
0.7826598 | 1764.79
0.7836155 | 1767.295
0.7847368 | 1769.875
0.7857899 | 1772.353
0.786685 | 1774.748
0.7876884 | 1777.073
0.7887538 | 1779.694
0.789781 | 1782.061
0.7907252 | 1784.552
0.7917579 | 1786.958
0.7927381 | 1789.327
0.7937463 | 1791.636
0.7947926 | 1794.117
0.7957865 | 1796.738
0.7968519 | 1799.296
0.7978294 | 1801.834
0.7988784 | 1804.257
0.7997864 | 1806.602
0.8007599 | 1808.938
0.8017592 | 1811.302
0.8029036 | 1813.943
0.8039247 | 1816.323
0.805108 | 1818.942
0.8060242 | 1821.653
0.8071209 | 1824.167
0.8083668 | 1826.779
0.8093525 | 1829.273
0.810204 | 1831.591
0.8112953 | 1834.191
0.8122026 | 1836.516
0.8131583 | 1838.93
0.8141869 | 1841.473
0.8151352 | 1843.791
0.8161488 | 1846.302
0.8171821 | 1848.875
0.8181747 | 1851.217
0.819208 | 1853.632
0.820097 | 1856.049
0.8212285 | 1858.664
0.8223068 | 1861.257
0.823349 | 1863.672
0.8243422 | 1866.328
0.8253837 | 1868.925
0.8263871 | 1871.232
0.8273156 | 1873.528
0.8282313 | 1875.912
0.8292013 | 1878.373
0.8302654 | 1880.946
0.8312497 | 1883.497
0.832328 | 1886
0.8332912 | 1888.406
0.8342837 | 1890.831
0.8353655 | 1893.407
0.8363839 | 1896.004
0.8373941 | 1898.324
0.8384724 | 1900.963
0.8394397 | 1903.463
0.8403968 | 1905.782
0.8413546 | 1908.106
0.8423879 | 1910.611
0.8433212 | 1913.107
0.8444104 | 1915.61
0.8453627 | 1918.047
0.8463804 | 1920.483
0.8473845 | 1922.927
0.8484111 | 1925.37
0.849394 | 1927.868
0.8504294 | 1930.435
0.8513797 | 1932.79
0.8525323 | 1935.304
0.8534485 | 1937.82
0.8544233 | 1940.276
0.8553838 | 1942.72
0.8564178 | 1945.172
0.8573967 | 1947.666
0.8584369 | 1950.232
0.8594737 | 1952.829
0.8604785 | 1955.427
0.8615472 | 1957.984
0.862567 | 1960.344
0.8635432 | 1962.728
0.8644055 | 1965.268
0.8654723 | 1967.615
0.8665084 | 1970.12
0.8675724 | 1972.655
0.8684171 | 1974.958
0.8694314 | 1977.366
0.8704164 | 1979.766
0.8714382 | 1982.323
0.8724471 | 1984.903
0.8735165 | 1987.461
0.8745179 | 1990.097
0.8755594 | 1992.635
0.8764641 | 1994.997
0.8775165 | 1997.35
0.8783994 | 1999.748
0.8794566 | 2002.125
0.8804157 | 2004.514
0.8813809 | 2006.834
0.8824354 | 2009.539
0.8834559 | 2012.125
0.8844477 | 2014.603
0.8854382 | 2017.214
0.8865819 | 2019.758
0.887588 | 2022.325
0.8885642 | 2024.911
0.889556 | 2027.337
0.8904879 | 2029.666
0.8914327 | 2032.004
0.8924081 | 2034.447
0.8934497 | 2036.95
0.8944647 | 2039.404
0.8954585 | 2041.731
0.8965532 | 2044.357
0.897402 | 2046.668
0.8982569 | 2048.977
0.8993611 | 2051.55
0.90037 | 2054.088
0.9013557 | 2056.532
0.9023182 | 2058.856
0.9032685 | 2061.278
0.9042794 | 2063.807
0.9052507 | 2066.301
0.9063325 | 2068.836
0.9072609 | 2071.431
0.9083468 | 2073.91
0.9092882 | 2076.322
0.9102957 | 2078.898
0.9112137 | 2081.167
0.9122668 | 2083.727
0.9131823 | 2086.166
0.9141353 | 2088.519
0.9151183 | 2090.85
0.9160699 | 2093.287
0.9169936 | 2095.981
0.9178894 | 2098.455
0.9187927 | 2101.118
0.9198097 | 2103.535
0.9208226 | 2105.992
0.9218465 | 2108.549
0.9229044 | 2111.094
0.9239432 | 2113.476
0.9249425 | 2116.086
0.925918 | 2118.703
0.9267817 | 2121.056
0.9278096 | 2123.409
0.9287667 | 2125.881
0.929794 | 2128.375
0.9306836 | 2130.83
0.931747 | 2133.462
0.9327865 | 2136.044
0.9337163 | 2138.553
0.9348825 | 2141.115
0.9358069 | 2143.664
0.9368879 | 2146.136
0.9379969 | 2148.706
0.9389969 | 2151.262
0.9399254 | 2153.872
0.940954 | 2156.375
0.9419295 | 2158.746
0.9428757 | 2161.277
0.9439322 | 2163.729
0.9449138 | 2166.236
0.9459172 | 2168.937
0.9469465 | 2171.573
0.9480119 | 2174.107
0.949035 | 2176.588
0.9500166 | 2179.136
0.9510228 | 2181.611
0.9521808 | 2184.201
0.9530609 | 2186.655
0.9539526 | 2188.93
0.9549083 | 2191.437
0.9558613 | 2193.838
0.9569587 | 2196.389
0.9579839 | 2198.91
0.9589832 | 2201.476
0.9598913 | 2203.809
0.9609219 | 2206.369
0.961941 | 2208.914
0.9629164 | 2211.427
0.9638742 | 2213.827
0.9647053 | 2216.303
0.9657897 | 2218.652
0.9668313 | 2220.948
0.9678176 | 2223.609
0.9688265 | 2226.244
0.969915 | 2228.889
0.9709259 | 2231.458
0.9718721 | 2234.09
0.9730356 | 2236.67
0.974037 | 2239.199
0.9750227 | 2241.818
0.9759709 | 2244.237
0.9769545 | 2246.652
0.9779818 | 2249.139
0.9789668 | 2251.611
0.9799681 | 2253.927
0.9809422 | 2256.184
0.9819511 | 2258.814
0.9827767 | 2261.158
0.9838033 | 2263.733
0.9848441 | 2266.346
0.985917 | 2268.952
0.986855 | 2271.351
0.9878639 | 2273.735
0.9888026 | 2276.198
0.9897297 | 2278.719
0.9907419 | 2281.054
0.991606 | 2283.458
0.9927171 | 2286.066
0.9937123 | 2288.551
0.9948856 | 2291.147
0.9958495 | 2293.784
0.9967514 | 2296.146
0.9977711 | 2298.701
0.9987207 | 2301.246
0.9997227 | 2303.654
1.000628 | 2306.007
1.001551 | 2308.374
1.002601 | 2310.905
1.003571 | 2313.463
1.004595 | 2315.944
1.005627 | 2318.492
1.006586 | 2321.024
1.007585 | 2323.612
1.008636 | 2325.978
1.009718 | 2328.527
1.010477 | 2330.881
1.011561 | 2333.48
1.012628 | 2336.101
1.013564 | 2338.516
1.014567 | 2341.076
1.015599 | 2343.605
1.016573 | 2346.134
1.017576 | 2348.775
1.018585 | 2351.249
1.019668 | 2353.822
1.020488 | 2356.081
1.021552 | 2358.639
1.022574 | 2361.003
1.023492 | 2363.339
1.024477 | 2365.883
1.025441 | 2368.463
1.026454 | 2370.965
1.027405 | 2373.442
1.02843 | 2375.962
1.029462 | 2378.497
1.030436 | 2381.031
1.03149 | 2383.604
1.032461 | 2386.155
1.03362 | 2388.642
1.034518 | 2391.18
1.035569 | 2393.801
1.036535 | 2396.258
1.037608 | 2398.849
1.038605 | 2401.507
1.039521 | 2403.817
1.040465 | 2406.192
1.041495 | 2408.716
1.042457 | 2411.369
1.043411 | 2413.68
1.044191 | 2415.974
1.04516 | 2418.294
1.046008 | 2420.593
1.047007 | 2423.098
1.047961 | 2425.42
1.048926 | 2427.877
1.049872 | 2430.483
1.050928 | 2432.853
1.051903 | 2435.242
1.052718 | 2437.608
1.053621 | 2439.92
1.054572 | 2442.39
1.055582 | 2445.035
1.056573 | 2447.344
1.057545 | 2449.88
1.058477 | 2452.464
1.059497 | 2455.039
1.060405 | 2457.454
1.061386 | 2459.704
1.062265 | 2462.275
1.063363 | 2464.918
1.064381 | 2467.452
1.065299 | 2469.73
1.066285 | 2472.325
1.067229 | 2474.718
1.068153 | 2477.313
1.069241 | 2479.871
1.070248 | 2482.386
1.071178 | 2484.918
1.072032 | 2487.256
1.073105 | 2489.743
1.074092 | 2492.329
1.074925 | 2494.81
1.076138 | 2497.372
1.077075 | 2500.006
1.078057 | 2502.583
1.0791 | 2504.901
1.080202 | 2507.546
1.080968 | 2510.093
1.081958 | 2512.593
1.082937 | 2514.953
1.08394 | 2517.414
1.08482 | 2519.857
1.085863 | 2522.36
1.086899 | 2524.876
1.087775 | 2527.546
1.088895 | 2530.171
1.089937 | 2532.722
1.090727 | 2534.988
1.091659 | 2537.277
1.092755 | 2539.756
1.093834 | 2542.371
1.094757 | 2544.968
1.095711 | 2547.591
1.096715 | 2549.975
1.097638 | 2552.643
1.098654 | 2554.915
1.099628 | 2557.428
1.100561 | 2559.986
1.101488 | 2562.37
1.102555 | 2565.013
1.103531 | 2567.624
1.104604 | 2570.102
1.105529 | 2572.554
1.106503 | 2574.954
1.107597 | 2577.516
1.108582 | 2580.128
1.109409 | 2582.447
1.110341 | 2585.066
1.111341 | 2587.324
1.112224 | 2589.651
1.113287 | 2592.325
1.114326 | 2594.923
1.115324 | 2597.627
1.116294 | 2600.262
1.117207 | 2602.719
1.118277 | 2605.237
1.119291 | 2607.757
1.120227 | 2610.213
1.121249 | 2612.569
1.122257 | 2615.177
1.123106 | 2617.456
1.124039 | 2620.053
1.125148 | 2622.692
1.126024 | 2624.968
1.127008 | 2627.548
1.127951 | 2629.826
1.128864 | 2632.292
1.129852 | 2634.961
1.130881 | 2637.47
1.131791 | 2639.973
1.13288 | 2642.57
1.133757 | 2645.097
1.134813 | 2647.565
1.135832 | 2650.252
1.136714 | 2652.689
1.137684 | 2654.95
1.138574 | 2657.356
1.139458 | 2659.775
1.140467 | 2662.177
1.141335 | 2664.53
1.142451 | 2667.199
1.143199 | 2669.61
1.144212 | 2672.273
1.14522 | 2674.773
1.14624 | 2677.353
1.147073 | 2679.678
1.148191 | 2682.282
1.149138 | 2684.637
1.150154 | 2687.254
1.151022 | 2689.924
1.152063 | 2692.442
1.153024 | 2694.986
1.153986 | 2697.548
1.155043 | 2700.112
1.156037 | 2702.655
1.157018 | 2705.377
1.157952 | 2707.66
1.158994 | 2710.305
1.159951 | 2712.874
1.161014 | 2715.539
1.161944 | 2717.955
1.162887 | 2720.253
1.163925 | 2722.954
1.16472 | 2725.292
1.165618 | 2727.854
1.166584 | 2730.134
1.167565 | 2732.773
1.168664 | 2735.408
1.169691 | 2738.078
1.170562 | 2740.457
1.171537 | 2743.118
1.172511 | 2745.489
1.173451 | 2747.928
1.17436 | 2750.518
1.175486 | 2753.135
1.176436 | 2755.438
1.177165 | 2757.816
1.178204 | 2760.419
1.179121 | 2763.03
1.180076 | 2765.425
1.181075 | 2767.892
1.181878 | 2770.52
1.183105 | 2773.058
1.183968 | 2775.565
1.184924 | 2778.228
1.185982 | 2780.654
1.186924 | 2783.104
1.187795 | 2785.358
1.188746 | 2787.96
1.189768 | 2790.326
1.190857 | 2792.93
1.191616 | 2795.404
1.19251 | 2797.722
1.193547 | 2800.284
1.194418 | 2802.721
1.195447 | 2805.129
1.196297 | 2807.603
1.197272 | 2810.154
1.198293 | 2812.791
1.199333 | 2815.342
1.200364 | 2817.966
1.201146 | 2820.218
1.20205 | 2822.49
1.203125 | 2825.043
1.204045 | 2827.361
1.205084 | 2830.031
1.205938 | 2832.606
1.206884 | 2835.06
1.207894 | 2837.583
1.208884 | 2840.261
1.209951 | 2842.832
1.210859 | 2845.286
1.211752 | 2847.666
1.212655 | 2850.024
1.213674 | 2852.669
1.21468 | 2855.275
1.21569 | 2857.897
1.216621 | 2860.25
1.217724 | 2862.801
1.218541 | 2865.066
1.219366 | 2867.545
1.220405 | 2870.138
1.221428 | 2872.68
1.222372 | 2875.371
1.223468 | 2878.083
1.22453 | 2880.777
1.225355 | 2883.174
1.226277 | 2885.824
1.227306 | 2888.232
1.22829 | 2890.772
1.229192 | 2893.334
1.230203 | 2895.769
1.231272 | 2898.113
1.231923 | 2900.453
1.233071 | 2903.015
1.23406 | 2905.621
1.234942 | 2908.236
1.235998 | 2910.666
1.236895 | 2913.153
1.237889 | 2915.425
1.238797 | 2917.862
1.239725 | 2920.56
1.240829 | 2923.193
1.241767 | 2925.797
1.242799 | 2928.341
1.243827 | 2930.951
1.24493 | 2933.514
1.245875 | 2935.89
1.246654 | 2938.307
1.247687 | 2940.924
1.248666 | 2943.472
1.249558 | 2945.823
1.250599 | 2948.291
1.251564 | 2950.756
1.252595 | 2953.263
1.253581 | 2955.858
1.254612 | 2958.403
1.25567 | 2960.989
1.256515 | 2963.252
1.257341 | 2965.54
1.258361 | 2967.877
1.259365 | 2970.391
1.260196 | 2972.676
1.261014 | 2974.957
1.261961 | 2977.328
1.262958 | 2979.804
1.263965 | 2982.437
1.264956 | 2984.974
1.26599 | 2987.574
1.266887 | 2989.956
1.267749 | 2992.241
1.268657 | 2994.66
1.269616 | 2996.996
1.270587 | 2999.522
1.271561 | 3002.166
1.272692 | 3004.772
1.273657 | 3007.397
1.274572 | 3009.867
1.275536 | 3012.451
1.276651 | 3015.073
1.277505 | 3017.366
1.278495 | 3020.025
1.279475 | 3022.414
1.280425 | 3025.002
1.281398 | 3027.586
1.28232 | 3029.948
1.283362 | 3032.468
1.284395 | 3035.101
1.285315 | 3037.772
1.286387 | 3040.165
1.287515 | 3042.754
1.288352 | 3045.254
1.289321 | 3047.812
1.290311 | 3050.141
1.291294 | 3052.628
1.292194 | 3055.254
1.293199 | 3057.741
1.294285 | 3060.253
1.295056 | 3062.542
1.296058 | 3065.19
1.297223 | 3067.763
1.298094 | 3070.035
1.299046 | 3072.674
1.300101 | 3075.031
1.301181 | 3077.662
1.301938 | 3079.931
1.302987 | 3082.601
1.303969 | 3084.932
1.304939 | 3087.589
1.305798 | 3089.887
1.306921 | 3092.542
1.307797 | 3094.798
1.308651 | 3097.094
1.309502 | 3099.384
1.310513 | 3101.944
1.311454 | 3104.312
1.312426 | 3106.747
1.313374 | 3109.274
1.314415 | 3111.552
1.315413 | 3114.044
1.316221 | 3116.408
1.317224 | 3119.03
1.318291 | 3121.682
1.319176 | 3124.006
1.320142 | 3126.593
1.321135 | 3128.869
1.3221 | 3131.26
1.32294 | 3133.885
1.323998 | 3136.467
1.324979 | 3138.798
1.325919 | 3141.334
1.326973 | 3143.986
1.327958 | 3146.423
1.329046 | 3148.945
1.329855 | 3151.382
1.330711 | 3153.658
1.331635 | 3155.983
1.332537 | 3158.464
1.333595 | 3161.05
1.334534 | 3163.484
1.335499 | 3165.844
1.336379 | 3168.147
1.337225 | 3170.584
1.338231 | 3173.258
1.339317 | 3175.916
1.340334 | 3178.507
1.341291 | 3180.988
1.342331 | 3183.526
1.343397 | 3186.167
1.344224 | 3188.524
1.345207 | 3191.082
1.346237 | 3193.633
1.347174 | 3196.206
1.348279 | 3198.841
1.349348 | 3201.396
1.350168 | 3203.697
1.350995 | 3206.001
1.351909 | 3208.469
1.352913 | 3210.895
1.353824 | 3213.424
1.354906 | 3216.036
1.355964 | 3218.42
1.356924 | 3221.013
1.357788 | 3223.467
1.358689 | 3225.845
1.359724 | 3228.486
1.360712 | 3230.965
1.361651 | 3233.467
1.362622 | 3235.875
1.363605 | 3238.448
1.364422 | 3241.041
1.36531 | 3243.467
1.36627 | 3246.075
1.367212 | 3248.382
1.368129 | 3250.766
1.369155 | 3253.306
1.370185 | 3255.613
1.370975 | 3257.936
1.371757 | 3260.291
1.372746 | 3262.711
1.373734 | 3265.154
1.374706 | 3267.786
1.375757 | 3270.355
1.376725 | 3272.759
1.377566 | 3275.064
1.37849 | 3277.465
1.379295 | 3279.717
1.380329 | 3282.205
1.381205 | 3284.664
1.382144 | 3287.131
1.383121 | 3289.41
1.384121 | 3291.791
1.384985 | 3294.171
1.38579 | 3296.5
1.386786 | 3299.097
1.387691 | 3301.347
1.388504 | 3303.659
1.389565 | 3306.21
1.390431 | 3308.616
1.391447 | 3311.119
1.392415 | 3313.742
1.393348 | 3316.273
1.394394 | 3318.822
1.395314 | 3321.446
1.396408 | 3324.043
1.39748 | 3326.456
1.398329 | 3328.807
1.399181 | 3331.199
1.400114 | 3333.634
1.401037 | 3335.976
1.402034 | 3338.459
1.403015 | 3341.111
1.404096 | 3343.66
1.405062 | 3346.301
1.405937 | 3348.668
1.406936 | 3351.265
1.407991 | 3353.88
1.409042 | 3356.532
1.40995 | 3359.004
1.41107 | 3361.381
1.412047 | 3363.779
1.412872 | 3366.316
1.413727 | 3368.626
1.414755 | 3371.115
1.415768 | 3373.754
1.416651 | 3376.099
1.417703 | 3378.72
1.418731 | 3381.245
1.419618 | 3383.809
1.420574 | 3386.312
1.421597 | 3388.746
1.422573 | 3391.334
1.423618 | 3393.969
1.424614 | 3396.379
1.425724 | 3398.823
1.42662 | 3401.411
1.427492 | 3403.854
1.428515 | 3406.346
1.429425 | 3408.807
1.430378 | 3411.226
1.431405 | 3413.621
1.432403 | 3416.052
1.433233 | 3418.306
1.434028 | 3420.62
1.435061 | 3423.3
1.436151 | 3426.005
1.437147 | 3428.62
1.43813 | 3431.057
1.439221 | 3433.318
1.44013 | 3435.803
1.440989 | 3438.237
1.441967 | 3440.8125
1.442937 | 3443.298
1.443963 | 3445.954
1.445024 | 3448.589
1.446036 | 3450.997
1.447066 | 3453.642
1.448005 | 3456.246
1.449057 | 3458.881
1.450066 | 3461.353
1.451081 | 3463.932
1.452061 | 3466.40625
1.453219 | 3468.885
1.454125 | 3471.157
1.455001 | 3473.76
1.45587 | 3476.07
1.456826 | 3478.474
1.457782 | 3480.939
1.458665 | 3483.461
1.459766 | 3485.843
1.460745 | 3488.359
1.461555 | 3490.673
1.462619 | 3493.325
1.463612 | 3495.9375
1.464664 | 3498.651
1.465698 | 3501.259
1.466809 | 3503.832
1.467727 | 3506.258
1.468593 | 3508.625
1.469431 | 3510.885
1.470401 | 3513.434
1.471433 | 3516.093
1.472501 | 3518.739
1.473498 | 3521.193
1.474604 | 3523.808
1.475571 | 3526.482
1.47649 | 3528.879
1.477478 | 3531.157
1.478476 | 3533.665
1.479475 | 3536.334
1.48051 | 3538.789
1.481537 | 3541.072
1.482434 | 3543.598
1.483302 | 3546.171
1.484366 | 3548.632
1.485357 | 3551.131
1.486278 | 3553.609
1.48726 | 3556.048
1.488267 | 3558.397
1.489274 | 3561.034
1.490106 | 3563.301
1.491086 | 3565.718
1.492157 | 3568.318
1.493003 | 3570.616
1.493997 | 3573.204
1.495099 | 3575.575
1.496047 | 3577.837
1.496857 | 3580.232
1.497698 | 3582.5
1.498688 | 3584.776
1.499648 | 3587.312
1.500513 | 3589.601
1.50155 | 3592.113
1.50257 | 3594.624
1.503535 | 3597.301
1.504437 | 3599.74
1.505569 | 3602.313
1.506588 | 3604.839
1.507523 | 3607.514
1.508574 | 3609.994
1.509638 | 3612.253
1.510473 | 3614.606
1.511367 | 3617.056
1.512351 | 3619.451
1.513238 | 3621.849
1.514294 | 3624.386
1.515257 | 3626.889
1.516231 | 3629.183
1.517281 | 3631.815
1.518081 | 3634.065
1.519091 | 3636.638
1.520213 | 3639.196
1.521218 | 3641.793
1.522166 | 3644.276
1.523318 | 3646.781
1.524258 | 3649.134
1.525057 | 3651.49
1.525934 | 3653.764
1.526968 | 3656.179
1.527992 | 3658.866
1.529068 | 3661.577
1.530087 | 3664.062
1.531066 | 3666.53
1.53198 | 3669.151
1.532961 | 3671.606
1.533965 | 3674.056
1.534982 | 3676.677
1.536022 | 3679.303
1.537054 | 3681.7
1.53813 | 3684.148
1.538985 | 3686.626
1.539845 | 3688.988
1.540805 | 3691.24
1.541738 | 3693.642
1.542756 | 3696.325
1.543727 | 3698.733
1.544851 | 3701.348
1.545708 | 3703.69
1.546606 | 3706.175
1.547622 | 3708.832
1.548689 | 3711.359
1.549625 | 3713.773
1.55051 | 3716.162
1.551666 | 3718.64
1.552666 | 3721.222
1.553493 | 3723.67
1.554514 | 3726.21
1.555551 | 3728.745
1.556574 | 3731.446
1.557582 | 3733.99
1.558627 | 3736.381
1.559574 | 3738.941
1.560424 | 3741.279
1.561409 | 3743.685
1.562412 | 3746.089
1.56342 | 3748.69
1.564298 | 3750.947
1.56536 | 3753.335
1.566403 | 3755.66
1.567332 | 3758.275
1.568254 | 3760.779
1.569228 | 3763.21
1.570241 | 3765.688
1.571206 | 3768.191
1.572268 | 3770.665
1.573295 | 3773.161
1.574184 | 3775.659
1.575056 | 3778.024
1.576004 | 3780.467
1.57692 | 3782.88
1.577931 | 3785.231
1.578897 | 3787.72
1.579924 | 3790.018
1.58097 | 3792.642
1.581806 | 3795.056
1.58284 | 3797.669
1.583921 | 3800.24
1.584854 | 3802.635
1.585825 | 3805.061
1.586944 | 3807.671
1.58794 | 3810.415
1.588753 | 3812.806
1.589825 | 3815.489
1.590915 | 3818.143
1.591774 | 3820.417
1.592802 | 3822.997
1.593907 | 3825.475
1.594862 | 3827.892
1.595708 | 3830.259
1.596667 | 3832.918
1.597674 | 3835.442
1.598691 | 3838.129
1.599622 | 3840.474
1.600664 | 3842.889
1.6016 | 3845.334
1.602488 | 3847.835
1.60347 | 3850.269
1.604464 | 3852.722
1.605475 | 3855.246
1.606378 | 3857.839
1.607507 | 3860.181
1.608534 | 3862.48
1.609282 | 3864.839
1.610198 | 3867.208
1.611068 | 3869.491
1.612032 | 3871.855
1.612977 | 3874.316
1.614043 | 3876.861
1.615074 | 3879.227
1.616038 | 3881.859
1.617012 | 3884.347
1.617932 | 3886.896
1.618875 | 3889.223
1.619894 | 3891.591
1.620832 | 3894.017
1.621908 | 3896.282
1.622855 | 3898.541
1.623742 | 3900.98
1.624618 | 3903.434
1.625661 | 3905.99
1.626638 | 3908.363
1.627699 | 3911.013
1.628698 | 3913.333
1.62968 | 3915.686
1.630539 | 3918.011
1.631444 | 3920.318
1.632505 | 3922.946
1.633517 | 3925.466
1.634518 | 3927.881
1.635475 | 3930.298
1.636647 | 3932.601
1.636038 | 3933.589
1.637697 | 3934.016
1.63838 | 3936.323
1.638179 | 3754.116
1.637427 | 3362.616
1.636441 | 2968.866
1.637683 | 2577.366
1.636157 | 2181.366
1.608779 | 1792.116
1.58576 | 1396.116
1.581967 | 1004.616
1.624343 | 610.8663
1.673868 | 219.3663
1.710838 | 7.866255
1.73098 | 6.196334
1.742097 | 6.340254
1.75692 | 4.793379
1.778631 | 5.953536
1.804091 | 3.527754
1.826238 | 5.593184
1.83984 | 5.226241
1.84274 | 4.767012
1.83814 | 5.808516
1.830554 | 4.411055
1.821922 | 4.618697
1.814162 | 5.427291
1.806489 | 4.390181
1.79947 | 4.974654
1.792669 | 5.03398
1.783819 | 4.075972
1.773312 | 4.796675
1.763634 | 4.557173
1.755786 | 4.058394
1.752822 | 4.743941
1.757056 | 3.98149
1.761961 | 4.54399
1.764925 | 3.814498
1.763034 | 4.291304
1.760538 | 3.654097
1.764102 | 3.601912
1.767873 | 3.920516
1.771121 | 3.741439
1.767729 | 3.554671
1.76435 | 3.490126
1.762792 | 3.737319
1.766228 | 3.50331
1.769803 | 3.549178
1.772091 | 3.230574
1.769214 | 3.309676
1.765988 | 3.215193
1.763666 | 3.360213
1.766478 | 3.179763
1.770315 | 3.305007
1.773541 | 3.149001
1.769269 | 3.041129
1.765432 | 3.179557
1.763655 | 3.197135
1.768522 | 3.227896
1.771661 | 3.026847
1.773383 | 3.019499
1.770748 | 2.936553
1.767991 | 2.932347
1.766214 | 2.932331
1.768557 | 2.86964
1.771609 | 2.945995
1.773691 | 2.800975
1.769805 | 2.688503
1.766906 | 2.865383
1.765402 | 2.751125
1.767824 | 2.785869
1.77056 | 2.646892
1.773078 | 2.684795
1.769906 | 2.597728
1.768064 | 2.618602
1.771318 | 2.538454
1.773585 | 2.462099
1.770206 | 2.44095
1.767699 | 2.510438
1.76959 | 2.385194
1.772402 | 2.36432
1.774244 | 2.325868
1.772623 | 2.263109
1.770106 | 2.235231
1.768362 | 2.259538
1.771498 | 2.141161
1.773286 | 2.141108
1.770978 | 2.161982
1.769125 | 2.127237
1.77258 | 2.130619
1.774291 | 2.106312
1.770865 | 2.137486
1.76887 | 2.130654
1.771115 | 2.023125
1.773216 | 2.09231
1.769954 | 1.973829
1.773295 | 1.931978
1.774799 | 1.931974
1.773142 | 1.86585
1.771039 | 1.89359
1.769273 | 1.793065
1.772242 | 1.782216
1.774116 | 1.785564
1.771064 | 1.715869
1.773085 | 1.656749
1.771585 | 1.733296
1.769961 | 1.771611
1.772648 | 1.775044
1.774381 | 1.722859
1.771468 | 1.681008
1.773011 | 1.545181
1.770866 | 1.6008
1.773365 | 1.632111
1.775302 | 1.670425
1.77321 | 1.646153
1.771618 | 1.642685
1.773225 | 1.659988
1.771497 | 1.569626
1.773151 | 1.541598
1.775007 | 1.496279
1.772248 | 1.478976
1.774625 | 1.465037
1.775105 | 1.516947
1.775105 | 1.516947
1.774516 | 1.48234
1.77341 | 1.475371

## Образец3.35
Образец3.35 | Образец3.35
Деформация | Стандартное усилие
% | MPa
0 | 32.68112
2.999073e-05 | 32.61836
7.85565e-05 | 32.72635
8.858298e-05 | 32.73335
9.715114e-05 | 32.67064
0.0001985429 | 32.73338
0.0002400059 | 32.83437
0.0006455729 | 33.52788
0.001652785 | 35.31536
0.002912316 | 37.64006
0.004312174 | 39.78459
0.005910941 | 42.09502
0.007558754 | 44.46367
0.008975982 | 46.93999
0.01041126 | 49.38335
0.01190853 | 51.80913
0.01349538 | 54.13713
0.01494394 | 56.45854
0.01639284 | 58.15703
0.01762376 | 60.68608
0.01912103 | 62.8449
0.02075454 | 65.05754
0.02212409 | 67.46684
0.02363975 | 69.25102
0.02468538 | 71.53618
0.02625418 | 73.26653
0.02766562 | 75.60222
0.02914245 | 77.75884
0.0306295 | 79.97917
0.03187166 | 82.41264
0.03342683 | 84.41985
0.03483384 | 86.85661
0.03612404 | 89.11521
0.03779093 | 91.39158
0.0390055 | 93.64927
0.04051571 | 95.93223
0.0416281 | 98.33055
0.04316079 | 99.90599
0.04451876 | 102.2582
0.04597107 | 104.2665
0.04743734 | 106.5505
0.04872548 | 108.9302
0.05032697 | 111.412
0.05138555 | 113.8553
0.05291552 | 115.8691
0.05378472 | 118.2158
0.05529085 | 120.1142
0.05621659 | 122.495
0.05774384 | 124.5494
0.05864404 | 126.8346
0.06016923 | 129.0274
0.06104321 | 131.4225
0.06256772 | 133.8241
0.06385178 | 136.3235
0.06532248 | 138.8152
0.06686709 | 141.2629
0.06790694 | 143.5371
0.0694788 | 146.0068
0.0703354 | 148.4106
0.0719042 | 150.498
0.07286707 | 152.97
0.07440793 | 155.3957
0.07580983 | 157.8808
0.07709253 | 160.3945
0.07847876 | 162.7895
0.07953836 | 165.2538
0.08101247 | 167.8751
0.08187384 | 170.1844
0.08347397 | 172.3048
0.08451075 | 174.8767
0.08596987 | 176.9707
0.08689766 | 179.3767
0.08832272 | 181.7014
0.08928491 | 184.2392
0.09086664 | 186.4519
0.09168851 | 188.7349
0.09322665 | 190.9629
0.09402807 | 193.2568
0.0955703 | 195.5068
0.09641703 | 197.8843
0.09796062 | 200.2266
0.0988053 | 202.4963
0.09975795 | 204.7749
0.1012055 | 207.2237
0.1024252 | 209.5441
0.1035253 | 211.838
0.1048063 | 214.3956
0.1060079 | 216.8544
0.1070495 | 219.1988
0.1083996 | 221.6356
0.1094602 | 224.0746
0.1107347 | 226.3663
0.111841 | 228.6998
0.1129779 | 230.9806
0.1142722 | 233.5668
0.1154268 | 235.9288
0.1164527 | 238.2381
0.1173812 | 240.5299
0.1185682 | 242.8129
0.119881 | 245.2579
0.1209955 | 247.6486
0.122208 | 249.9491
0.1230667 | 252.3222
0.1245925 | 254.8226
0.125567 | 257.2748
0.1269791 | 259.8478
0.1280765 | 262.2186
0.1294423 | 264.7037
0.1305138 | 267.3097
0.1320104 | 269.9003
0.1328614 | 272.1942
0.1339479 | 274.5079
0.1352068 | 276.9645
0.1363232 | 279.4188
0.1376877 | 281.6886
0.1387796 | 283.9496
0.1398995 | 286.2611
0.141126 | 288.7396
0.1424237 | 291.2423
0.1433617 | 293.6154
0.1447309 | 295.8807
0.1456451 | 298.2032
0.1470681 | 300.6422
0.1480981 | 302.9537
0.1493937 | 305.3575
0.1506267 | 307.8712
0.1518051 | 310.4047
0.1528862 | 312.9711
0.1541736 | 315.4672
0.1554236 | 317.8995
0.1565238 | 320.2352
0.1578303 | 322.7379
0.158787 | 325.1703
0.160176 | 327.796
0.161364 | 330.3185
0.1625425 | 332.7926
0.1637496 | 335.1041
0.1647025 | 337.5343
0.1660595 | 339.9557
0.1671474 | 342.5452
0.1684239 | 344.9929
0.1694948 | 347.5066
0.1706882 | 349.8159
0.1719307 | 352.3647
0.1731684 | 354.8433
0.1740608 | 357.3174
0.1754566 | 359.6355
0.176368 | 362.103
0.1778353 | 364.6628
0.1789014 | 367.1326
0.1801671 | 369.5913
0.181197 | 371.8918
0.1822651 | 374.1594
0.1833626 | 376.4336
0.1845008 | 378.7891
0.1857181 | 381.4038
0.1866255 | 383.7769
0.1878367 | 386.2861
0.1889054 | 388.6108
0.1902399 | 391.1531
0.1914211 | 393.7063
0.1927106 | 396.2859
0.193838 | 398.8061
0.1949245 | 401.2385
0.1961098 | 403.8071
0.1970314 | 406.1758
0.1984524 | 408.6191
0.1995369 | 410.9614
0.2008019 | 413.5366
0.2017426 | 416.0832
0.2029368 | 418.4677
0.2040438 | 420.8693
0.2053129 | 423.216
0.2064041 | 425.6462
0.2074729 | 428.0324
0.2086582 | 430.3088
0.2098053 | 432.7104
0.2110438 | 435.2131
0.2121936 | 437.7157
0.2132869 | 440.1635
0.2143585 | 442.497
0.2155226 | 444.9997
0.216588 | 447.4123
0.2178911 | 449.915
0.2182106 | 450.7301
0.2192154 | 453.2262
0.2202699 | 455.5378
0.2214225 | 457.946
0.2226193 | 460.3432
0.2239204 | 462.8107
0.2249027 | 465.0673
0.2261084 | 467.5414
0.2272038 | 469.9958
0.2282998 | 472.2853
0.2294871 | 474.8254
0.2306813 | 477.1105
0.231778 | 479.6374
0.232934 | 482.1247
0.2341383 | 484.6515
0.235248 | 487.2135
0.2363597 | 489.6086
0.2375552 | 492.1816
0.238793 | 494.7194
0.2398107 | 497.0199
0.2410368 | 499.5292
0.2421785 | 502.0033
0.2433645 | 504.4291
0.2445164 | 506.8593
0.2456403 | 509.3224
0.2468045 | 511.8229
0.2479271 | 514.3937
0.2491151 | 516.9469
0.2501267 | 519.1969
0.2513052 | 521.7414
0.2523222 | 524.2001
0.2532854 | 526.5512
0.2545143 | 529.0121
0.2557868 | 531.5016
0.2569523 | 533.9318
0.2580204 | 536.4125
0.2591253 | 538.8493
0.26025 | 541.2026
0.2613569 | 543.4526
0.2624209 | 545.8278
0.2635224 | 548.3019
0.264675 | 550.8529
0.2658337 | 553.3798
0.2671082 | 555.9308
0.2682479 | 558.4247
0.2692683 | 560.8351
0.2703991 | 563.4015
0.2716436 | 565.7087
0.2727751 | 568.2245
0.2739379 | 570.558
0.2750544 | 572.9772
0.2761314 | 575.3195
0.2772356 | 577.675
0.278414 | 580.0722
0.2793561 | 582.3706
0.2806082 | 584.8579
0.2816851 | 587.4089
0.2829161 | 590.028
0.2840809 | 592.489
0.2851681 | 594.8994
0.2861414 | 597.4111
0.2874268 | 599.9885
0.2885597 | 602.355
0.2896884 | 604.7676
0.2907654 | 607.1977
0.2918682 | 609.6169
0.293014 | 612.1438
0.2942511 | 614.6157
0.2952143 | 616.9118
0.2962994 | 619.2146
0.2974084 | 621.7151
0.2985828 | 624.2178
0.2996781 | 626.5117
0.3007238 | 629.0452
0.3019281 | 631.572
0.3029022 | 633.8857
0.3040841 | 636.1555
0.3051856 | 638.4692
0.306311 | 640.9477
0.3074165 | 643.4966
0.3086195 | 646.0102
0.3098021 | 648.5085
0.3108068 | 650.7629
0.3119826 | 653.4018
0.3131556 | 655.8935
0.3141699 | 658.1809
0.3152299 | 660.5188
0.316441 | 663.0676
0.3175854 | 665.6999
0.3185956 | 668.0202
0.3197012 | 670.4988
0.3210595 | 672.8894
0.3221556 | 675.3262
0.3233252 | 677.7322
0.3243497 | 680.0876
0.3255057 | 682.6496
0.326661 | 685.1699
0.3278483 | 687.7077
0.3288565 | 690.1225
0.3299416 | 692.4429
0.3311467 | 695.0554
0.3322414 | 697.4482
0.33327 | 699.7422
0.3342454 | 702.091
0.3352039 | 704.4861
0.3362986 | 706.8987
0.3374484 | 709.2893
0.3386412 | 711.7502
0.3398128 | 714.3606
0.3407979 | 716.6194
0.3419968 | 719.2056
0.3432079 | 721.8027
0.3441957 | 724.0857
0.3451616 | 726.3752
0.3463939 | 728.9504
0.3475628 | 731.5344
0.348605 | 733.8723
0.3497515 | 736.498
0.3506766 | 738.792
0.3518298 | 741.3979
0.3529082 | 743.7402
0.3540894 | 746.2253
0.3552331 | 748.6841
0.3561622 | 750.9868
0.3572242 | 753.239
0.3583611 | 755.7966
0.3595628 | 758.3454
0.3605634 | 760.8196
0.3616138 | 763.0718
0.3628291 | 765.6711
0.3639769 | 768.2441
0.3650852 | 770.7358
0.365968 | 773.0012
0.3670089 | 775.383
0.3681097 | 777.8747
0.3693114 | 780.2632
0.3704281 | 782.7262
0.3716093 | 785.3058
0.372567 | 787.6305
0.373768 | 790.2519
0.3748116 | 792.6007
0.3758852 | 794.9892
0.376911 | 797.3161
0.377943 | 799.621
0.3791024 | 802.0468
0.380208 | 804.644
0.3813109 | 807.1247
0.3822584 | 809.3747
0.3832857 | 811.818
0.3842366 | 814.0856
0.3854703 | 816.5927
0.3865282 | 819.0712
0.3876446 | 821.4069
0.388661 | 823.7272
0.3897972 | 826.3529
0.3907768 | 828.6139
0.3919927 | 830.9738
0.3931255 | 833.5424
0.3942577 | 836.1088
0.3953803 | 838.6796
0.3965084 | 841.2702
0.3976051 | 843.8322
0.3985751 | 846.1283
0.3996385 | 848.453
0.4008006 | 850.9074
0.4019457 | 853.4738
0.4030226 | 855.7326
0.4040737 | 858.0177
0.4050424 | 860.2699
0.4061241 | 862.6056
0.4073142 | 865.2204
0.408308 | 867.5275
0.4094538 | 870.0302
0.4104654 | 872.5768
0.4116527 | 875.0597
0.4126779 | 877.3493
0.4137358 | 879.6147
0.4145791 | 882.0053
0.4156711 | 884.2926
0.4169197 | 886.8085
0.4179143 | 889.2079
0.4189926 | 891.6425
0.419994 | 893.9518
0.4211765 | 896.3139
0.4222494 | 898.9308
0.4233284 | 901.517
0.4244824 | 904.0527
0.4256724 | 906.6564
0.4268284 | 909.1767
0.4279898 | 911.7826
0.4289755 | 914.0458
0.4300184 | 916.4386
0.4309524 | 918.7721
0.4320654 | 921.0749
0.4332044 | 923.6413
0.434201 | 925.8935
0.4352452 | 928.1764
0.436282 | 930.5671
0.4371955 | 932.8434
0.4384884 | 935.3944
0.4395681 | 937.8971
0.4406437 | 940.3932
0.441827 | 942.9882
0.4429223 | 945.5612
0.4439727 | 948.11
0.4452452 | 950.7314
0.4461927 | 953.289
0.4470667 | 955.5895
0.4481042 | 957.9867
0.449034 | 960.362
0.4502404 | 962.7043
0.4513753 | 965.2992
0.4523494 | 967.9206
0.4535536 | 970.4178
0.4547198 | 972.8941
0.4556694 | 975.1881
0.4566721 | 977.7809
0.457978 | 980.4
0.4588056 | 982.6852
0.4600366 | 985.0275
0.460948 | 987.4093
0.461993 | 989.8131
0.4630652 | 992.1246
0.4641898 | 994.6339
0.4652607 | 996.9388
0.4661053 | 999.246
0.4672579 | 1001.551
0.4683111 | 1004.095
0.4695243 | 1006.594
0.4706285 | 1009.186
0.4716264 | 1011.612
0.4727967 | 1014.231
0.4736584 | 1016.523
0.4748437 | 1018.958
0.4759227 | 1021.546
0.4769752 | 1024.071
0.4780106 | 1026.604
0.4792606 | 1029.221
0.4801584 | 1031.55
0.481281 | 1033.862
0.4824023 | 1036.419
0.4835365 | 1038.933
0.4847156 | 1041.491
0.4857095 | 1043.987
0.4868825 | 1046.406
0.4880099 | 1048.974
0.4889881 | 1051.264
0.4899738 | 1053.688
0.4910323 | 1056.008
0.4921236 | 1058.482
0.4930691 | 1061.066
0.4942156 | 1063.437
0.4952326 | 1065.977
0.4965071 | 1068.552
0.4975684 | 1071.017
0.4985521 | 1073.331
0.4996467 | 1075.821
0.5008109 | 1078.295
0.5018695 | 1080.743
0.5028695 | 1083.221
0.5038511 | 1085.541
0.5049124 | 1087.95
0.5060309 | 1090.334
0.5070139 | 1092.751
0.5080227 | 1095.262
0.5091222 | 1097.734
0.5102441 | 1100.278
0.5114124 | 1102.882
0.5123926 | 1105.161
0.5134887 | 1107.8
0.5146624 | 1110.414
0.515678 | 1112.667
0.5168381 | 1115.237
0.5178408 | 1117.65
0.5188681 | 1120.003
0.5198156 | 1122.394
0.5209089 | 1124.824
0.521898 | 1127.18
0.5229423 | 1129.553
0.523958 | 1132.049
0.5250009 | 1134.402
0.5260124 | 1136.799
0.5271698 | 1139.368
0.528274 | 1141.963
0.5292304 | 1144.246
0.5302638 | 1146.555
0.5313837 | 1149.051
0.5324014 | 1151.44
0.5334252 | 1153.997
0.53443 | 1156.32
0.5354736 | 1158.741
0.5364456 | 1161.14
0.5375353 | 1163.415
0.5385067 | 1165.804
0.5395026 | 1168.208
0.5405973 | 1170.794
0.5415417 | 1173.272
0.542661 | 1175.588
0.5437427 | 1177.845
0.544603 | 1180.132
0.5455227 | 1182.422
0.5468598 | 1184.905
0.5478741 | 1187.249
0.548885 | 1189.787
0.5498571 | 1192.123
0.5509784 | 1194.579
0.551994 | 1196.937
0.5529484 | 1199.512
0.5541813 | 1202.151
0.555227 | 1204.511
0.5563598 | 1207.082
0.5574409 | 1209.679
0.558494 | 1212.015
0.559481 | 1214.304
0.5604701 | 1216.592
0.5615294 | 1218.85
0.5626241 | 1221.441
0.5637651 | 1223.998
0.5647194 | 1226.484
0.5658598 | 1228.905
0.566838 | 1231.307
0.5679197 | 1233.713
0.5689694 | 1236.253
0.570013 | 1238.637
0.5709926 | 1240.966
0.5721247 | 1243.449
0.5731765 | 1245.734
0.5741356 | 1247.99
0.5751792 | 1250.489
0.5761881 | 1252.904
0.5772201 | 1255.191
0.5782596 | 1257.461
0.5791397 | 1260.02
0.5803284 | 1262.604
0.5813243 | 1264.887
0.582451 | 1267.469
0.5833338 | 1269.763
0.584314 | 1272.189
0.5853951 | 1274.608
0.5862166 | 1276.913
0.5874087 | 1279.198
0.5883624 | 1281.534
0.589327 | 1283.876
0.5904557 | 1286.421
0.5914952 | 1289.018
0.5925293 | 1291.331
0.5935449 | 1293.773
0.5945981 | 1296.359
0.595564 | 1298.725
0.5967173 | 1301.257
0.5976927 | 1303.542
0.5986341 | 1305.932
0.5996811 | 1308.343
0.600643 | 1310.905
0.6016791 | 1313.339
0.6026328 | 1315.655
0.603752 | 1318.074
0.6047254 | 1320.425
0.605707 | 1322.952
0.6068208 | 1325.383
0.6079379 | 1327.923
0.608925 | 1330.298
0.6098609 | 1332.724
0.6109468 | 1335.27
0.6121136 | 1337.742
0.6129931 | 1340.047
0.614051 | 1342.532
0.6151123 | 1345.048
0.6161129 | 1347.478
0.6169243 | 1349.796
0.6180952 | 1352.281
0.619318 | 1354.87
0.6203186 | 1357.298
0.6212981 | 1359.761
0.62226 | 1362.019
0.6234766 | 1364.588
0.6244085 | 1366.941
0.6251925 | 1369.273
0.6262838 | 1371.562
0.6273846 | 1373.922
0.6282926 | 1376.324
0.6292525 | 1378.688
0.6303369 | 1381.144
0.6313519 | 1383.669
0.632234 | 1386.055
0.6334752 | 1388.433
0.6344881 | 1390.779
0.6353532 | 1393.148
0.6364009 | 1395.532
0.6374765 | 1398.088
0.638687 | 1400.656
0.6395344 | 1403.082
0.6406168 | 1405.512
0.6416141 | 1407.819
0.6426632 | 1410.155
0.6436754 | 1412.574
0.6446434 | 1414.963
0.6457013 | 1417.496
0.6467442 | 1420.025
0.6477735 | 1422.403
0.6488184 | 1424.745
0.6497735 | 1427.052
0.6507442 | 1429.405
0.651687 | 1431.686
0.6527435 | 1433.936
0.6536658 | 1436.204
0.65461 | 1438.636
0.6556713 | 1441.073
0.6566631 | 1443.424
0.6577353 | 1445.885
0.6587067 | 1448.262
0.6597789 | 1450.723
0.6608054 | 1453.327
0.6617714 | 1455.819
0.6628368 | 1458.279
0.6637959 | 1460.536
0.6649689 | 1463.164
0.6658327 | 1465.515
0.666911 | 1467.89
0.6678756 | 1470.167
0.6688456 | 1472.606
0.6698837 | 1475.097
0.6709498 | 1477.607
0.671898 | 1480.013
0.672988 | 1482.509
0.6740343 | 1485
0.6750956 | 1487.479
0.676067 | 1490.037
0.6771337 | 1492.515
0.6780881 | 1494.851
0.679054 | 1497.129
0.6799457 | 1499.421
0.6810608 | 1501.812
0.6820349 | 1504.156
0.6829552 | 1506.549
0.6840526 | 1509.043
0.6850608 | 1511.438
0.686054 | 1513.791
0.687041 | 1516.349
0.6881323 | 1518.816
0.6891364 | 1521.159
0.6899565 | 1523.551
0.6911398 | 1526.239
0.6920328 | 1528.632
0.6928482 | 1530.936
0.6940199 | 1533.296
0.6949279 | 1535.562
0.695932 | 1537.9
0.6968966 | 1540.264
0.6980941 | 1542.887
0.6991084 | 1545.443
0.7000641 | 1548.036
0.7011479 | 1550.488
0.7021854 | 1552.878
0.703214 | 1555.41
0.7041789 | 1557.751
0.7050542 | 1560.016
0.7060651 | 1562.299
0.7071796 | 1564.89
0.7080903 | 1567.228
0.7090542 | 1569.605
0.7102197 | 1572.066
0.7111993 | 1574.468
0.7121537 | 1576.722
0.7131952 | 1579.104
0.7142742 | 1581.763
0.7152442 | 1584.272
0.7161979 | 1586.548
0.7172497 | 1588.871
0.7181652 | 1591.374
0.7190484 | 1593.766
0.7201451 | 1596.175
0.7212606 | 1598.737
0.722202 | 1601.053
0.7231267 | 1603.683
0.7243481 | 1606.113
0.725327 | 1608.528
0.7262527 | 1610.923
0.7273467 | 1613.272
0.7283998 | 1615.893
0.7294898 | 1618.497
0.7302922 | 1620.874
0.7314325 | 1623.157
0.7324393 | 1625.48
0.7332901 | 1627.828
0.7343153 | 1630.195
0.7353399 | 1632.575
0.7363521 | 1634.939
0.7372567 | 1637.402
0.7383426 | 1639.773
0.7394325 | 1642.163
0.7403569 | 1644.736
0.7414999 | 1647.184
0.7426954 | 1649.762
0.7436709 | 1652.249
0.7445108 | 1654.789
0.7455483 | 1657.067
0.7465885 | 1659.355
0.7475237 | 1661.71
0.7485728 | 1664.127
0.7495339 | 1666.564
0.7506668 | 1669.157
0.7516279 | 1671.576
0.752598 | 1673.83
0.7537342 | 1676.417
0.7547819 | 1678.99
0.7557594 | 1681.376
0.7568214 | 1683.65
0.7579413 | 1686.161
0.7588888 | 1688.647
0.7598541 | 1691.107
0.7608656 | 1693.465
0.7618125 | 1695.849
0.7628711 | 1698.396
0.763837 | 1700.76
0.76482 | 1703.155
0.765867 | 1705.678
0.7669126 | 1708.114
0.7679732 | 1710.58
0.7689937 | 1713.089
0.7699896 | 1715.466
0.7708424 | 1717.723
0.7720066 | 1720.111
0.7730965 | 1722.755
0.7741108 | 1725.271
0.7751047 | 1727.674
0.7760897 | 1730.067
0.7770788 | 1732.464
0.7781026 | 1734.89
0.7791169 | 1737.389
0.7801374 | 1739.918
0.7811918 | 1742.387
0.7821639 | 1744.754
0.7831394 | 1747.107
0.7840883 | 1749.454
0.7850399 | 1751.726
0.7860086 | 1754.033
0.7872014 | 1756.592
0.7881742 | 1759.115
0.7891469 | 1761.655
0.7901299 | 1764.043
0.7912185 | 1766.522
0.7921844 | 1768.937
0.7932471 | 1771.433
0.7942184 | 1773.957
0.7952893 | 1776.508
0.7962579 | 1778.93
0.7972157 | 1781.217
0.7981666 | 1783.562
0.799151 | 1785.878
0.8001067 | 1788.233
0.8011169 | 1790.571
0.8021741 | 1792.964
0.8031326 | 1795.539
0.8041516 | 1798.037
0.8051768 | 1800.527
0.806232 | 1803.071
0.8072477 | 1805.574
0.8083253 | 1808.129
0.8092395 | 1810.436
0.8103539 | 1812.939
0.8113171 | 1815.211
0.8123035 | 1817.494
0.8132756 | 1819.885
0.8143314 | 1822.44
0.8153498 | 1824.989
0.8163069 | 1827.261
0.8173553 | 1829.722
0.8181952 | 1831.987
0.819249 | 1834.578
0.8203484 | 1836.964
0.8212953 | 1839.489
0.8222708 | 1841.943
0.8232823 | 1844.294
0.8241986 | 1846.729
0.8252312 | 1849.084
0.8261985 | 1851.499
0.8272367 | 1853.846
0.8281652 | 1856.243
0.8292026 | 1858.851
0.8302721 | 1861.431
0.8313824 | 1863.85
0.8323981 | 1866.467
0.833441 | 1869.066
0.8344553 | 1871.485
0.8354396 | 1873.909
0.8364199 | 1876.33
0.8373456 | 1878.703
0.8383579 | 1881.21
0.8393068 | 1883.671
0.840334 | 1886.091
0.841317 | 1888.505
0.8423456 | 1890.834
0.8433442 | 1893.449
0.8444171 | 1896.011
0.8454212 | 1898.336
0.8464083 | 1900.74
0.8474178 | 1903.451
0.8483728 | 1905.774
0.8494355 | 1908.265
0.8504151 | 1910.744
0.8513899 | 1913.277
0.8523367 | 1915.666
0.8534525 | 1918.186
0.8543994 | 1920.638
0.8553503 | 1923.057
0.8563769 | 1925.529
0.8574743 | 1928.133
0.8584831 | 1930.737
0.8595022 | 1933.072
0.8606098 | 1935.588
0.8615022 | 1938.084
0.8625342 | 1940.581
0.8634457 | 1942.857
0.8644722 | 1945.32
0.8654954 | 1947.937
0.8664579 | 1950.398
0.8674695 | 1952.953
0.8685512 | 1955.603
0.8695962 | 1958.167
0.8706023 | 1960.567
0.871618 | 1962.995
0.8726057 | 1965.544
0.8735267 | 1967.91
0.8746752 | 1970.409
0.8756541 | 1972.784
0.876605 | 1975.412
0.8776465 | 1977.868
0.878654 | 1980.301
0.8796479 | 1982.786
0.8806711 | 1985.418
0.8816942 | 1987.991
0.8827651 | 1990.615
0.8837753 | 1993.183
0.8847201 | 1995.536
0.8857051 | 1997.914
0.8866969 | 2000.421
0.8876608 | 2002.889
0.8887841 | 2005.47
0.8898209 | 2007.944
0.8907167 | 2010.212
0.8916669 | 2012.655
0.8926642 | 2015.129
0.893735 | 2017.702
0.8947541 | 2020.284
0.8958038 | 2022.75
0.8968127 | 2025.426
0.8978181 | 2027.959
0.8987255 | 2030.24
0.8997009 | 2032.549
0.9006812 | 2035.056
0.9016151 | 2037.548
0.9027071 | 2039.879
0.9036655 | 2042.178
0.9047207 | 2044.858
0.9056253 | 2047.172
0.9066485 | 2049.747
0.9077091 | 2052.334
0.9087581 | 2054.9
0.9097268 | 2057.387
0.9106995 | 2059.842
0.9116689 | 2062.283
0.9126879 | 2064.781
0.9136478 | 2067.255
0.9146655 | 2069.705
0.9157452 | 2072.265
0.9166682 | 2074.757
0.9177356 | 2077.187
0.9187186 | 2079.744
0.9195987 | 2082.005
0.9206293 | 2084.552
0.9215885 | 2087.039
0.9225469 | 2089.305
0.9234427 | 2091.669
0.9244842 | 2094.112
0.9254052 | 2096.855
0.9262451 | 2099.309
0.9272553 | 2101.937
0.9282294 | 2104.376
0.9292226 | 2106.889
0.930271 | 2109.482
0.9312771 | 2111.948
0.9323657 | 2114.402
0.9331654 | 2116.674
0.9341368 | 2119.315
0.9352144 | 2121.954
0.9361511 | 2124.276
0.9371368 | 2126.737
0.9381313 | 2129.176
0.9391327 | 2131.701
0.9401395 | 2134.331
0.9411742 | 2136.869
0.9422246 | 2139.385
0.9432396 | 2141.971
0.9442784 | 2144.61
0.9452825 | 2147.009
0.9463942 | 2149.602
0.9473383 | 2152.107
0.9483581 | 2154.72
0.9493465 | 2157.172
0.950337 | 2159.641
0.951337 | 2162.109
0.9523186 | 2164.502
0.9533492 | 2167.079
0.9543428 | 2169.707
0.9554171 | 2172.33
0.9563912 | 2174.914
0.9574457 | 2177.388
0.9584695 | 2179.99
0.9593714 | 2182.293
0.9605124 | 2184.76
0.9614395 | 2187.353
0.9624681 | 2190.025
0.9634852 | 2192.492
0.9644954 | 2195.008
0.9655069 | 2197.641
0.966571 | 2200.321
0.9676643 | 2202.916
0.9686425 | 2205.548
0.9696868 | 2208.121
0.9706255 | 2210.488
0.9715614 | 2212.817
0.9725328 | 2215.302
0.9735526 | 2217.811
0.9747269 | 2220.415
0.9757167 | 2223.01
0.9765709 | 2225.363
0.9776268 | 2227.954
0.9786969 | 2230.534
0.9797378 | 2233.157
0.980748 | 2235.713
0.9817923 | 2238.237
0.9827283 | 2240.714
0.9837337 | 2243.109
0.9846969 | 2245.482
0.9856853 | 2247.954
0.986701 | 2250.419
0.9876996 | 2252.803
0.9886928 | 2255.092
0.9896526 | 2257.47
0.9905545 | 2259.777
0.991451 | 2262.049
0.9924598 | 2264.574
0.9934714 | 2267.12
0.9944271 | 2269.544
0.9954796 | 2272.095
0.9964871 | 2274.507
0.9974441 | 2276.951
0.9984366 | 2279.46
0.9994325 | 2281.899
1.000437 | 2284.364
1.001414 | 2286.839
1.002481 | 2289.304
1.003654 | 2291.868
1.004691 | 2294.549
1.005525 | 2296.836
1.006458 | 2299.126
1.007412 | 2301.402
1.008371 | 2303.83
1.009318 | 2306.214
1.010367 | 2308.704
1.011375 | 2311.178
1.012331 | 2313.737
1.013344 | 2316.343
1.014405 | 2318.798
1.015461 | 2321.325
1.016435 | 2323.797
1.017614 | 2326.361
1.018573 | 2328.642
1.019379 | 2330.896
1.020367 | 2333.497
1.021314 | 2335.798
1.022289 | 2338.314
1.023348 | 2340.836
1.024313 | 2343.308
1.025366 | 2345.815
1.026402 | 2348.443
1.027449 | 2351.115
1.028488 | 2353.66
1.029471 | 2356.171
1.030434 | 2358.555
1.031526 | 2361.159
1.032692 | 2363.741
1.033629 | 2366.373
1.034684 | 2369.014
1.035724 | 2371.53
1.036724 | 2374.057
1.037763 | 2376.617
1.038788 | 2379.14
1.039808 | 2381.638
1.040801 | 2384.117
1.041844 | 2386.617
1.042904 | 2389.181
1.043855 | 2391.535
1.044715 | 2393.796
1.045694 | 2396.325
1.046892 | 2398.882
1.047922 | 2401.576
1.048766 | 2403.947
1.049872 | 2406.54
1.050905 | 2409.106
1.051785 | 2411.372
1.052763 | 2413.87
1.053733 | 2416.296
1.054674 | 2418.88
1.055664 | 2421.413
1.056638 | 2423.727
1.057616 | 2426.056
1.058695 | 2428.686
1.059694 | 2431.294
1.060665 | 2433.623
1.061733 | 2436.245
1.062597 | 2438.714
1.063633 | 2441.246
1.064552 | 2443.592
1.06554 | 2445.926
1.066456 | 2448.38
1.06744 | 2450.839
1.068418 | 2453.403
1.069398 | 2455.969
1.070407 | 2458.463
1.071393 | 2460.796875
1.072461 | 2463.368
1.073438 | 2466.035
1.07449 | 2468.527
1.075484 | 2470.78125
1.076474 | 2473.466
1.077401 | 2475.998
1.078301 | 2478.259
1.079289 | 2480.636
1.080295 | 2483.158
1.081301 | 2485.635
1.082271 | 2488.179
1.083328 | 2490.849
1.084371 | 2493.455
1.085412 | 2495.986
1.086453 | 2498.548
1.087445 | 2501.064
1.088432 | 2503.477
1.089475 | 2505.913
1.090461 | 2508.493
1.091312 | 2510.752
1.092321 | 2513.18
1.093355 | 2515.652
1.094347 | 2518.28
1.095376 | 2520.813
1.096374 | 2523.386
1.097254 | 2525.658
1.098265 | 2528.314
1.099201 | 2530.674
1.100237 | 2533.08
1.101172 | 2535.524
1.102174 | 2538.046
1.103252 | 2540.626
1.104344 | 2543.199
1.105202 | 2545.589
1.106004 | 2547.842
1.107111 | 2550.346
1.108156 | 2552.961
1.109092 | 2555.554
1.110151 | 2558.037
1.111131 | 2560.48
1.112037 | 2562.899
1.112958 | 2565.411
1.114018 | 2567.786
1.115025 | 2570.28
1.115845 | 2572.556
1.116927 | 2575.028
1.117993 | 2577.426
1.118814 | 2579.792
1.119772 | 2582.18
1.120754 | 2584.771
1.121744 | 2587.245
1.122725 | 2589.664
1.123667 | 2592.125
1.124704 | 2594.539
1.125654 | 2597.112
1.12668 | 2599.78
1.127612 | 2602.3
1.128706 | 2604.86
1.129747 | 2607.457
1.130744 | 2610.019
1.131801 | 2612.419
1.132736 | 2614.88
1.13368 | 2617.525
1.134638 | 2619.887
1.13564 | 2622.243
1.136567 | 2624.653
1.137441 | 2627.228
1.138659 | 2629.654
1.139551 | 2632.135
1.140379 | 2634.44
1.141347 | 2636.718
1.142343 | 2639.26
1.143304 | 2641.717
1.144214 | 2644.277
1.145211 | 2646.58
1.146408 | 2649.243
1.14736 | 2651.86
1.148347 | 2654.391
1.149305 | 2656.834
1.150392 | 2659.414
1.15138 | 2662.048
1.152448 | 2664.575
1.153494 | 2667.207
1.154304 | 2669.609
1.155297 | 2672.237
1.156211 | 2674.551
1.157182 | 2677.018
1.158178 | 2679.521
1.15916 | 2681.903
1.160324 | 2684.5
1.161101 | 2686.792
1.162046 | 2689.233
1.163094 | 2691.856
1.164108 | 2694.454
1.165199 | 2697.112
1.166112 | 2699.567
1.167111 | 2702.01
1.16803 | 2704.499
1.168991 | 2707.009
1.170013 | 2709.452
1.170904 | 2711.913
1.171925 | 2714.231
1.172884 | 2716.817
1.173793 | 2719.155
1.17485 | 2721.478
1.175699 | 2723.897
1.176625 | 2726.459
1.177628 | 2728.85
1.17841 | 2731.258
1.179571 | 2733.785
1.180521 | 2736.149
1.181455 | 2738.728
1.182372 | 2741.055
1.183334 | 2743.732
1.184401 | 2746.344
1.18538 | 2748.671
1.186241 | 2750.996
1.187269 | 2753.492
1.188371 | 2756.12
1.189328 | 2758.721
1.190244 | 2761.018
1.19117 | 2763.514
1.192175 | 2766.1
1.193156 | 2768.723
1.194189 | 2771.314
1.195177 | 2773.858
1.195989 | 2776.128
1.197009 | 2778.442
1.197983 | 2781.032
1.198934 | 2783.447
1.199899 | 2785.776
1.200743 | 2788.209
1.201964 | 2790.808
1.202923 | 2793.335
1.203754 | 2795.677
1.204709 | 2798.258
1.205724 | 2800.809
1.206835 | 2803.516
1.207833 | 2806.144
1.208837 | 2808.706
1.209795 | 2811.251
1.21074 | 2813.769
1.211641 | 2816.135
1.212731 | 2818.706
1.213738 | 2821.303
1.214684 | 2823.786
1.215784 | 2826.256
1.216823 | 2828.871
1.217684 | 2831.395
1.218735 | 2834.061
1.219798 | 2836.704
1.220745 | 2839.213
1.221705 | 2841.683
1.222654 | 2844.076
1.223636 | 2846.699
1.224474 | 2848.965
1.225494 | 2851.542
1.226508 | 2854.005
1.227541 | 2856.578
1.22858 | 2859.208
1.229666 | 2861.72
1.230655 | 2864.313
1.23152 | 2866.668
1.232407 | 2869.14
1.233397 | 2871.484
1.234366 | 2873.961
1.235334 | 2876.532
1.236357 | 2879.05
1.237415 | 2881.739
1.238282 | 2884.037
1.23927 | 2886.696
1.240355 | 2889.346
1.24143 | 2891.959
1.242379 | 2894.442
1.2435 | 2896.909
1.244612 | 2899.53
1.245456 | 2901.831
1.246438 | 2904.422
1.247427 | 2906.931
1.248403 | 2909.535
1.249362 | 2911.807
1.250412 | 2914.338
1.251421 | 2916.891
1.252349 | 2919.242
1.253377 | 2921.859
1.254274 | 2924.142
1.255194 | 2926.502
1.256237 | 2928.965
1.257154 | 2931.353
1.258375 | 2934.016
1.259394 | 2936.708
1.260174 | 2939.094
1.261242 | 2941.714
1.262341 | 2944.366
1.26331 | 2946.853
1.264255 | 2949.255
1.265182 | 2951.511
1.266108 | 2953.939
1.267141 | 2956.464
1.268086 | 2958.872
1.269163 | 2961.311
1.270054 | 2963.818
1.271095 | 2966.404
1.272105 | 2968.694
1.273173 | 2971.284
1.274062 | 2973.688
1.27494 | 2976.213
1.275956 | 2978.465
1.276898 | 2980.897
1.277804 | 2983.413
1.278853 | 2985.749
1.279836 | 2988.223
1.280673 | 2990.493
1.281722 | 2993.114
1.282685 | 2995.588
1.283681 | 2997.84
1.284488 | 3000.137
1.285505 | 3002.723
1.286517 | 3004.993
1.287528 | 3007.405
1.288315 | 3009.767
1.289331 | 3012.226
1.29035 | 3014.654
1.291359 | 3017.358
1.292344 | 3019.925
1.293389 | 3022.41
1.294465 | 3025.119
1.29552 | 3027.796
1.296455 | 3030.127
1.297391 | 3032.416
1.298409 | 3034.948
1.299357 | 3037.516
1.300385 | 3039.797
1.301393 | 3042.093
1.302225 | 3044.488
1.303086 | 3046.806
1.304051 | 3049.269
1.305181 | 3051.926
1.306065 | 3054.246
1.307054 | 3056.758
1.308007 | 3059.071
1.308927 | 3061.517
1.309965 | 3064.07
1.310911 | 3066.412
1.311932 | 3068.893
1.312964 | 3071.611
1.31398 | 3074.23
1.315125 | 3076.65
1.31597 | 3078.908
1.316814 | 3081.347
1.317793 | 3083.868
1.318754 | 3086.155
1.319727 | 3088.636
1.320733 | 3091.264
1.321717 | 3093.593
1.322725 | 3096.181
1.323543 | 3098.464
1.324549 | 3101.008
1.325598 | 3103.428
1.32666 | 3106.113
1.32767 | 3108.789
1.328743 | 3111.375
1.3299 | 3114.034
1.330687 | 3116.326
1.331647 | 3118.929
1.332645 | 3121.278
1.333632 | 3123.704
1.334584 | 3126.332
1.33561 | 3128.793
1.336648 | 3131.368
1.337524 | 3133.728
1.338483 | 3136.395
1.3396 | 3138.966
1.340521 | 3141.337
1.341494 | 3143.917
1.342498 | 3146.353
1.343497 | 3148.632
1.344515 | 3151.317
1.345344 | 3153.644
1.346411 | 3156.239
1.347421 | 3158.862
1.34847 | 3161.514
1.349442 | 3163.938
1.350355 | 3166.34
1.351376 | 3169.003
1.352344 | 3171.631
1.353344 | 3173.986
1.35435 | 3176.586
1.355337 | 3179.181
1.356348 | 3181.571
1.357382 | 3183.889
1.358306 | 3186.234
1.359148 | 3188.569
1.36011 | 3190.995
1.36107 | 3193.412
1.362007 | 3195.82
1.363012 | 3198.301
1.364001 | 3200.641
1.365042 | 3203.223
1.365912 | 3205.596
1.366916 | 3208.222
1.367932 | 3210.766
1.368834 | 3213.095
1.369873 | 3215.657
1.370946 | 3218.233
1.371924 | 3220.612
1.372752 | 3222.912
1.373714 | 3225.551
1.374738 | 3227.939
1.375751 | 3230.578
1.376596 | 3232.855
1.377707 | 3235.441
1.37861 | 3237.768
1.379433 | 3240.435
1.380268 | 3242.885
1.381264 | 3245.258
1.38222 | 3247.667
1.383197 | 3250.222
1.384178 | 3252.683
1.385382 | 3255.317
1.386296 | 3257.945
1.387183 | 3260.332
1.388055 | 3262.588
1.389127 | 3265.183
1.389948 | 3267.442
1.390976 | 3269.958
1.392012 | 3272.522
1.392972 | 3275.04
1.393982 | 3277.712
1.394927 | 3280.041
1.395933 | 3282.454
1.396947 | 3285.042
1.397955 | 3287.674
1.399029 | 3289.975
1.400055 | 3292.436
1.400851 | 3294.908
1.401813 | 3297.435
1.402728 | 3299.7
1.403722 | 3302.143
1.404698 | 3304.642
1.405685 | 3307.12
1.406732 | 3309.665
1.407564 | 3311.987
1.408414 | 3314.263
1.409442 | 3316.762
1.410511 | 3319.311
1.411482 | 3321.906
1.41242 | 3324.298
1.413499 | 3326.762
1.414373 | 3329.014
1.415185 | 3331.409
1.416189 | 3333.907
1.417218 | 3336.44
1.418235 | 3339.126
1.419213 | 3341.681
1.420307 | 3344.131
1.421337 | 3346.836
1.422302 | 3349.494
1.423228 | 3351.758
1.424227 | 3354.078
1.425214 | 3356.594
1.426174 | 3359.195
1.427361 | 3361.718
1.428387 | 3364.315
1.42928 | 3366.877
1.430166 | 3369.142
1.431183 | 3371.715
1.432195 | 3374.207
1.433111 | 3376.574
1.434206 | 3379.081
1.435199 | 3381.649
1.436065 | 3383.943
1.437031 | 3386.543
1.438078 | 3389.111
1.439147 | 3391.774
1.440073 | 3394.103
1.441111 | 3396.661
1.442157 | 3399.056
1.442938 | 3401.321
1.443911 | 3403.938
1.444941 | 3406.278
1.445867 | 3408.766
1.446862 | 3411.255
1.447869 | 3413.747
1.44889 | 3416.206
1.449745 | 3418.462
1.450623 | 3420.848
1.45167 | 3423.459
1.452636 | 3425.88
1.453565 | 3428.24
1.45453 | 3430.653
1.45558 | 3433.051
1.456607 | 3435.598
1.457415 | 3437.975
1.458357 | 3440.561
1.459434 | 3443.229
1.460301 | 3445.496
1.461357 | 3448.1
1.46231 | 3450.405
1.463249 | 3452.903
1.464194 | 3455.564
1.465147 | 3458.157
1.466172 | 3460.655
1.467148 | 3463.204
1.468172 | 3465.832
1.46919 | 3468.143
1.47028 | 3470.664
1.471082 | 3473.25
1.471979 | 3475.542
1.472941 | 3477.952
1.473848 | 3480.42
1.474853 | 3482.96
1.475828 | 3485.425
1.476861 | 3487.835
1.477864 | 3490.514
1.47871 | 3492.779
1.479738 | 3495.42
1.480759 | 3498.017
1.48183 | 3500.67
1.482818 | 3502.994
1.483904 | 3505.462
1.48487 | 3508.099
1.485697 | 3510.45
1.486663 | 3512.985
1.487747 | 3515.53
1.488703 | 3518.105
1.489746 | 3520.66
1.490836 | 3523.152
1.491699 | 3525.413
1.492534 | 3527.736
1.493505 | 3530.032
1.494405 | 3532.332
1.495436 | 3535.011
1.496396 | 3537.581
1.497565 | 3540.091
1.498627 | 3542.831
1.499531 | 3545.463
1.500397 | 3547.759
1.501445 | 3550.321
1.502329 | 3552.595
1.503303 | 3555.182
1.504384 | 3557.739
1.505393 | 3560.288
1.506227 | 3562.672
1.507182 | 3565.258
1.508216 | 3567.603
1.509215 | 3570.231
1.510186 | 3572.863
1.511387 | 3575.403
1.512354 | 3577.774
1.51312 | 3580.11
1.514103 | 3582.713
1.515111 | 3584.983
1.516027 | 3587.451
1.517002 | 3590.061
1.518057 | 3592.539
1.519049 | 3595.079
1.519931 | 3597.479
1.520842 | 3599.786
1.521763 | 3602.205
1.522746 | 3604.627
1.523654 | 3607.134
1.524613 | 3609.603
1.525831 | 3612.089
1.52683 | 3614.818
1.527699 | 3617.314
1.528695 | 3619.808
1.529745 | 3622.49
1.530729 | 3625.171
1.531747 | 3627.557
1.532821 | 3630.152
1.533654 | 3632.418
1.5345 | 3634.802
1.535512 | 3637.274
1.536454 | 3639.827
1.537395 | 3642.156
1.538373 | 3644.72
1.539462 | 3647.088
1.540498 | 3649.696
1.541281 | 3652.128
1.542231 | 3654.578
1.543233 | 3656.962
1.544173 | 3659.505
1.545153 | 3662.097
1.546218 | 3664.618
1.547257 | 3667.217
1.548065 | 3669.573
1.54896 | 3671.831
1.550037 | 3674.38
1.550994 | 3676.903
1.551923 | 3679.41
1.553074 | 3681.967
1.554067 | 3684.266
1.554901 | 3686.639
1.555811 | 3689.047
1.556793 | 3691.512
1.557652 | 3693.771
1.558624 | 3696.234
1.55967 | 3698.809
1.56063 | 3701.073
1.561558 | 3703.569
1.562562 | 3706.227
1.563534 | 3708.583
1.564513 | 3711.017
1.565536 | 3713.579
1.566511 | 3716.023
1.567585 | 3718.326
1.568598 | 3721.046
1.569532 | 3723.599
1.570462 | 3726.064
1.571449 | 3728.644
1.572493 | 3731.107
1.573458 | 3733.572
1.574429 | 3735.851
1.575428 | 3738.411
1.576278 | 3740.79
1.577138 | 3743.095
1.57816 | 3745.695
1.579213 | 3748.305
1.580153 | 3750.753
1.581137 | 3753.157
1.58223 | 3755.433
1.583184 | 3758.127
1.584008 | 3760.39
1.585047 | 3762.93
1.586027 | 3765.49
1.586936 | 3767.782
1.587961 | 3770.33
1.588977 | 3772.602
1.58992 | 3775.252
1.590627 | 3777.522
1.591722 | 3779.979
1.592673 | 3782.512
1.593648 | 3785.054
1.594673 | 3787.553
1.595684 | 3789.882
1.596738 | 3792.611
1.597585 | 3795.181
1.598608 | 3797.82
1.599581 | 3800.411
1.600511 | 3802.966
1.601508 | 3805.412
1.602685 | 3808.068
1.603519 | 3810.439
1.604347 | 3813.003
1.60522 | 3815.311
1.606294 | 3817.954
1.607313 | 3820.56
1.608313 | 3823.074
1.60941 | 3825.574
1.610386 | 3827.949
1.611211 | 3830.397
1.61202 | 3832.709
1.613067 | 3835.229
1.614121 | 3837.905
1.614987 | 3840.212
1.61605 | 3842.737
1.617078 | 3845.264
1.617895 | 3847.549
1.61883 | 3850.1
1.619851 | 3852.543
1.62085 | 3854.978
1.621749 | 3857.529
1.622754 | 3859.99
1.623808 | 3862.425
1.624717 | 3864.95
1.625609 | 3867.395
1.626509 | 3869.654
1.627394 | 3871.904
1.628407 | 3874.33
1.629351 | 3876.773
1.630547 | 3879.326
1.631514 | 3881.84
1.63234 | 3884.294
1.633358 | 3886.815
1.63434 | 3889.24
1.635412 | 3891.728
1.636327 | 3894.151
1.637447 | 3896.463
1.638558 | 3899.132
1.639374 | 3901.435
1.640421 | 3904.032
1.641406 | 3906.506
1.642419 | 3908.972
1.643316 | 3911.277
1.644429 | 3913.848
1.645368 | 3916.122
1.646229 | 3918.49
1.646931 | 3871.662
1.647057 | 3471.162
1.64718 | 3086.412
1.644608 | 2690.412
1.624292 | 2301.162
1.602668 | 1909.662
1.582962 | 1518.162
1.581682 | 1126.662
1.579709 | 735.1623
1.5773 | 343.6623
1.575742 | 1.662325
1.573976 | 9.185763
1.576439 | 3.806857
1.577638 | 7.129122
1.57924 | 4.3342
1.576973 | 6.500704
1.575284 | 4.918673
1.57263 | 5.500674
1.571124 | 4.572329
1.57112 | 4.127932
1.570182 | 3.650301
1.57019 | 3.467928
1.570279 | 3.144381
1.569986 | 2.848218
1.569855 | 2.621831
1.569838 | 2.551999
1.569712 | 2.24179
1.569781 | 2.13378
1.569781 | 2.13378
1.569712 | 2.178824
1.56964 | 2.158088

## Образец3.36
Образец3.36 | Образец3.36
Деформация | Стандартное усилие
% | MPa
0 | 34.04142
4.428794e-05 | 34.0972
6.283942e-05 | 34.04141
0.0001257066 | 34.04491
0.0001271451 | 34.09369
0.0001986494 | 34.14598
0.0002499767 | 34.20518
0.0004668837 | 34.84267
0.001651143 | 36.67573
0.002855497 | 39.12239
0.003972318 | 41.48555
0.005411057 | 43.85615
0.006496883 | 46.49067
0.007832708 | 48.95601
0.009060905 | 51.48506
0.01034564 | 53.95039
0.01160994 | 56.38386
0.01292124 | 58.99641
0.01405135 | 61.45515
0.01519371 | 63.74031
0.01649752 | 66.03865
0.01774683 | 68.30622
0.01908266 | 70.69136
0.0202768 | 73.03584
0.02169709 | 75.57368
0.02308741 | 78.11152
0.02437964 | 80.65376
0.0257611 | 82.98176
0.02711805 | 85.51521
0.02841096 | 87.96846
0.0296303 | 90.32173
0.03105945 | 92.49043
0.03230195 | 95.0074
0.0336657 | 97.30354
0.03522496 | 99.60737
0.03677672 | 101.5772
0.0381432 | 103.9404
0.03960505 | 106.2651
0.04100423 | 108.8161
0.04227125 | 111.2551
0.04363228 | 113.716
0.04496402 | 116.0385
0.04645516 | 118.2248
0.04757981 | 120.5001
0.04898103 | 122.916
0.05027667 | 125.2923
0.05171535 | 127.2655
0.05296194 | 129.8297
0.05421807 | 132.2576
0.05534272 | 134.7691
0.05680116 | 136.9631
0.05793672 | 139.2351
0.05927663 | 141.7905
0.06058929 | 144.3107
0.06177525 | 146.8684
0.0630307 | 149.2062
0.06420099 | 151.5903
0.06542851 | 153.9304
0.06670234 | 156.4572
0.06807359 | 158.9039
0.06930656 | 161.5032
0.0707214 | 163.8148
0.07178815 | 166.0802
0.07307834 | 168.5213
0.0741485 | 170.7801
0.07563827 | 173.2355
0.07676633 | 175.5756
0.07807559 | 178.0322
0.07914234 | 180.3635
0.08051087 | 182.8574
0.0815456 | 185.1184
0.08295227 | 187.7155
0.08422815 | 190.2709
0.08547815 | 192.5737
0.08675267 | 195.1533
0.0880156 | 197.7746
0.08914877 | 200.2355
0.09028568 | 202.5119
0.09128499 | 204.8674
0.09253362 | 207.1371
0.09389397 | 209.5849
0.09500977 | 211.8525
0.096208 | 214.3035
0.09736739 | 216.67
0.09857243 | 218.9661
0.09971275 | 221.282
0.1008994 | 223.7452
0.1021501 | 226.2127
0.1032665 | 228.5418
0.1044893 | 230.8709
0.1056255 | 233.3802
0.1068599 | 235.8301
0.1080124 | 238.4756
0.1091814 | 241.0596
0.1104695 | 243.5469
0.1116868 | 246.1024
0.112868 | 248.6358
0.114274 | 251.1451
0.1154436 | 253.617
0.11668 | 255.9725
0.1178026 | 258.306
0.1190485 | 260.668
0.1201868 | 262.951
0.1213285 | 265.2691
0.1225294 | 267.7762
0.1237467 | 270.2723
0.1248836 | 272.6277
0.1260546 | 275.2315
0.1270968 | 277.5189
0.1284095 | 279.8491
0.1295008 | 282.1891
0.1307187 | 284.593
0.1318298 | 287.0517
0.1330539 | 289.4599
0.1342671 | 291.9099
0.1354422 | 294.2763
0.1366683 | 296.8449
0.137827 | 299.33
0.1390654 | 301.7207
0.1401533 | 304.1157
0.1413822 | 306.4799
0.1424707 | 308.8815
0.1436656 | 311.3491
0.1448522 | 313.8408
0.1461737 | 316.372
0.1473338 | 318.7583
0.1485599 | 321.2016
0.1497411 | 323.7285
0.1509312 | 326.0883
0.1520524 | 328.6306
0.1533167 | 331.164
0.1544686 | 333.6206
0.1557452 | 336.1518
0.1568501 | 338.4875
0.1579237 | 340.8408
0.1589455 | 343.2204
0.1600742 | 345.4924
0.1612281 | 347.9929
0.1624066 | 350.4011
0.1635381 | 352.739
0.1647649 | 355.1582
0.1658855 | 357.6718
0.1671511 | 360.1701
0.1681947 | 362.4992
0.1692465 | 364.8701
0.1704005 | 367.3991
0.1715837 | 369.7458
0.1727142 | 372.109
0.1738021 | 374.4337
0.1749567 | 376.8595
0.1760684 | 379.3358
0.1771209 | 381.6781
0.1781168 | 384.1632
0.1792619 | 386.5495
0.1805023 | 389.0675
0.1817067 | 391.6032
0.1828027 | 393.9542
0.1840752 | 396.4811
0.1852366 | 398.8739
0.1863865 | 401.2338
0.1875466 | 403.7343
0.1886413 | 406.1535
0.1898551 | 408.4738
0.1909893 | 410.8205
0.1921208 | 413.2836
0.1933027 | 415.8808
0.1942223 | 418.2538
0.1954825 | 420.7894
0.1966337 | 423.1317
0.1978735 | 425.7377
0.199084 | 428.2689
0.2001957 | 430.8375
0.2013353 | 433.3446
0.2025411 | 435.7309
0.2036071 | 438.1325
0.2047754 | 440.5912
0.2058728 | 443.0961
0.2070247 | 445.4845
0.2082168 | 448.0553
0.2093408 | 450.569
0.2095587 | 450.9711
0.2105683 | 453.4144
0.2114811 | 455.6798
0.2128053 | 458.0067
0.2139238 | 460.4918
0.2152154 | 462.922
0.2163325 | 465.3478
0.2176098 | 467.9032
0.2186152 | 470.1928
0.2198312 | 472.4625
0.2208625 | 475.0509
0.2220982 | 477.5382
0.2232542 | 480.0123
0.2244177 | 482.504
0.2254326 | 484.7584
0.2264796 | 487.1051
0.2275123 | 489.6276
0.2286111 | 492.1566
0.2299027 | 494.5495
0.2309428 | 497.0939
0.2322099 | 499.5702
0.2332725 | 502.0136
0.2344646 | 504.4701
0.2356043 | 506.9618
0.236577 | 509.236
0.2377541 | 511.8112
0.2389299 | 514.2985
0.2401465 | 516.8275
0.2412371 | 519.3126
0.2424925 | 521.9538
0.2434578 | 524.5619
0.2445409 | 526.9635
0.2457084 | 529.4069
0.2468038 | 531.8634
0.24803 | 534.2409
0.249094 | 536.6557
0.250344 | 539.1825
0.2514353 | 541.6742
0.2526185 | 544.1637
0.253611 | 546.4445
0.2546866 | 548.7406
0.2556752 | 551.0062
0.2567842 | 553.5441
0.2579252 | 555.838
0.2589422 | 558.1693
0.2600437 | 560.5665
0.2611725 | 563.0978
0.2623189 | 565.35
0.263368 | 567.734
0.2645239 | 570.0412
0.2656724 | 572.5856
0.2667664 | 575.1652
0.2680587 | 577.7052
0.2691683 | 580.2123
0.2702719 | 582.5634
0.2712473 | 584.9826
0.2723693 | 587.349
0.2733652 | 589.6012
0.2743952 | 591.86
0.2754313 | 594.1539
0.2764265 | 596.5556
0.2775314 | 599.078
0.2786765 | 601.3873
0.2795627 | 603.6417
0.2806785 | 605.9137
0.2818325 | 608.5219
0.2830041 | 611.0685
0.2841383 | 613.6415
0.2852759 | 616.2738
0.2863937 | 618.6754
0.2873508 | 620.9474
0.2885048 | 623.2897
0.2894653 | 625.6122
0.2906035 | 628.1698
0.2916097 | 630.4704
0.2923566 | 632.7291
0.2937129 | 635.267
0.2947094 | 637.807
0.2960296 | 640.101
0.2970143 | 642.6388
0.2983746 | 645.236
0.299457 | 647.8419
0.3006525 | 650.4413
0.3017656 | 653.0121
0.3028153 | 655.4379
0.3039209 | 657.7714
0.3048092 | 660.3268
0.3062281 | 662.7767
0.3070336 | 665.2069
0.3082755 | 667.5558
0.3092169 | 670.0409
0.3105581 | 672.359
0.3115813 | 674.8244
0.3128381 | 677.2743
0.3137966 | 679.6056
0.3149607 | 682.2204
0.3160295 | 684.5253
0.3168899 | 686.9049
0.3181153 | 689.4076
0.3192822 | 691.9894
0.3203074 | 694.4152
0.3214096 | 696.7245
0.3224682 | 699.2931
0.3234927 | 701.6002
0.3244109 | 704.0612
0.3256555 | 706.5331
0.3267481 | 709.0424
0.327994 | 711.5055
0.3289225 | 713.8104
0.3299041 | 716.2604
0.3310751 | 718.6554
0.3321425 | 721.3031
0.3333169 | 723.8937
0.3342985 | 726.2404
0.3352508 | 728.6969
0.3365342 | 731.2611
0.3376166 | 733.8869
0.338793 | 736.4862
0.339764 | 739.0449
0.3407988 | 741.4114
0.341984 | 743.9251
0.3429547 | 746.2805
0.3441809 | 748.8821
0.3451782 | 751.387
0.3463028 | 753.8831
0.3472286 | 756.1397
0.3483178 | 758.4424
0.3492953 | 760.7979
0.350328 | 763.3819
0.3515596 | 765.9087
0.3524227 | 768.2554
0.3535739 | 770.5823
0.3545167 | 772.9422
0.3554397 | 775.5525
0.3565998 | 777.8355
0.3576665 | 780.3491
0.3588212 | 782.7398
0.3598511 | 785.0051
0.3607939 | 787.4749
0.3619955 | 789.949
0.3629887 | 792.2517
0.3641338 | 794.8489
0.3650384 | 797.1319
0.3662169 | 799.6983
0.3673157 | 802.2449
0.3683484 | 804.6091
0.3693613 | 806.9822
0.3703538 | 809.4849
0.3713586 | 811.8799
0.3724968 | 814.4727
0.3735895 | 816.7622
0.374597 | 819.1265
0.3756678 | 821.5523
0.3766494 | 823.9363
0.3778238 | 826.5444
0.378911 | 829.0186
0.379864 | 831.3191
0.380817 | 833.6021
0.381958 | 836.1839
0.3830724 | 838.77
0.3840983 | 841.1233
0.3851228 | 843.5073
0.3861071 | 845.9133
0.3870976 | 848.3084
0.3883169 | 850.9143
0.3894709 | 853.5071
0.390537 | 855.8648
0.3915138 | 858.2005
0.3926037 | 860.7757
0.3937951 | 863.3201
0.3948694 | 865.9063
0.395821 | 868.2134
0.3970022 | 870.815
0.3981139 | 873.3923
0.3991241 | 875.7039
0.4002086 | 878.0945
0.4011398 | 880.6016
0.4021847 | 883.1746
0.4032896 | 885.5828
0.4042726 | 887.8416
0.4052671 | 890.1377
0.4063012 | 892.4207
0.4074013 | 895.064
0.4085512 | 897.6282
0.409652 | 900.0891
0.4106356 | 902.4863
0.4116465 | 904.7979
0.4127167 | 907.0698
0.413699 | 909.4033
0.4146854 | 911.7105
0.4156499 | 913.9758
0.4166881 | 916.406
0.4177725 | 918.9043
0.418778 | 921.2927
0.4198032 | 923.5713
0.42081 | 925.8938
0.4217895 | 928.1526
0.4229095 | 930.7373
0.4238979 | 933.0708
0.424872 | 935.3252
0.4258666 | 937.6609
0.4268584 | 939.946
0.427872 | 942.2619
0.4288877 | 944.6482
0.4298979 | 947.0256
0.4309367 | 949.3371
0.4319313 | 951.8816
0.4327937 | 954.2107
0.4336997 | 956.5024
0.4346785 | 958.9194
0.4358325 | 961.4704
0.4369823 | 964.0874
0.4379169 | 966.3396
0.4390579 | 968.8664
0.4401989 | 971.4284
0.4411969 | 973.896
0.4422412 | 976.3327
0.4432684 | 978.7102
0.4442684 | 981.0217
0.4453924 | 983.531
0.4464598 | 986.0403
0.4474026 | 988.6264
0.4485293 | 991.0764
0.4495865 | 993.5483
0.4507813 | 996.1696
0.4518685 | 998.7998
0.4528951 | 1001.21
0.4538978 | 1003.484
0.4550926 | 1006.092
0.4560551 | 1008.47
0.4570381 | 1010.973
0.4580899 | 1013.357
0.4590681 | 1015.618
0.4600865 | 1017.999
0.4611423 | 1020.467
0.4621396 | 1022.873
0.4631736 | 1025.461
0.4643099 | 1028.017
0.4653869 | 1030.59
0.4663569 | 1032.851
0.4674911 | 1035.441
0.4684522 | 1037.762
0.4694379 | 1040.056
0.4706184 | 1042.598
0.4715851 | 1044.971
0.4726123 | 1047.362
0.473581 | 1049.728
0.4746266 | 1052.2
0.4757077 | 1054.672
0.4767111 | 1057.056
0.4776627 | 1059.477
0.4786933 | 1061.892
0.4797628 | 1064.368
0.4808691 | 1066.856
0.4820196 | 1069.429
0.4830169 | 1071.734
0.4840142 | 1074.089
0.4850196 | 1076.341
0.486006 | 1078.618
0.4870639 | 1081.098
0.4880863 | 1083.59
0.4890795 | 1086.016
0.490151 | 1088.439
0.4911769 | 1090.795
0.4923009 | 1093.363
0.4932484 | 1095.818
0.4942212 | 1098.118
0.4953268 | 1100.711
0.4964065 | 1103.009
0.4975311 | 1105.598
0.498495 | 1107.997
0.4995195 | 1110.458
0.5006823 | 1113.04
0.5016728 | 1115.347
0.5027423 | 1117.909
0.5037797 | 1120.401
0.5048397 | 1122.827
0.5058151 | 1125.18
0.5068041 | 1127.478
0.5077625 | 1129.882
0.5087394 | 1132.325
0.5096985 | 1134.63
0.5108442 | 1137.163
0.5118606 | 1139.481
0.5128667 | 1141.852
0.5138619 | 1144.291
0.5149328 | 1146.649
0.5161235 | 1149.237
0.5171583 | 1151.716
0.518195 | 1154.243
0.5191542 | 1156.602
0.5202161 | 1159.028
0.5211937 | 1161.329
0.5222897 | 1163.93
0.5232468 | 1166.286
0.5242202 | 1168.747
0.525257 | 1171.078
0.5262379 | 1173.354
0.5272822 | 1175.697
0.5283094 | 1178.129
0.5292965 | 1180.555
0.5304041 | 1182.891
0.5313598 | 1185.213
0.5324906 | 1187.896
0.5335281 | 1190.559
0.5346296 | 1193.176
0.5356541 | 1195.498
0.5367828 | 1198.096
0.5377494 | 1200.403
0.5387385 | 1202.888
0.5397685 | 1205.267
0.5409081 | 1207.869
0.5419177 | 1210.29
0.5429667 | 1212.696
0.5439184 | 1215.034
0.5449756 | 1217.484
0.5460307 | 1219.908
0.5469994 | 1222.268
0.5480566 | 1224.694
0.5490151 | 1227.001
0.5499292 | 1229.339
0.5509081 | 1231.608
0.5520007 | 1234.17
0.5529769 | 1236.499
0.5539612 | 1238.996
0.554934 | 1241.329
0.5559612 | 1243.627
0.5569925 | 1245.93
0.5579585 | 1248.2
0.5589667 | 1250.63
0.5600348 | 1253.133
0.561077 | 1255.541
0.5621294 | 1258.169
0.5632153 | 1260.707
0.5641281 | 1263.027
0.5652568 | 1265.618
0.5662296 | 1268.026
0.5671921 | 1270.414
0.5682255 | 1272.84
0.5691723 | 1275.36
0.5702186 | 1277.716
0.5711928 | 1280.117
0.5722697 | 1282.572
0.5732868 | 1284.938
0.574267 | 1287.395
0.5753249 | 1289.82
0.5763024 | 1292.079
0.5772588 | 1294.492
0.578254 | 1296.977
0.5791614 | 1299.288
0.5803412 | 1301.916
0.5813739 | 1304.349
0.5822765 | 1306.845
0.583361 | 1309.365
0.5843398 | 1311.929
0.5853582 | 1314.349
0.5863725 | 1316.684
0.5874379 | 1319.11
0.5884509 | 1321.648
0.5894611 | 1324.188
0.5904781 | 1326.475
0.5913895 | 1328.747
0.5923568 | 1331.206
0.5933643 | 1333.573
0.5943384 | 1335.858
0.5953506 | 1338.158
0.5963111 | 1340.665
0.597397 | 1343.155
0.598401 | 1345.761
0.5993956 | 1348.151
0.6003956 | 1350.527
0.6014753 | 1353.001
0.6024821 | 1355.486
0.6035114 | 1358.079
0.6045039 | 1360.551
0.6056871 | 1363.066
0.6065584 | 1365.33
0.6075543 | 1367.821
0.6085808 | 1370.247
0.6095767 | 1372.618
0.610587 | 1375.002
0.6115652 | 1377.434
0.6126074 | 1379.99
0.6134814 | 1382.275
0.6145243 | 1384.771
0.6155794 | 1387.17
0.6166367 | 1389.693
0.6176292 | 1392.167
0.6186067 | 1394.597
0.6195242 | 1396.933
0.6206884 | 1399.53
0.6216428 | 1401.921
0.6226795 | 1404.483
0.623687 | 1406.981
0.6246741 | 1409.334
0.6256911 | 1411.833
0.626734 | 1414.287
0.6277606 | 1416.873
0.6288226 | 1419.501
0.6298294 | 1421.826
0.6308042 | 1424.208
0.6317442 | 1426.497
0.6326911 | 1428.839
0.6336781 | 1431.254
0.6346454 | 1433.522
0.6355971 | 1435.8
0.6366298 | 1438.34
0.6375896 | 1440.968
0.6386652 | 1443.322
0.6395957 | 1445.681
0.6406141 | 1448.232
0.6416999 | 1450.834
0.642627 | 1453.444
0.6437305 | 1455.912
0.6446556 | 1458.248
0.6456856 | 1460.524
0.6466256 | 1462.833
0.6474942 | 1465.134
0.6485698 | 1467.516
0.6494982 | 1469.81
0.6505125 | 1472.266
0.6515595 | 1474.806
0.6524914 | 1477.265
0.653612 | 1479.779
0.654567 | 1482.332
0.6556229 | 1484.744
0.6566569 | 1487.21
0.6576208 | 1489.671
0.6586542 | 1492.187
0.6595622 | 1494.564
0.6606467 | 1497.144
0.6616508 | 1499.554
0.6627005 | 1502.015
0.663691 | 1504.469
0.6646971 | 1506.954
0.6657114 | 1509.497
0.6667114 | 1511.922
0.6676596 | 1514.32
0.668787 | 1516.895
0.6697781 | 1519.384
0.6707427 | 1521.828
0.6717924 | 1524.427
0.6726194 | 1526.677
0.6735028 | 1529.099
0.6745484 | 1531.444
0.6755696 | 1533.797
0.6765341 | 1536.245
0.6774926 | 1538.69
0.6785941 | 1541.002
0.6795409 | 1543.351
0.6803856 | 1545.649
0.6814646 | 1548.29
0.682468 | 1550.771
0.6835532 | 1553.315
0.6845423 | 1555.86
0.6855123 | 1558.294
0.6865096 | 1560.751
0.6874898 | 1563.082
0.6884108 | 1565.37
0.6894026 | 1567.688
0.6903828 | 1570.113
0.6914353 | 1572.616
0.6923862 | 1575.079
0.6934939 | 1577.472
0.6945027 | 1580.036
0.6953508 | 1582.348
0.6964516 | 1584.938
0.6975027 | 1587.443
0.6983685 | 1589.964
0.6995013 | 1592.435
0.7004141 | 1594.837
0.7014155 | 1597.265
0.7024209 | 1599.706
0.7033821 | 1602.068
0.7044189 | 1604.586
0.705378 | 1607.038
0.7064407 | 1609.482
0.7073923 | 1611.822
0.7083555 | 1614.267
0.7095367 | 1616.948
0.7105381 | 1619.451
0.7114679 | 1621.835
0.7124999 | 1624.217
0.7133793 | 1626.53
0.7143936 | 1628.86
0.7152928 | 1631.415
0.7163425 | 1633.817
0.7173296 | 1636.168
0.7182696 | 1638.543
0.7192907 | 1640.933
0.7202866 | 1643.465
0.7213684 | 1645.886
0.7223738 | 1648.18
0.7233581 | 1650.612
0.7244337 | 1653.254
0.7253295 | 1655.701
0.7263479 | 1658.057
0.7272771 | 1660.375
0.7282008 | 1662.768
0.7291885 | 1665.053
0.7301394 | 1667.608
0.731196 | 1670.208
0.7322185 | 1672.633
0.7332225 | 1674.914
0.7342021 | 1677.386
0.7351054 | 1679.641
0.7361026 | 1682.161
0.7371312 | 1684.433
0.7381483 | 1686.859
0.7391196 | 1689.456
0.739997 | 1691.829
0.7410311 | 1694.186
0.7420011 | 1696.707
0.7429841 | 1699.176
0.7440209 | 1701.635
0.7450338 | 1704.138
0.7459779 | 1706.605
0.7470065 | 1709.003
0.7480351 | 1711.492
0.7490855 | 1714.061
0.7501462 | 1716.66
0.7511271 | 1718.978
0.752264 | 1721.58
0.7532613 | 1724.214
0.7542497 | 1726.719
0.7552293 | 1729.072
0.7561952 | 1731.516
0.757181 | 1733.974
0.7582383 | 1736.437
0.7592355 | 1739.048
0.7602008 | 1741.686
0.7613098 | 1744.249
0.7623384 | 1746.751
0.7634092 | 1749.3
0.7643752 | 1751.726
0.7653568 | 1754.075
0.7664828 | 1756.525
0.7674126 | 1759.01
0.7684167 | 1761.635
0.7694439 | 1764.134
0.7704208 | 1766.571
0.771448 | 1769.003
0.7724746 | 1771.47
0.7735168 | 1774.127
0.7742525 | 1776.421
0.7755079 | 1779.08
0.7765066 | 1781.556
0.7774344 | 1784.059
0.7785181 | 1786.456
0.7794153 | 1788.794
0.7806019 | 1791.402
0.7815767 | 1793.922
0.7825352 | 1796.48
0.7835883 | 1798.895
0.7845685 | 1801.377
0.7855202 | 1803.88
0.786544 | 1806.365
0.7876428 | 1808.989
0.7886571 | 1811.59
0.7896523 | 1813.944
0.7907013 | 1816.387
0.791591 | 1818.659
0.7925596 | 1820.977
0.7935099 | 1823.42
0.794484 | 1825.706
0.7954418 | 1828.006
0.7964595 | 1830.66
0.7974384 | 1833.332
0.7984608 | 1835.751
0.7995038 | 1838.168
0.8004751 | 1840.755
0.8015971 | 1843.396
0.8024956 | 1845.912
0.8035426 | 1848.379
0.8044697 | 1850.757
0.8052926 | 1853.114
0.806454 | 1855.516
0.8073682 | 1858.054
0.8083116 | 1860.556
0.8093756 | 1862.883
0.8103395 | 1865.307
0.8112898 | 1867.61
0.812204 | 1870.086
0.813251 | 1872.525
0.8143055 | 1875.188
0.8151883 | 1877.851
0.8163708 | 1880.461
0.8172598 | 1882.971
0.8182802 | 1885.295
0.8192012 | 1887.673
0.8201869 | 1890.081
0.8212155 | 1892.557
0.8221542 | 1895.102
0.8231324 | 1897.481
0.8242298 | 1899.872
0.8250179 | 1902.144
0.8258899 | 1904.418
0.8269682 | 1906.888
0.8278824 | 1909.485
0.8290425 | 1912.177
0.829945 | 1914.484
0.830898 | 1916.903
0.8318394 | 1919.371
0.8328694 | 1921.86
0.8339096 | 1924.229
0.8348067 | 1926.622
0.8359675 | 1929.287
0.8369212 | 1931.779
0.8378122 | 1934.103
0.8390124 | 1936.788
0.8397924 | 1939.076
0.8408367 | 1941.654
0.841881 | 1944.121
0.8427556 | 1946.503
0.8437754 | 1949.03
0.8447624 | 1951.515
0.8457481 | 1954.066
0.8467733 | 1956.573
0.8477379 | 1958.97
0.8487365 | 1961.462
0.8497821 | 1964.077
0.8507924 | 1966.729
0.8518973 | 1969.231
0.8529211 | 1971.87
0.8537522 | 1974.248
0.8548257 | 1976.871
0.8557753 | 1979.288
0.8567494 | 1981.648
0.8577038 | 1984.087
0.8586268 | 1986.596
0.8597024 | 1989.134
0.8606595 | 1991.745
0.8617467 | 1994.355
0.8627153 | 1996.739
0.8636847 | 1999.319
0.8646343 | 2001.606
0.865654 | 2004.146
0.8666704 | 2006.499
0.8676227 | 2008.982
0.8685464 | 2011.463
0.8695341 | 2013.878
0.8704694 | 2016.255
0.8714823 | 2018.769
0.8724571 | 2021.234
0.873391 | 2023.708
0.8744912 | 2026.349
0.8754469 | 2028.96
0.8764585 | 2031.383
0.8774884 | 2034.04
0.8785497 | 2036.679
0.8795238 | 2039.137
0.8806097 | 2041.794
0.8816553 | 2044.312
0.8825395 | 2046.65
0.8835381 | 2049.212
0.8845197 | 2051.763
0.8854727 | 2054.193
0.8865122 | 2056.637
0.8875252 | 2059.183
0.8885286 | 2061.855
0.8894284 | 2064.112
0.8904482 | 2066.678
0.8914843 | 2069.218
0.8924141 | 2071.767
0.8934584 | 2074.294
0.8945027 | 2076.893
0.8954713 | 2079.372
0.8963385 | 2081.637
0.8973228 | 2084.181
0.8983296 | 2086.642
0.8993242 | 2089.196
0.9003569 | 2091.731
0.9013391 | 2094.357
0.9022656 | 2097.02
0.9031252 | 2099.677
0.9040857 | 2102.272
0.9050939 | 2104.691
0.9060755 | 2107.222
0.9070012 | 2109.676
0.9080196 | 2111.931
0.908991 | 2114.308
0.9098371 | 2116.602
0.9106456 | 2118.874
0.9117424 | 2121.412
0.9127437 | 2123.998
0.9137137 | 2126.591
0.9148323 | 2129.236
0.9156565 | 2131.511
0.9166729 | 2134.165
0.9176442 | 2136.599
0.9186211 | 2138.878
0.9195496 | 2141.258
0.92057 | 2143.82
0.921508 | 2146.272
0.9225066 | 2148.572
0.9235743 | 2151.26
0.9244299 | 2153.639
0.9254639 | 2156.226
0.926577 | 2158.86
0.9274735 | 2161.22
0.9284442 | 2163.859
0.9294953 | 2166.362
0.9303795 | 2168.823
0.9313924 | 2171.367
0.9323686 | 2173.775
0.9333965 | 2176.199
0.9343324 | 2178.745
0.9353624 | 2181.391
0.9364292 | 2183.751
0.9373781 | 2186.201
0.9382153 | 2188.644
0.9391737 | 2190.918
0.9401396 | 2193.386
0.9411226 | 2195.913
0.9421097 | 2198.374
0.9430456 | 2200.733
0.9439898 | 2203.245
0.9449611 | 2205.833
0.9459577 | 2208.29
0.946891 | 2210.65
0.947938 | 2213.159
0.9489271 | 2215.78
0.9499427 | 2218.237
0.951004 | 2220.579
0.9518528 | 2222.867
0.9526995 | 2225.24
0.9537138 | 2227.771
0.9546198 | 2230.155
0.9555728 | 2232.51
0.9565026 | 2234.894
0.9575169 | 2237.454
0.958504 | 2239.981
0.9595026 | 2242.492
0.9605714 | 2245.094
0.9615462 | 2247.682
0.9626225 | 2250.266
0.9636198 | 2252.789
0.9646341 | 2255.076
0.9656041 | 2257.542
0.9664093 | 2259.816
0.9673657 | 2262.369
0.968318 | 2264.766
0.969352 | 2267.238
0.9703384 | 2269.708
0.9713098 | 2272.351
0.9723983 | 2275.021
0.9733922 | 2277.594
0.9743677 | 2280.162
0.9754651 | 2282.804
0.9764637 | 2285.377
0.9774937 | 2287.974
0.9784842 | 2290.252
0.9795339 | 2292.904
0.9803786 | 2295.24
0.9813384 | 2297.85
0.9823608 | 2300.285
0.9833254 | 2302.79
0.9844072 | 2305.38
0.985367 | 2307.918
0.9862709 | 2310.184
0.987166 | 2312.456
0.9881994 | 2315.073
0.9891837 | 2317.615
0.9901599 | 2320.06
0.991121 | 2322.556
0.9920938 | 2324.973
0.993247 | 2327.555
0.9940726 | 2329.827
0.9949214 | 2332.246
0.9959262 | 2334.736
0.9969752 | 2337.329
0.9978369 | 2339.594
0.9989439 | 2342.222
0.9999432 | 2344.808
1.000954 | 2347.489
1.001964 | 2350.079
1.002921 | 2352.477
1.003849 | 2354.953
1.004857 | 2357.541
1.005888 | 2359.95
1.007049 | 2362.527
1.008021 | 2365.16
1.008899 | 2367.553
1.009904 | 2370.131
1.010923 | 2372.756
1.012004 | 2375.457
1.013019 | 2377.981
1.013944 | 2380.317
1.01486 | 2382.582
1.015777 | 2384.936
1.016788 | 2387.434
1.017804 | 2389.866
1.018779 | 2392.45
1.019757 | 2395.102
1.02076 | 2397.458
1.021809 | 2399.925
1.022661 | 2402.378
1.023499 | 2404.643
1.024523 | 2407.117
1.025485 | 2409.626
1.026387 | 2412.112
1.027382 | 2414.548
1.028324 | 2417.051
1.029322 | 2419.674
1.030337 | 2422.272
1.03132 | 2424.667
1.032348 | 2427.205
1.033157 | 2429.578
1.034232 | 2432.192
1.035296 | 2434.59
1.036134 | 2436.96
1.036954 | 2439.351
1.037924 | 2441.656
1.038831 | 2444.029
1.03985 | 2446.703
1.040864 | 2449.276
1.041818 | 2451.792
1.042681 | 2454.068
1.04349 | 2456.395
1.044476 | 2458.955
1.045584 | 2461.464
1.046636 | 2464.152
1.047461 | 2466.435
1.04848 | 2468.777
1.049404 | 2471.108
1.050225 | 2473.384
1.051181 | 2476.006
1.052196 | 2478.412
1.053158 | 2481.022
1.054211 | 2483.698
1.055272 | 2486.315
1.056218 | 2488.899
1.057095 | 2491.158
1.057991 | 2493.417
1.059031 | 2495.975
1.059987 | 2498.567
1.060965 | 2501.145
1.061892 | 2503.469
1.062874 | 2505.777
1.06374 | 2508.07
1.064559 | 2510.402
1.065522 | 2512.9
1.066582 | 2515.508
1.067462 | 2517.833
1.068318 | 2520.094
1.069201 | 2522.344
1.070111 | 2524.693
1.070978 | 2527.031
1.07193 | 2529.615
1.072888 | 2531.9
1.073844 | 2534.359
1.074847 | 2537.024
1.075872 | 2539.52
1.076857 | 2541.928
1.07765 | 2544.183
1.078573 | 2546.487
1.079533 | 2549.043
1.08046 | 2551.295
1.081336 | 2553.664
1.082318 | 2556.232
1.083298 | 2558.632
1.084182 | 2561.016
1.085152 | 2563.637
1.086135 | 2566.146
1.087077 | 2568.634
1.088128 | 2571.295
1.089095 | 2573.887
1.090086 | 2576.181
1.091166 | 2578.834
1.091999 | 2581.266
1.09304 | 2583.923
1.094044 | 2586.412
1.094952 | 2588.798
1.095941 | 2591.325
1.096841 | 2593.608
1.097802 | 2596.084
1.098678 | 2598.4
1.099668 | 2601.033
1.100718 | 2603.582
1.101676 | 2606.192
1.102762 | 2608.873
1.103766 | 2611.386
1.104801 | 2613.863
1.105648 | 2616.154
1.106503 | 2618.725
1.107524 | 2621.109
1.108544 | 2623.671
1.109474 | 2626.191
1.110491 | 2628.723
1.111512 | 2631.232
1.112329 | 2633.508
1.11322 | 2635.846
1.114242 | 2638.461
1.115275 | 2641.082
1.116302 | 2643.752
1.117242 | 2646.206
1.118279 | 2648.639
1.119151 | 2651.165
1.120155 | 2653.877
1.121167 | 2656.408
1.122171 | 2659.054
1.122984 | 2661.326
1.124059 | 2663.894
1.125041 | 2666.557
1.125935 | 2669.13
1.126877 | 2671.574
1.127855 | 2674.052
1.128764 | 2676.496
1.129783 | 2679.036
1.130746 | 2681.466
1.131825 | 2684.1
1.132738 | 2686.465
1.133565 | 2688.824
1.134546 | 2691.499
1.135481 | 2693.766
1.136353 | 2696.053
1.137263 | 2698.319
1.138244 | 2700.964
1.139057 | 2703.285
1.139977 | 2705.552
1.140823 | 2708.022
1.141811 | 2710.577
1.142905 | 2713.216
1.143795 | 2715.761
1.14493 | 2718.277
1.14584 | 2720.731
1.146652 | 2723.144
1.147626 | 2725.569
1.148604 | 2728.173
1.149594 | 2730.812
1.150594 | 2733.405
1.151496 | 2735.872
1.152522 | 2738.357
1.153396 | 2740.889
1.154423 | 2743.547
1.155378 | 2746.096
1.156315 | 2748.616
1.157304 | 2750.989
1.158125 | 2753.279
1.159118 | 2755.632
1.160098 | 2757.939
1.160788 | 2760.299
1.161686 | 2762.771
1.162755 | 2765.162
1.163578 | 2767.599
1.164648 | 2770.27
1.165615 | 2772.791
1.166583 | 2775.476
1.167515 | 2777.772
1.168511 | 2780.448
1.169598 | 2783.092
1.170624 | 2785.783
1.171564 | 2788.396
1.172803 | 2790.982
1.173656 | 2793.5
1.174465 | 2795.863
1.175516 | 2798.537
1.176521 | 2801.046
1.177496 | 2803.568
1.178405 | 2806.071
1.179543 | 2808.75
1.180414 | 2811.116
1.181274 | 2813.518
1.182293 | 2816.141
1.183225 | 2818.697
1.184261 | 2821.287
1.185231 | 2823.774
1.186331 | 2826.343
1.187325 | 2828.993
1.188185 | 2831.482
1.189139 | 2834.152
1.190064 | 2836.435
1.190964 | 2838.749
1.192013 | 2841.434
1.193041 | 2843.987
1.193821 | 2846.257
1.194773 | 2848.847
1.195755 | 2851.346
1.196686 | 2853.835
1.197746 | 2856.439
1.198634 | 2859.115
1.199725 | 2861.51
1.200787 | 2864.158
1.201645 | 2866.661
1.202556 | 2869.053
1.203413 | 2871.314
1.204455 | 2873.936
1.205413 | 2876.414
1.206341 | 2878.886
1.207386 | 2881.565
1.208215 | 2883.933
1.209173 | 2886.511
1.21018 | 2888.987
1.211158 | 2891.626
1.212245 | 2894.32
1.213362 | 2896.891
1.214291 | 2899.349
1.215151 | 2901.736
1.216043 | 2904.26
1.2169 | 2906.55
1.21798 | 2909.088
1.218901 | 2911.727
1.219919 | 2914.223
1.220938 | 2916.776
1.221674 | 2919.057
1.222677 | 2921.309
1.223658 | 2923.985
1.224572 | 2926.251
1.225539 | 2928.707
1.226451 | 2931.032
1.227581 | 2933.561
1.22853 | 2936.171
1.22937 | 2938.485
1.230314 | 2941.036
1.231265 | 2943.629
1.232465 | 2946.303
1.233395 | 2948.819
1.234403 | 2951.236
1.23532 | 2953.497
1.236184 | 2955.791
1.237124 | 2958.175
1.238196 | 2960.726
1.239158 | 2963.292
1.240031 | 2965.579
1.241031 | 2967.946
1.242024 | 2970.238
1.242882 | 2972.602
1.243707 | 2975.008
1.24476 | 2977.552
1.245838 | 2980.204
1.246641 | 2982.514
1.247626 | 2984.948
1.248691 | 2987.611
1.249647 | 2990.257
1.250709 | 2992.861
1.251678 | 2995.293
1.252713 | 2997.963
1.253611 | 3000.309
1.254591 | 3002.878
1.255703 | 3005.28
1.256692 | 3007.984
1.257575 | 3010.346
1.258509 | 3012.766
1.259475 | 3015.087
1.260425 | 3017.629
1.261421 | 3020.27
1.262503 | 3022.83
1.263311 | 3025.091
1.26415 | 3027.378
1.265206 | 3029.923
1.26624 | 3032.485
1.267064 | 3034.853
1.268039 | 3037.22
1.269074 | 3039.81
1.270263 | 3042.491
1.271067 | 3044.781
1.271995 | 3047.354
1.273035 | 3049.755
1.273988 | 3052.379
1.274864 | 3054.655
1.275908 | 3057.151
1.276947 | 3059.777
1.277831 | 3062.119
1.278831 | 3064.653
1.279755 | 3066.98
1.280723 | 3069.372
1.281652 | 3071.853
1.282584 | 3074.336
1.283736 | 3076.865
1.284603 | 3079.135
1.285415 | 3081.519
1.2864 | 3084.033
1.287494 | 3086.636
1.288324 | 3088.926
1.289308 | 3091.516
1.290351 | 3093.962
1.291263 | 3096.447
1.292108 | 3098.901
1.293201 | 3101.367
1.294169 | 3103.74
1.295172 | 3106.344
1.296031 | 3108.622
1.296997 | 3111.055
1.298037 | 3113.544
1.298961 | 3115.981
1.299742 | 3118.343
1.300717 | 3120.837
1.301727 | 3123.221
1.302684 | 3125.713
1.303608 | 3128.048
1.304635 | 3130.476
1.305647 | 3133.174
1.306483 | 3135.455
1.307521 | 3138.017
1.308611 | 3140.707
1.309432 | 3143.067
1.31044 | 3145.633
1.311592 | 3148.177
1.312496 | 3150.722
1.313324 | 3153.057
1.314375 | 3155.602
1.315358 | 3158.089
1.316233 | 3160.346
1.31722 | 3163.011
1.318234 | 3165.43
1.319158 | 3167.821
1.320042 | 3170.288
1.32101 | 3172.791
1.321957 | 3175.21
1.322898 | 3177.847
1.32393 | 3180.398
1.325043 | 3182.914
1.326104 | 3185.476
1.32691 | 3187.961
1.327801 | 3190.284
1.328748 | 3192.558
1.329615 | 3194.887
1.330454 | 3197.198
1.331465 | 3199.677
1.332449 | 3202.019
1.33337 | 3204.689
1.3342 | 3206.954
1.335221 | 3209.351
1.336181 | 3211.92
1.337221 | 3214.541
1.338192 | 3217.026
1.339244 | 3219.492
1.340113 | 3221.83
1.340963 | 3224.187
1.341943 | 3226.688
1.342849 | 3229.09
1.343805 | 3231.527
1.344784 | 3234.012
1.345745 | 3236.371
1.346569 | 3238.771
1.347422 | 3241.364
1.348232 | 3243.622
1.349304 | 3246.268
1.350181 | 3248.597
1.351172 | 3251.225
1.352272 | 3253.787
1.353227 | 3256.041
1.353991 | 3258.349
1.354821 | 3260.603
1.355779 | 3263.044
1.356617 | 3265.296
1.357533 | 3267.63
1.358438 | 3270.227
1.359565 | 3272.943
1.36049 | 3275.221
1.361409 | 3277.858
1.362397 | 3280.416
1.363323 | 3282.848
1.3643 | 3285.428
1.365276 | 3288.036
1.366452 | 3290.657
1.367467 | 3293.397
1.368296 | 3295.823
1.369368 | 3298.499
1.370431 | 3301.224
1.371238 | 3303.507
1.372245 | 3306.049
1.373188 | 3308.367
1.374124 | 3311.05
1.375016 | 3313.366
1.375974 | 3315.902
1.376999 | 3318.468
1.377868 | 3320.87
1.378768 | 3323.201
1.379815 | 3325.589
1.380833 | 3328.145
1.381655 | 3330.608
1.382621 | 3333.148
1.383556 | 3335.446
1.384541 | 3337.962
1.385568 | 3340.623
1.386551 | 3343.156
1.387626 | 3345.791
1.388481 | 3348.215
1.389338 | 3350.539
1.390437 | 3353.202
1.391453 | 3355.791
1.392372 | 3358.276
1.393377 | 3360.616
1.394349 | 3362.883
1.395131 | 3365.331
1.396032 | 3367.775
1.39702 | 3370.299
1.39801 | 3372.947
1.39887 | 3375.201
1.399977 | 3377.886
1.400984 | 3380.492
1.401886 | 3383.01
1.40285 | 3385.531
1.403788 | 3387.827
1.404718 | 3390.334
1.405741 | 3393.006
1.406765 | 3395.5
1.407792 | 3397.818
1.408609 | 3400.228
1.409515 | 3402.814
1.410494 | 3405.381
1.411423 | 3407.796
1.412377 | 3410.239
1.413368 | 3412.735
1.414341 | 3415.167
1.415205 | 3417.45
1.416049 | 3419.74
1.417015 | 3422.39
1.417919 | 3424.725
1.418795 | 3427.008
1.419808 | 3429.658
1.420812 | 3431.99
1.421917 | 3434.571
1.422665 | 3436.894
1.423541 | 3439.263
1.42453 | 3441.795
1.425485 | 3444.39
1.426538 | 3447.053
1.427531 | 3449.556
1.428597 | 3452.206
1.429493 | 3454.678
1.430314 | 3456.952
1.431294 | 3459.376
1.432207 | 3461.812
1.433201 | 3464.383
1.43417 | 3466.789
1.435334 | 3469.41
1.43621 | 3471.959
1.437035 | 3474.53
1.438089 | 3477.134
1.438984 | 3479.393
1.439844 | 3481.774
1.440817 | 3484.35
1.441901 | 3486.925
1.44281 | 3489.526
1.443688 | 3491.913
1.444666 | 3494.514
1.445659 | 3497.136
1.446572 | 3499.491
1.447456 | 3501.853
1.448561 | 3504.36
1.449435 | 3506.648
1.450291 | 3509.21
1.451204 | 3511.761
1.452137 | 3514.257
1.453178 | 3516.814
1.454172 | 3519.317
1.455136 | 3521.719
1.456181 | 3524.342
1.457069 | 3526.629
1.458065 | 3529.286
1.459141 | 3531.784
1.460076 | 3534.346
1.460977 | 3536.801
1.462148 | 3539.303
1.463103 | 3541.562
1.463937 | 3544.047
1.464758 | 3546.462
1.46577 | 3548.903
1.466806 | 3551.503
1.46766 | 3553.856
1.468676 | 3556.462
1.469624 | 3558.762
1.47055 | 3561.263
1.471516 | 3563.862
1.472534 | 3566.319
1.473528 | 3568.969
1.474492 | 3571.649
1.475592 | 3574.117
1.47661 | 3576.463
1.477464 | 3578.891
1.478346 | 3581.398
1.47927 | 3583.719
1.480193 | 3586.052
1.481182 | 3588.645
1.482189 | 3591.242
1.483191 | 3593.719
1.483994 | 3596.037
1.484872 | 3598.454
1.485891 | 3601.042
1.486937 | 3603.615
1.487787 | 3605.878
1.488755 | 3608.478
1.489851 | 3610.991
1.490833 | 3613.452
1.491677 | 3615.951
1.492505 | 3618.251
1.49354 | 3620.699
1.494389 | 3622.96
1.495291 | 3625.355
1.496345 | 3627.987
1.497367 | 3630.461
1.498314 | 3633.142
1.499276 | 3635.746
1.500413 | 3638.369
1.501404 | 3641.043
1.502261 | 3643.399
1.503299 | 3645.934
1.504334 | 3648.481
1.505246 | 3651.025
1.506136 | 3653.425
1.507083 | 3655.829
1.508056 | 3658.367
1.509042 | 3661.04
1.509997 | 3663.438
1.51103 | 3665.909
1.511874 | 3668.307
1.512678 | 3670.616
1.513758 | 3673.132
1.514754 | 3675.76
1.515628 | 3678.065
1.516561 | 3680.532
1.517649 | 3683.013
1.518621 | 3685.522
1.519407 | 3687.917
1.520385 | 3690.486
1.521394 | 3692.953
1.522217 | 3695.223
1.523123 | 3697.519
1.524165 | 3700.02
1.525098 | 3702.571
1.525954 | 3704.823
1.526804 | 3707.26
1.527831 | 3709.688
1.5288 | 3712.263
1.529619 | 3714.574
1.530677 | 3716.998
1.531668 | 3719.316
1.532609 | 3721.825
1.533464 | 3724.293
1.534352 | 3726.576
1.535305 | 3729.03
1.53636 | 3731.671
1.537301 | 3734.126
1.538368 | 3736.437
1.539297 | 3739.074
1.540145 | 3741.535
1.541271 | 3744.139
1.542264 | 3746.681
1.543085 | 3748.942
1.544084 | 3751.431
1.545179 | 3753.906
1.546161 | 3756.419
1.546982 | 3758.744
1.54796 | 3761.282
1.548925 | 3763.642
1.54993 | 3766.333
1.550976 | 3769.005
1.552018 | 3771.435
1.552954 | 3773.898
1.55387 | 3776.608
1.554861 | 3779.247
1.555914 | 3781.857
1.556879 | 3784.448
1.557814 | 3786.761
1.558943 | 3789.352
1.559958 | 3791.802
1.560834 | 3794.507
1.561807 | 3796.935
1.562805 | 3799.547
1.563794 | 3802.017
1.564837 | 3804.596
1.565678 | 3806.866
1.566492 | 3664.276
1.566511 | 3284.026
1.564321 | 2903.776
1.560375 | 2523.526
1.552266 | 2143.276
1.544462 | 1765.276
1.536484 | 1382.776
1.535035 | 1002.526
1.533618 | 622.2757
1.534302 | 242.0257
1.5346 | 5.775673
1.537794 | 5.024208
1.536066 | 6.190956
1.535292 | 3.536659
1.535024 | 5.839393
1.532337 | 4.547401
1.533898 | 5.337318
1.53233 | 4.446327
1.533924 | 4.526527
1.532301 | 3.842628
1.533843 | 3.676735
1.532345 | 3.083404
1.53231 | 2.933166
1.532768 | 2.834839
1.533511 | 2.615181
1.532526 | 2.38191
1.532221 | 2.270447
1.532688 | 2.061432
1.532983 | 1.963959
1.532171 | 1.831368
1.53205 | 1.872996
1.532675 | 1.71275
1.53246 | 1.611714
1.53211 | 1.590767
1.532187 | 1.54538
1.532493 | 1.496657
1.532155 | 1.500193
1.53201 | 1.336445
1.532164 | 1.277105
1.532164 | 1.277105
1.532261 | 1.294477
1.532314 | 1.28404

## Образец3.37
Образец3.37 | Образец3.37
Деформация | Стандартное усилие
% | MPa
0 | 31.12691
3.857272e-05 | 31.08156
6.854126e-05 | 31.09551
0.0001071293 | 31.06414
0.0001199703 | 31.14429
0.0001314152 | 31.17218
0.0002042606 | 31.1652
0.0003468115 | 31.44398
0.001197093 | 32.74037
0.002436529 | 35.03761
0.003692654 | 37.37989
0.005140196 | 39.60682
0.006476702 | 41.8755
0.008057076 | 43.75086
0.009392221 | 46.15247
0.01090788 | 48.48487
0.01237995 | 50.53382
0.01383089 | 52.59705
0.01528933 | 54.87672
0.01682679 | 57.03114
0.01820553 | 59.30641
0.01962242 | 61.57618
0.02116261 | 63.9712
0.02262513 | 66.01685
0.02415374 | 68.13612
0.02564556 | 70.53114
0.02702225 | 72.99537
0.02851952 | 75.15199
0.02978791 | 77.46021
0.03122251 | 79.62013
0.03246569 | 82.00855
0.03398952 | 84.15199
0.03516186 | 86.51405
0.03657943 | 88.82227
0.03790368 | 91.10853
0.03933691 | 93.47608
0.04071361 | 95.74806
0.04192682 | 98.21229
0.04342273 | 100.4469
0.04465569 | 102.7057
0.04610868 | 104.7239
0.04744451 | 107.1464
0.04889546 | 109.66
0.05016384 | 111.976
0.05152896 | 114.3095
0.05287364 | 116.6726
0.05423808 | 119.0534
0.05547308 | 121.4264
0.05679392 | 123.7412
0.05792539 | 126.0132
0.05931401 | 128.5269
0.0605933 | 130.9549
0.06183103 | 133.3324
0.06306536 | 135.6274
0.06456127 | 137.9411
0.06579082 | 140.3252
0.06719681 | 142.8828
0.06840253 | 145.2163
0.06959803 | 147.508
0.07095157 | 150.0327
0.07230101 | 152.5595
0.07347948 | 154.948
0.07491272 | 157.4814
0.07627239 | 159.7852
0.07741271 | 162.0748
0.07858982 | 164.327
0.0797751 | 166.7879
0.08087523 | 169.2027
0.08215247 | 171.5318
0.08346377 | 173.7862
0.08477235 | 176.3131
0.0858827 | 178.5993
0.08711498 | 181.0647
0.08811225 | 183.4509
0.08954276 | 185.8437
0.0907621 | 188.2717
0.09205297 | 190.6469
0.09322462 | 193.0266
0.09457135 | 195.5326
0.09568033 | 197.9342
0.09710812 | 200.4171
0.09814218 | 202.8275
0.09939081 | 205.1016
0.1005611 | 207.4187
0.1018867 | 209.862
0.1030795 | 212.2834
0.1042341 | 214.6828
0.1054139 | 217.1679
0.1065114 | 219.6552
0.1078526 | 222.1381
0.1088043 | 224.3969
0.1099528 | 226.8337
0.1111796 | 229.3144
0.1123655 | 231.883
0.1134085 | 234.4077
0.1146019 | 236.9873
0.1156298 | 239.3647
0.1167354 | 241.8498
0.1181285 | 244.3437
0.1192695 | 246.8508
0.1204452 | 249.3073
0.1215862 | 251.8693
0.1227844 | 254.4841
0.1239622 | 257.0922
0.1250085 | 259.3532
0.1261053 | 261.9284
0.1273103 | 264.4245
0.1284568 | 266.7778
0.1294152 | 269.197
0.1306999 | 271.7414
0.1315725 | 274.0266
0.132749 | 276.3908
0.1337469 | 278.8166
0.1351127 | 281.2314
0.1363014 | 283.6989
0.1373232 | 285.9489
0.138441 | 288.5791
0.1395664 | 290.8357
0.1407196 | 293.2746
0.1417503 | 295.6345
0.1428857 | 297.998
0.1439654 | 300.4128
0.1451697 | 302.9023
0.1462964 | 305.5346
0.1476309 | 308.079
0.1484851 | 310.4521
0.1496166 | 312.7175
0.150763 | 314.9697
0.1520028 | 317.3735
0.1531322 | 319.9816
0.154233 | 322.2602
0.1553311 | 324.787
0.1564994 | 327.2809
0.1576254 | 329.6672
0.1587739 | 332.1984
0.1599169 | 334.6352
0.1610436 | 337.1225
0.1622855 | 339.6164
0.1634142 | 342.1674
0.1644605 | 344.435
0.1653985 | 346.7267
0.1666751 | 349.3261
0.167861 | 351.787
0.1690981 | 354.3073
0.1703004 | 356.7858
0.1714326 | 359.361
0.1725252 | 361.7165
0.1736785 | 364.1423
0.1748195 | 366.6252
0.1759925 | 368.9433
0.1771798 | 371.4526
0.1781573 | 373.7179
0.1791825 | 375.9877
0.1804884 | 378.5102
0.1814754 | 380.9272
0.182517 | 383.4716
0.1835068 | 385.7326
0.1847738 | 388.2221
0.1859536 | 390.6852
0.1869856 | 392.9967
0.1881982 | 395.4511
0.1892022 | 397.8879
0.1905074 | 400.3796
0.1916327 | 402.9548
0.19291 | 405.5212
0.194038 | 407.9645
0.1952097 | 410.4277
0.1963528 | 413.0138
0.1974679 | 415.266
0.1984467 | 417.7204
0.1994399 | 419.9792
0.2007465 | 422.5049
0.2018568 | 424.8406
0.2029808 | 427.2225
0.2041266 | 429.8284
0.2052825 | 432.1839
0.2064392 | 434.6316
0.2075366 | 437.0267
0.208521 | 439.2964
0.2097566 | 441.8475
0.2109024 | 444.3853
0.211948 | 446.7232
0.2131497 | 449.3094
0.213837 | 450.7552
0.2148213 | 453.1919
0.2159753 | 455.7254
0.2171851 | 458.2391
0.2183567 | 460.6868
0.2194739 | 462.9654
0.220621 | 465.5933
0.2217913 | 468.118
0.2229596 | 470.6316
0.2241551 | 473.2376
0.2251503 | 475.5491
0.2263651 | 478.1591
0.227581 | 480.7211
0.2285851 | 482.9755
0.2297738 | 485.4957
0.2307255 | 487.7655
0.2317071 | 490.0243
0.232831 | 492.5204
0.2339271 | 494.7792
0.2351021 | 497.2928
0.2362765 | 499.8461
0.2373113 | 502.151
0.23847 | 504.6888
0.2396484 | 507.1674
0.2406314 | 509.4811
0.2417077 | 511.8607
0.2427424 | 514.214
0.2439754 | 516.8068
0.245081 | 519.3622
0.2462342 | 521.744
0.2471579 | 524.016
0.2481532 | 526.4022
0.2493562 | 528.7972
0.2503793 | 531.2164
0.2516913 | 533.7828
0.2528228 | 536.3998
0.2539427 | 538.6652
0.254914 | 540.9196
0.2561681 | 543.4926
0.2571511 | 545.8063
0.2581858 | 548.0892
0.2592165 | 550.3458
0.260194 | 552.8309
0.2614923 | 555.3292
0.2625611 | 557.6517
0.2635666 | 559.9479
0.2646844 | 562.5341
0.2659113 | 565.0016
0.2671068 | 567.568
0.2681265 | 569.8707
0.2691422 | 572.1405
0.2703806 | 574.7574
0.2715897 | 577.359
0.2726136 | 579.6552
0.2736599 | 581.9667
0.2748254 | 584.5111
0.2759385 | 587.0204
0.2770883 | 589.5055
0.2781871 | 592.006
0.2792579 | 594.3615
0.2802525 | 596.7169
0.2812879 | 599.2899
0.2826006 | 601.7399
0.2836442 | 604.3326
0.2848431 | 606.6024
0.285841 | 608.9271
0.2870358 | 611.5441
0.2881871 | 613.9808
0.289341 | 616.4901
0.2902579 | 618.7665
0.2913512 | 621.1132
0.2924854 | 623.6093
0.2935113 | 626.1295
0.2946393 | 628.4037
0.2956284 | 630.8141
0.2966352 | 633.1586
0.2978008 | 635.5887
0.298967 | 638.1266
0.300014 | 640.403
0.3009785 | 642.6595
0.3020726 | 644.9469
0.3031536 | 647.4803
0.3043185 | 649.994
0.305454 | 652.5099
0.3065337 | 654.9357
0.3075398 | 657.1945
0.3086965 | 659.785
0.3098849 | 662.2739
0.3110327 | 664.7964
0.3120027 | 667.2661
0.3130266 | 669.5798
0.3142609 | 671.9221
0.3154169 | 674.4665
0.3166553 | 677.0351
0.3176267 | 679.3906
0.318784 | 681.9702
0.3198998 | 684.4377
0.3209352 | 686.8042
0.3220395 | 689.2805
0.32322 | 691.8557
0.3243051 | 694.4067
0.3253712 | 696.7776
0.3264924 | 699.3044
0.3275435 | 701.6995
0.3285694 | 704.2571
0.3295612 | 706.5554
0.3308351 | 709.1504
0.3319883 | 711.7036
0.3331253 | 714.2327
0.3340483 | 716.4893
0.335237 | 719.1194
0.3363684 | 721.5671
0.3373303 | 723.894
0.3383739 | 726.1682
0.3393732 | 728.4402
0.3404161 | 730.7473
0.3413493 | 733.0281
0.3424113 | 735.4033
0.3434181 | 737.9587
0.3445394 | 740.4131
0.3455298 | 742.7202
0.3467355 | 745.3174
0.3478554 | 747.8091
0.3489453 | 750.3359
0.3500938 | 752.9155
0.3510577 | 755.2512
0.3520639 | 757.5144
0.3531068 | 759.8215
0.3540625 | 762.0803
0.3551027 | 764.3633
0.3560809 | 766.6418
0.3571783 | 769.1028
0.3582532 | 771.5264
0.3591939 | 774.1367
0.3604112 | 776.7471
0.3615011 | 779.2673
0.3626885 | 781.8249
0.3637641 | 784.2222
0.3646394 | 786.6106
0.3658009 | 788.9463
0.3667981 | 791.4973
0.3681714 | 794.0308
0.3689609 | 796.4368
0.3701612 | 798.8274
0.3711585 | 801.385
0.3723955 | 803.8811
0.373467 | 806.2893
0.37409 | 808.625
0.3755007 | 811.2178
0.376421 | 813.6479
0.3776656 | 815.9968
0.3786254 | 818.4753
0.3799026 | 820.967
0.3808366 | 823.3357
0.3818495 | 825.5967
0.3830682 | 828.1719
0.3839251 | 830.4834
0.3850395 | 832.8476
0.3859939 | 835.1086
0.3872194 | 837.7014
0.3881397 | 840.0767
0.3892657 | 842.4805
0.3902214 | 844.8513
0.3910126 | 847.2419
0.392281 | 849.7622
0.3934908 | 852.153
0.3945998 | 854.6667
0.3954963 | 856.9497
0.3966196 | 859.3403
0.3976257 | 861.9331
0.3987497 | 864.2094
0.3997674 | 866.5561
0.4007619 | 868.8984
0.4018423 | 871.2605
0.4028375 | 873.5764
0.403937 | 875.9143
0.4046669 | 878.184
0.4058937 | 880.5329
0.4068038 | 882.8532
0.4077997 | 885.312
0.4088699 | 887.6059
0.4098283 | 889.9328
0.4110068 | 892.3564
0.4117799 | 894.6108
0.4129754 | 896.8828
0.4140926 | 899.4733
0.415032 | 901.8706
0.4162152 | 904.3381
0.4171968 | 906.6364
0.4182424 | 908.926
0.4192778 | 911.51
0.4204311 | 914.1445
0.4214338 | 916.4406
0.4224658 | 918.8291
0.423585 | 921.3911
0.4246927 | 923.9487
0.4257955 | 926.3195
0.4267397 | 928.5915
0.4277833 | 930.8745
0.4287594 | 933.2871
0.4298071 | 935.6777
0.4308902 | 938.1101
0.4318241 | 940.4677
0.4328568 | 942.8605
0.4340537 | 945.4138
0.4351667 | 948.0307
0.4361231 | 950.3005
0.4371354 | 952.779
0.4381483 | 955.4553
0.4391224 | 957.9008
0.4401483 | 960.2014
0.4412709 | 962.8029
0.4423493 | 965.288
0.4434051 | 967.6589
0.4444732 | 969.9924
0.4454528 | 972.3852
0.4465052 | 974.8418
0.4475311 | 977.2258
0.448634 | 979.8186
0.449574 | 982.1345
0.4505938 | 984.4438
0.4515938 | 986.819
0.4526312 | 989.2998
0.4536081 | 991.6113
0.4547954 | 994.1821
0.45576 | 996.5244
0.456794 | 998.8579
0.457747 | 1001.209
0.4588812 | 1003.551
0.4598683 | 1005.803
0.460888 | 1008.073
0.4618553 | 1010.481
0.4628185 | 1012.745
0.4637668 | 1015.001
0.4648785 | 1017.543
0.4658655 | 1019.826
0.4668294 | 1022.114
0.467794 | 1024.623
0.4688369 | 1027.018
0.4699071 | 1029.6
0.4709609 | 1031.979
0.4720508 | 1034.407
0.4731114 | 1036.798
0.4740937 | 1039.217
0.4752538 | 1041.716
0.4764186 | 1044.296
0.4773068 | 1046.586
0.4784254 | 1049.203
0.479518 | 1051.793
0.480614 | 1054.171
0.4815739 | 1056.425
0.4825623 | 1058.868
0.4836025 | 1061.413
0.4845909 | 1063.755
0.4856753 | 1066.027
0.4866113 | 1068.356
0.4877107 | 1070.646
0.4886794 | 1073.03
0.4895752 | 1075.427
0.4909096 | 1077.993
0.4918095 | 1080.56
0.492988 | 1082.961
0.4939696 | 1085.299
0.4948742 | 1087.619
0.4959069 | 1090.012
0.4969553 | 1092.33
0.497945 | 1094.732
0.4988967 | 1097.171
0.499977 | 1099.496
0.5009757 | 1101.873
0.5019198 | 1104.251
0.5031337 | 1106.69
0.5039968 | 1109.03
0.5052223 | 1111.557
0.5061582 | 1114.059
0.5073701 | 1116.419
0.5082985 | 1118.812
0.5092427 | 1121.062
0.5102883 | 1123.395
0.5112985 | 1125.766
0.5123299 | 1128.109
0.5132597 | 1130.677
0.5143441 | 1133.18
0.5154252 | 1135.54
0.5164409 | 1137.862
0.5174361 | 1140.193
0.5184027 | 1142.472
0.5194742 | 1144.832
0.5204953 | 1147.332
0.5216725 | 1149.694
0.522618 | 1152.103
0.5236622 | 1154.57
0.5246888 | 1156.906
0.52562 | 1159.255
0.526699 | 1161.733
0.5277828 | 1164.1
0.5287937 | 1166.659
0.5298843 | 1169.307
0.5308843 | 1171.737
0.5319108 | 1174.044
0.5328114 | 1176.321
0.5338965 | 1178.635
0.5349238 | 1181.232
0.5360334 | 1183.502
0.5371799 | 1185.958
0.5380784 | 1188.459
0.5391233 | 1190.915
0.5401499 | 1193.251
0.5413256 | 1195.861
0.5423025 | 1198.148
0.5433883 | 1200.636
0.5444183 | 1203.178
0.5454285 | 1205.613
0.5466124 | 1208.203
0.5477071 | 1210.761
0.548611 | 1213.072
0.549705 | 1215.599
0.5508494 | 1218.249
0.5520238 | 1220.837
0.5530177 | 1223.206
0.5540252 | 1225.704
0.5550095 | 1228.119
0.5560531 | 1230.503
0.5570456 | 1232.914
0.5581123 | 1235.37
0.5591069 | 1237.838
0.5600966 | 1240.264
0.5612056 | 1242.712
0.5623697 | 1245.221
0.5633956 | 1247.701
0.5644365 | 1250.083
0.5654297 | 1252.467
0.5664562 | 1254.742
0.5674297 | 1256.994
0.5684297 | 1259.49
0.569401 | 1261.962
0.5704596 | 1264.418
0.5715196 | 1266.826
0.5724882 | 1269.34
0.5735836 | 1271.825
0.5745284 | 1274.258
0.5755012 | 1276.582
0.5766442 | 1279.201
0.5777832 | 1281.794
0.5787028 | 1284.073
0.5797654 | 1286.474
0.5807055 | 1288.828
0.5817055 | 1291.157
0.5827355 | 1293.525
0.5838002 | 1296.18
0.5848083 | 1298.682
0.5859698 | 1301.304
0.5870481 | 1303.903
0.5880685 | 1306.408
0.5890215 | 1308.818
0.5899582 | 1311.317
0.5910522 | 1313.861
0.592091 | 1316.116
0.593046 | 1318.403
0.5940998 | 1320.787
0.595078 | 1323.29
0.5961952 | 1325.751
0.5971325 | 1328.064
0.5981298 | 1330.472
0.5991911 | 1332.98
0.6002279 | 1335.427
0.6012224 | 1337.829
0.6022769 | 1340.323
0.6031809 | 1342.687
0.6042054 | 1345.065
0.6051495 | 1347.46
0.6061652 | 1349.727
0.6071168 | 1351.979
0.6081018 | 1354.243
0.6091584 | 1356.701
0.6101795 | 1359.153
0.6111733 | 1361.513
0.6121999 | 1363.851
0.6133266 | 1366.538
0.614377 | 1369.114
0.6153341 | 1371.456
0.6164294 | 1373.904
0.6173314 | 1376.193
0.6183457 | 1378.507
0.6192952 | 1380.93
0.6202741 | 1383.385
0.6212789 | 1385.723
0.6222714 | 1388.047
0.6232612 | 1390.317
0.6242285 | 1392.66
0.6252394 | 1395.228
0.6263626 | 1397.584
0.6273354 | 1399.878
0.6284178 | 1402.475
0.6293769 | 1405.026
0.6303524 | 1407.324
0.6315152 | 1409.901
0.6323912 | 1412.211
0.633364 | 1414.544
0.6343912 | 1416.981
0.6353585 | 1419.282
0.6363394 | 1421.635
0.6373463 | 1423.955
0.638415 | 1426.282
0.6393585 | 1428.734
0.6404137 | 1431.182
0.6414096 | 1433.573
0.6424498 | 1435.979
0.6434671 | 1438.534
0.6444011 | 1440.933
0.6453711 | 1443.19
0.6464453 | 1445.82
0.6474256 | 1448.16
0.6484024 | 1450.562
0.6493997 | 1453.018
0.650414 | 1455.435
0.651414 | 1457.905
0.6524685 | 1460.324
0.6534569 | 1462.737
0.654512 | 1465.233
0.6555284 | 1467.801
0.6565495 | 1470.161
0.657478 | 1472.429
0.658497 | 1474.94
0.6594814 | 1477.247
0.6605808 | 1479.847
0.6615454 | 1482.229
0.6625413 | 1484.65
0.6635938 | 1487.115
0.664589 | 1489.601
0.6655542 | 1492.015
0.6665828 | 1494.428
0.6676721 | 1497.008
0.6686966 | 1499.517
0.6696823 | 1501.927
0.6707122 | 1504.274
0.671687 | 1506.713
0.6726714 | 1509.084
0.6736196 | 1511.367
0.6746012 | 1513.696
0.6755869 | 1516.139
0.6765637 | 1518.506
0.6776039 | 1520.966
0.6786025 | 1523.546
0.6794295 | 1525.84
0.6805283 | 1528.475
0.6815562 | 1530.907
0.682531 | 1533.357
0.6836141 | 1535.906
0.6846536 | 1538.31
0.6856039 | 1540.577
0.6867095 | 1543.13
0.6876713 | 1545.549
0.6886509 | 1548.063
0.6896556 | 1550.401
0.6906522 | 1552.814
0.6916474 | 1555.299
0.6926604 | 1557.896
0.6936999 | 1560.489
0.6947183 | 1562.991
0.6957782 | 1565.441
0.696845 | 1567.935
0.6978954 | 1570.48
0.6988995 | 1572.93
0.6998524 | 1575.307
0.7008627 | 1577.746
0.7019594 | 1580.152
0.7029567 | 1582.74
0.7039308 | 1585.118
0.7049321 | 1587.572
0.7059921 | 1590.117
0.7070064 | 1592.668
0.7079996 | 1595.216
0.7090261 | 1597.739
0.7100895 | 1600.158
0.7110425 | 1602.612
0.7120881 | 1604.957
0.7130697 | 1607.273
0.7139866 | 1609.558
0.7149457 | 1611.808
0.7161296 | 1614.436
0.7170486 | 1616.945
0.7180343 | 1619.419
0.7190738 | 1621.742
0.7200526 | 1624.163
0.7210342 | 1626.666
0.7220499 | 1629.087
0.7231071 | 1631.689
0.7241568 | 1634.253
0.7251398 | 1636.653
0.7260908 | 1639.056
0.7270472 | 1641.364
0.72815 | 1643.983
0.7291153 | 1646.268
0.7302467 | 1648.847
0.7313074 | 1651.306
0.732291 | 1653.917
0.7333046 | 1656.356
0.7342651 | 1658.773
0.7353421 | 1661.236
0.7363523 | 1663.815
0.7373536 | 1666.388
0.7383857 | 1668.88
0.739325 | 1671.266
0.740308 | 1673.617
0.7413339 | 1675.867
0.7422767 | 1678.177
0.7432828 | 1680.602
0.7442685 | 1682.964
0.7452909 | 1685.263
0.7462582 | 1687.809
0.7472255 | 1690.264
0.7482099 | 1692.731
0.7493345 | 1695.197
0.7503202 | 1697.855
0.7513025 | 1700.459
0.7523754 | 1703.014
0.753421 | 1705.482
0.7543113 | 1707.785
0.755327 | 1710.048
0.7563079 | 1712.474
0.7572766 | 1714.924
0.7582153 | 1717.237
0.7592752 | 1719.529
0.7602412 | 1721.891
0.7611424 | 1724.181
0.7621553 | 1726.848
0.7632166 | 1729.329
0.764218 | 1731.865
0.765297 | 1734.446
0.7662936 | 1736.971
0.7672711 | 1739.399
0.7682098 | 1741.79
0.7691914 | 1744.09
0.7701355 | 1746.461
0.7711968 | 1748.968
0.7721634 | 1751.354
0.7731737 | 1753.798
0.7741628 | 1756.072
0.7752656 | 1758.665
0.776081 | 1761.014
0.7771253 | 1763.569
0.7782295 | 1766.098
0.7792683 | 1768.664
0.7802186 | 1771.095
0.7812268 | 1773.421
0.7821614 | 1775.9
0.7831368 | 1778.26
0.7841096 | 1780.578
0.7851184 | 1783.052
0.7861116 | 1785.607
0.7871028 | 1788.09
0.7881654 | 1790.398
0.7891136 | 1792.687
0.7901089 | 1795.291
0.7912008 | 1797.965
0.7922696 | 1800.529
0.7932853 | 1803.019
0.7941838 | 1805.354
0.7951422 | 1807.664
0.7961143 | 1810.076
0.7970598 | 1812.381
0.7980128 | 1814.695
0.7990448 | 1816.982
0.800085 | 1819.278
0.8009971 | 1821.709
0.8020203 | 1824.312
0.8030822 | 1826.657
0.8040754 | 1829.089
0.8049528 | 1831.39
0.8059521 | 1833.932
0.8069569 | 1836.323
0.8078513 | 1838.599
0.8088499 | 1840.937
0.8097566 | 1843.363
0.8106754 | 1845.837
0.8117953 | 1848.338
0.8128368 | 1850.801
0.8137407 | 1853.15
0.814817 | 1855.514
0.8157755 | 1858.048
0.8168565 | 1860.568
0.8178123 | 1862.91
0.8188954 | 1865.507
0.819723 | 1867.819
0.8207121 | 1870.223
0.8217012 | 1872.534
0.8226011 | 1874.925
0.8235541 | 1877.313
0.8246099 | 1879.871
0.8255636 | 1882.367
0.8265827 | 1884.898
0.8275636 | 1887.41
0.8285656 | 1889.802
0.8295792 | 1892.391
0.8306296 | 1895.034
0.8316698 | 1897.502
0.8327345 | 1899.899
0.8335622 | 1902.171
0.8344641 | 1904.733
0.8354675 | 1906.985
0.8364552 | 1909.38
0.837396 | 1911.966
0.8384395 | 1914.456
0.8394457 | 1916.983
0.8404668 | 1919.45
0.8414082 | 1921.973
0.8425036 | 1924.504
0.8435042 | 1926.995
0.8443578 | 1929.272
0.8454436 | 1931.889
0.84643 | 1934.139
0.8474034 | 1936.595
0.8484 | 1939.241
0.8493155 | 1941.552
0.8503509 | 1943.888
0.8513155 | 1946.446
0.852325 | 1948.992
0.8533189 | 1951.546
0.8543639 | 1954.152
0.8553823 | 1956.61
0.8563897 | 1959.155
0.857526 | 1961.717
0.8585055 | 1964.323
0.859558 | 1966.94
0.860558 | 1969.291
0.8617112 | 1971.914
0.8626384 | 1974.47
0.8636281 | 1976.983
0.864624 | 1979.411
0.8656009 | 1981.894
0.866622 | 1984.41
0.8676342 | 1986.968
0.8686145 | 1989.53
0.8696881 | 1992.158
0.8706785 | 1994.706
0.8717241 | 1997.181
0.8727323 | 1999.666
0.8737166 | 2002.278
0.8747827 | 2004.853
0.8757596 | 2007.191
0.8767541 | 2009.806
0.8776642 | 2012.243
0.8786982 | 2014.662
0.8796955 | 2017.123
0.8806499 | 2019.698
0.8817112 | 2022.183
0.8826894 | 2024.673
0.883767 | 2027.266
0.884765 | 2029.918
0.8857956 | 2032.365
0.8867568 | 2034.798
0.8876723 | 2037.311
0.8886771 | 2039.638
0.8897622 | 2042.284
0.8908079 | 2044.905
0.8917622 | 2047.45
0.8927418 | 2049.869
0.8937642 | 2052.495
0.8947956 | 2055.013
0.895814 | 2057.474
0.8967268 | 2060.128
0.8978031 | 2062.461
0.8986396 | 2064.711
0.8994699 | 2067.098
0.9006218 | 2069.493
0.9014611 | 2071.828
0.9025053 | 2074.226
0.9033841 | 2076.574
0.9044025 | 2079.04
0.9054454 | 2081.72
0.9064168 | 2084.278
0.9074665 | 2086.757
0.9084638 | 2089.266
0.9094679 | 2091.773
0.9104025 | 2094.058
0.9111627 | 2096.572
0.9120094 | 2099.064
0.913055 | 2101.691
0.913991 | 2104.067
0.9149379 | 2106.477
0.9159631 | 2108.978
0.9168357 | 2111.355
0.917961 | 2113.801
0.9187996 | 2116.064
0.9196327 | 2118.34
0.9206027 | 2120.808
0.9216081 | 2123.328
0.9225053 | 2125.593
0.9233459 | 2127.872
0.9243983 | 2130.524
0.9253384 | 2133.027
0.9264051 | 2135.461
0.9273976 | 2137.795
0.9282804 | 2140.166
0.9292525 | 2142.637
0.9302981 | 2145.125
0.9312866 | 2147.454
0.9322341 | 2149.877
0.9331619 | 2152.316
0.9340508 | 2154.659
0.9349582 | 2157.208
0.936029 | 2159.466
0.9370801 | 2162.154
0.9379868 | 2164.599
0.9390093 | 2167.113
0.9399711 | 2169.62
0.9409452 | 2172.037
0.9419657 | 2174.52
0.9429582 | 2176.917
0.9439466 | 2179.549
0.9449752 | 2182.153
0.9461339 | 2184.717
0.9471366 | 2187.35
0.9480051 | 2189.751
0.9490842 | 2192.348
0.9500515 | 2194.768
0.9510242 | 2197.336
0.9519942 | 2199.826
0.9529411 | 2202.241
0.9538873 | 2204.73
0.9549084 | 2207.158
0.9558341 | 2209.643
0.9568614 | 2212.146
0.957858 | 2214.607
0.9587953 | 2217.061
0.9598477 | 2219.39
0.9608784 | 2221.882
0.9617224 | 2224.343
0.9626468 | 2226.643
0.9636236 | 2229.124
0.9645528 | 2231.515
0.9655064 | 2233.956
0.9664656 | 2236.368
0.9674179 | 2238.827
0.9683756 | 2241.365
0.969473 | 2243.916
0.9704764 | 2246.357
0.971377 | 2248.818
0.9724866 | 2251.407
0.973535 | 2253.889
0.974518 | 2256.267
0.9753899 | 2258.561
0.9762196 | 2260.826
0.9771924 | 2263.263
0.9781453 | 2265.737
0.9791167 | 2268.152
0.9801017 | 2270.628
0.9810636 | 2273.133
0.9821596 | 2275.759
0.9831113 | 2278.222
0.9840643 | 2280.595
0.9851385 | 2283.133
0.9861181 | 2285.719
0.9872141 | 2288.362
0.9882257 | 2290.645
0.9892223 | 2293.067
0.9900111 | 2295.451
0.9910056 | 2298.041
0.9919552 | 2300.495
0.9929539 | 2302.976
0.9939307 | 2305.424
0.9949252 | 2307.892
0.9959246 | 2310.506
0.9969852 | 2313.161
0.9980022 | 2315.65
0.9990213 | 2318.278
1.00012 | 2320.976
1.001055 | 2323.563
1.002085 | 2325.841
1.003075 | 2328.122
1.00402 | 2330.82
1.00497 | 2333.43
1.006014 | 2335.817
1.006998 | 2338.348
1.007967 | 2340.868
1.00901 | 2343.448
1.010085 | 2346.052
1.011065 | 2348.732
1.012152 | 2351.413
1.013209 | 2353.946
1.014183 | 2356.508
1.015168 | 2359.095
1.016278 | 2361.626
1.017283 | 2364.025
1.01811 | 2366.365
1.019087 | 2368.899
1.020093 | 2371.276
1.021131 | 2373.902
1.02211 | 2376.47
1.023128 | 2378.934
1.024173 | 2381.476
1.025215 | 2384.104
1.026198 | 2386.602
1.027206 | 2388.907
1.028206 | 2391.258
1.029035 | 2393.772
1.030098 | 2396.184
1.031204 | 2398.647
1.032213 | 2401.262
1.033048 | 2403.633
1.034048 | 2406.017
1.035027 | 2408.425
1.036038 | 2411.13
1.037093 | 2413.762
1.038127 | 2416.362
1.039034 | 2418.983
1.040095 | 2421.545
1.041003 | 2423.806
1.041984 | 2426.111
1.042928 | 2428.634
1.04392 | 2431.196
1.044937 | 2433.518
1.045924 | 2436.034
1.046781 | 2438.416
1.047785 | 2441.002
1.04885 | 2443.573
1.049827 | 2446.264
1.050926 | 2448.923
1.051934 | 2451.544
1.052817 | 2454.021
1.053817 | 2456.523
1.054785 | 2458.973
1.055718 | 2461.399
1.05675 | 2463.981
1.057767 | 2466.517
1.058759 | 2468.892
1.059721 | 2471.386
1.060625 | 2473.765
1.061475 | 2476.072
1.062498 | 2478.632
1.063589 | 2481.225
1.064559 | 2483.859
1.065503 | 2486.278
1.066464 | 2488.722
1.067448 | 2491.284
1.068381 | 2493.786
1.069408 | 2496.217
1.070424 | 2498.809
1.071296 | 2501.116
1.072302 | 2503.683
1.073344 | 2505.977
1.074156 | 2508.301
1.075063 | 2510.723
1.076113 | 2513.254
1.077069 | 2515.711
1.077975 | 2518.277
1.079014 | 2520.727
1.080004 | 2523.19
1.080988 | 2525.776
1.081991 | 2528.294
1.082971 | 2530.703
1.083998 | 2533.249
1.084866 | 2535.559
1.085939 | 2538.217
1.086983 | 2540.606
1.087952 | 2543.324
1.0889 | 2545.754
1.089832 | 2548.21
1.090766 | 2550.529
1.091767 | 2553.091
1.092737 | 2555.617
1.093764 | 2558.105
1.094728 | 2560.713
1.095588 | 2562.983
1.096616 | 2565.47
1.097564 | 2567.966
1.098518 | 2570.231
1.099538 | 2572.892
1.100543 | 2575.366
1.101492 | 2577.656
1.102415 | 2580.247
1.103351 | 2582.809
1.104345 | 2585.204
1.105355 | 2587.715
1.106338 | 2590.336
1.107337 | 2592.87
1.108363 | 2595.471
1.109108 | 2597.774
1.110026 | 2600.026
1.111085 | 2602.593
1.11209 | 2605.08
1.11304 | 2607.565
1.113997 | 2610.033
1.11498 | 2612.285
1.115806 | 2614.673
1.116737 | 2616.952
1.117744 | 2619.567
1.118685 | 2622.021
1.119688 | 2624.554
1.120592 | 2626.837
1.121611 | 2629.327
1.122656 | 2632.014
1.123545 | 2634.422
1.12454 | 2636.973
1.125448 | 2639.274
1.12645 | 2641.713
1.127371 | 2644.213
1.128312 | 2646.635
1.129384 | 2649.082
1.130234 | 2651.387
1.131032 | 2653.662
1.13209 | 2656.158
1.133071 | 2658.724
1.134132 | 2661.414
1.135122 | 2663.949
1.136179 | 2666.566
1.136985 | 2668.992
1.137751 | 2671.279
1.138765 | 2673.676
1.139731 | 2676.115
1.140724 | 2678.693
1.141764 | 2681.338
1.142754 | 2683.687
1.14376 | 2686.232
1.144617 | 2688.671
1.145523 | 2691.013
1.14654 | 2693.538
1.147579 | 2696.231
1.148616 | 2698.835
1.149497 | 2701.164
1.150477 | 2703.548
1.151427 | 2706.183
1.152421 | 2708.773
1.15346 | 2711.349
1.154494 | 2713.946
1.155539 | 2716.633
1.156538 | 2719.096
1.157677 | 2721.735
1.158507 | 2724.266
1.159342 | 2726.521
1.160368 | 2728.933
1.161293 | 2731.383
1.162269 | 2733.98
1.163301 | 2736.485
1.164222 | 2739.01
1.165064 | 2741.306
1.166105 | 2743.903
1.167098 | 2746.369
1.168095 | 2748.926
1.16894 | 2751.181
1.170017 | 2753.8
1.170997 | 2756.113
1.171828 | 2758.379
1.172604 | 2760.708
1.173543 | 2763.112
1.174483 | 2765.579
1.175515 | 2768.159
1.176457 | 2770.662
1.177458 | 2773.151
1.178336 | 2775.41
1.179115 | 2777.735
1.180201 | 2780.376
1.181237 | 2783.004
1.182263 | 2785.678
1.183192 | 2788.161
1.184297 | 2790.637
1.185242 | 2793.155
1.186045 | 2795.55
1.187025 | 2798.143
1.188074 | 2800.676
1.18903 | 2803.249
1.190107 | 2805.947
1.191101 | 2808.584
1.191949 | 2810.858
1.192863 | 2813.278
1.193807 | 2815.831
1.194846 | 2818.333
1.195782 | 2820.805
1.19673 | 2823.315
1.197765 | 2825.571
1.198682 | 2827.975
1.199585 | 2830.331
1.200418 | 2832.587
1.201341 | 2835.215
1.202282 | 2837.505
1.20335 | 2840.185
1.204383 | 2842.802
1.205368 | 2845.329
1.206306 | 2847.924
1.207326 | 2850.488
1.208277 | 2852.842
1.209224 | 2855.355
1.210184 | 2857.858
1.211235 | 2860.352
1.21226 | 2862.712
1.213284 | 2865.434
1.214151 | 2867.893
1.215174 | 2870.479
1.21622 | 2873.12
1.217213 | 2875.704
1.218111 | 2878.024
1.219096 | 2880.444
1.220074 | 2883.155
1.22108 | 2885.79
1.222083 | 2888.327
1.223084 | 2890.925
1.224095 | 2893.594
1.225185 | 2896.167
1.226284 | 2898.639
1.227154 | 2901.008
1.227953 | 2903.442
1.228983 | 2905.91
1.229913 | 2908.314
1.230921 | 2910.874
1.2319 | 2913.4
1.232898 | 2915.811
1.2339 | 2918.485
1.234884 | 2921.1
1.23594 | 2923.769
1.236941 | 2926.384
1.238009 | 2929.049
1.239003 | 2931.532
1.240098 | 2934.079
1.241058 | 2936.527
1.24187 | 2938.862
1.242804 | 2941.391
1.243804 | 2943.881
1.244855 | 2946.421
1.245834 | 2948.939
1.2469 | 2951.455
1.247874 | 2953.975
1.248899 | 2956.55
1.249944 | 2959.016
1.251007 | 2961.604
1.251902 | 2964.131
1.252914 | 2966.642
1.253948 | 2968.925
1.254963 | 2971.406
1.255768 | 2973.66
1.256758 | 2976.132
1.257733 | 2978.707
1.258841 | 2981.386
1.259825 | 2983.972
1.260888 | 2986.457
1.261818 | 2988.907
1.262818 | 2991.493
1.263768 | 2993.882
1.264714 | 2996.158
1.265773 | 2998.709
1.266725 | 3001.372
1.267748 | 3003.723
1.268767 | 3006.088
1.269604 | 3008.36
1.270534 | 3010.772
1.271517 | 3013.328
1.272541 | 3015.826
1.273487 | 3018.405
1.274459 | 3020.838
1.275447 | 3023.22
1.276406 | 3025.83
1.277442 | 3028.524
1.278445 | 3030.978
1.279406 | 3033.494
1.28038 | 3035.858
1.281376 | 3038.493
1.28244 | 3040.859
1.283518 | 3043.551
1.284376 | 3046.175
1.285312 | 3048.427
1.286328 | 3050.723
1.287312 | 3053.267
1.28835 | 3055.851
1.289303 | 3058.266
1.290337 | 3060.859
1.291204 | 3063.236
1.292148 | 3065.548
1.293171 | 3068.064
1.294189 | 3070.707
1.295224 | 3073.379
1.296301 | 3075.831
1.297247 | 3078.081
1.298122 | 3080.417
1.299079 | 3083.062
1.300122 | 3085.539
1.301138 | 3088.215
1.302124 | 3090.849
1.303222 | 3093.323
1.304247 | 3095.962
1.305252 | 3098.619
1.306162 | 3100.992
1.307127 | 3103.273
1.308091 | 3105.681
1.309006 | 3108.184
1.310028 | 3110.48
1.311194 | 3113.072
1.312122 | 3115.765
1.313049 | 3118.066
1.313974 | 3120.518
1.315105 | 3123.104
1.316131 | 3125.789
1.317047 | 3128.138
1.318151 | 3130.713
1.319091 | 3133.28
1.32009 | 3135.886
1.320994 | 3138.193
1.322056 | 3140.676
1.323056 | 3143.279
1.324048 | 3145.727
1.325151 | 3148.096
1.326027 | 3150.348
1.32676 | 3152.851
1.32787 | 3155.353
1.32891 | 3157.981
1.329816 | 3160.462
1.33088 | 3162.993
1.331858 | 3165.347
1.33288 | 3167.952
1.33367 | 3170.24
1.334756 | 3172.819
1.335798 | 3175.401
1.336637 | 3177.7
1.337709 | 3180.33
1.338788 | 3182.83
1.339764 | 3185.197
1.340581 | 3187.51
1.34153 | 3190.083
1.342611 | 3192.551
1.343575 | 3195.221
1.344567 | 3197.763
1.34563 | 3200.114
1.346636 | 3202.777
1.347534 | 3205.297
1.348596 | 3207.936
1.349567 | 3210.289
1.350519 | 3212.684
1.351455 | 3215.11
1.352423 | 3217.437
1.353421 | 3219.808
1.354271 | 3222.122
1.355195 | 3224.594
1.356051 | 3226.883
1.357136 | 3229.526
1.357989 | 3231.816
1.358991 | 3234.374
1.359994 | 3236.766
1.360741 | 3239.038
1.361581 | 3241.488
1.362398 | 3243.752
1.363391 | 3246.197
1.364415 | 3248.818
1.365414 | 3251.376
1.366393 | 3253.692
1.367427 | 3256.135
1.368329 | 3258.658
1.36914 | 3261.033
1.370137 | 3263.413
1.371075 | 3265.775
1.371997 | 3268.192
1.37302 | 3270.629
1.373955 | 3272.995
1.374899 | 3275.605
1.375901 | 3278.293
1.376984 | 3280.841
1.378025 | 3283.423
1.378876 | 3285.711
1.379885 | 3288.18
1.380942 | 3290.527
1.381853 | 3293.054
1.382739 | 3295.469
1.383677 | 3297.952
1.384657 | 3300.439
1.38571 | 3303.047
1.386533 | 3305.299
1.387587 | 3307.846
1.38864 | 3310.557
1.389428 | 3312.932
1.390456 | 3315.407
1.391352 | 3317.762
1.392335 | 3320.328
1.393377 | 3322.901
1.394347 | 3325.226
1.395327 | 3327.571
1.396179 | 3330.018
1.397044 | 3332.449
1.398115 | 3335.145
1.399148 | 3337.781
1.40017 | 3340.398
1.401084 | 3342.796
1.401994 | 3345.129
1.402859 | 3347.438
1.403647 | 3349.732
1.404675 | 3352.242
1.405703 | 3354.92
1.406571 | 3357.174
1.407634 | 3359.824
1.408644 | 3362.131
1.409538 | 3364.465
1.410317 | 3366.895
1.411267 | 3369.295
1.412205 | 3371.723
1.413243 | 3374.342
1.41426 | 3377.018
1.415271 | 3379.373
1.416307 | 3382.085
1.417179 | 3384.603
1.418097 | 3386.888
1.419135 | 3389.468
1.420111 | 3392.078
1.421113 | 3394.554
1.4222 | 3397.057
1.423134 | 3399.555
1.424044 | 3402.04
1.424997 | 3404.679
1.426065 | 3407.241
1.426895 | 3409.526
1.427854 | 3411.776
1.42867 | 3414.237
1.429861 | 3416.641
1.430803 | 3419.21
1.431561 | 3421.636
1.432666 | 3423.925
1.433688 | 3426.355
1.43451 | 3428.803
1.435593 | 3431.218
1.436797 | 3433.828
1.437677 | 3436.254
1.438471 | 3438.827
1.439531 | 3441.229
1.440471 | 3443.654
1.441379 | 3446.164
1.442419 | 3448.587
1.443353 | 3450.855
1.444346 | 3453.382
1.445182 | 3455.645
1.446184 | 3458.218
1.447282 | 3460.914
1.44823 | 3463.595
1.449272 | 3466.095
1.450388 | 3468.457
1.451331 | 3470.839
1.452131 | 3473.159
1.453097 | 3475.728
1.454182 | 3478.318
1.455158 | 3480.894
1.456178 | 3483.462
1.457387 | 3485.813
1.45572 | 3483.33
1.457507 | 3484.504
1.458488 | 3487.347
1.4593 | 3489.702
1.460126 | 3492.234
1.461028 | 3494.719
1.462048 | 3497.195
1.463001 | 3499.797
1.463979 | 3502.48
1.465009 | 3504.861
1.465963 | 3507.325
1.466817 | 3509.992
1.467716 | 3512.488
1.468723 | 3514.934
1.469648 | 3517.37
1.470565 | 3519.684
1.471567 | 3522.119
1.47247 | 3524.529
1.473292 | 3526.786
1.47431 | 3529.339
1.475321 | 3531.888
1.476395 | 3534.597
1.477324 | 3536.977
1.478341 | 3539.425
1.479403 | 3541.972
1.480294 | 3544.639
1.481273 | 3547.168
1.482211 | 3549.493
1.4833 | 3552.112
1.484256 | 3554.698
1.485275 | 3557.172
1.486301 | 3559.662
1.487234 | 3562.206
1.488117 | 3564.586
1.489231 | 3567.034
1.490111 | 3569.424
1.491103 | 3571.857
1.492167 | 3574.329
1.493287 | 3576.774
1.494108 | 3579.246
1.495048 | 3581.729
1.496109 | 3584.311
1.497014 | 3586.802
1.498021 | 3589.246
1.498974 | 3591.617
1.49995 | 3594.029
1.50089 | 3596.499
1.501711 | 3598.898
1.502824 | 3601.474
1.503875 | 3603.93
1.5048 | 3606.336
1.505787 | 3608.962
1.50685 | 3611.251
1.507837 | 3613.671
1.508495 | 3616.057
1.509059 | 3415.045
1.508677 | 3055.045
1.508007 | 2692.795
1.506639 | 2332.795
1.510432 | 1970.545
1.520023 | 1610.545
1.526127 | 1250.545
1.528677 | 888.2948
1.52653 | 526.0448
1.529604 | 166.0448
1.532524 | 6.294773
1.534672 | 5.270848
1.536218 | 3.937107
1.53597 | 4.563328
1.535623 | 3.7547
1.535315 | 3.394897
1.535387 | 3.088928
1.535004 | 2.737091
1.534843 | 2.570099
1.534751 | 2.287579
1.534737 | 2.147918
1.534719 | 2.025936
1.534573 | 1.834259
1.53453 | 1.761011
1.534533 | 1.635749
1.534494 | 1.541461
1.534387 | 1.496165
1.53437 | 1.391562
1.53433 | 1.384644
1.53433 | 1.384644
1.53435 | 1.370705
1.534363 | 1.391442

## Образец3.38
Образец3.38 | Образец3.38
Деформация | Стандартное усилие
% | MPa
0 | 34.80472
6.86092e-05 | 34.84307
8.289697e-05 | 34.90231
0.0002143146 | 34.89184
0.0003342882 | 34.8954
0.0003429155 | 34.99986
0.0003328771 | 35.02081
0.0004527562 | 35.62729
0.001637356 | 37.49881
0.002854312 | 39.78836
0.004159824 | 42.06144
0.005460909 | 44.49271
0.006701367 | 47.08768
0.007905721 | 49.51566
0.009358712 | 51.98429
0.01059951 | 54.50675
0.01191286 | 56.8776
0.01315944 | 59.40555
0.01434745 | 61.83133
0.01552932 | 64.24173
0.01706815 | 66.59171
0.01822822 | 69.0878
0.01976977 | 71.61466
0.02105382 | 74.07121
0.02249521 | 76.50514
0.02386237 | 78.98366
0.02519683 | 81.49953
0.0265456 | 83.84621
0.02781535 | 86.33131
0.02916276 | 88.72523
0.03035281 | 91.03017
0.03182555 | 93.34059
0.03285688 | 95.67628
0.03427513 | 98.20973
0.03571518 | 100.7058
0.03716136 | 103.0481
0.0384168 | 105.3937
0.03968655 | 107.7052
0.04090249 | 110.0211
0.04213068 | 112.3898
0.04347741 | 114.9518
0.04472059 | 117.2545
0.04589156 | 119.5891
0.04724374 | 122.0303
0.04845627 | 124.3374
0.04965994 | 126.6731
0.05097124 | 129.1956
0.05226143 | 131.7752
0.05338404 | 134.0318
0.05473689 | 136.296
0.0560952 | 138.8097
0.05732067 | 141.0971
0.05842148 | 143.435
0.05969941 | 145.8014
0.06090512 | 148.2624
0.06222392 | 150.6299
0.06331519 | 152.9151
0.06471573 | 155.2584
0.06591259 | 157.7436
0.06733425 | 160.1715
0.06846231 | 162.5709
0.06980835 | 165.067
0.07088532 | 167.662
0.07215235 | 170.0197
0.07339553 | 172.34
0.07464484 | 174.6032
0.07574089 | 176.9059
0.07708557 | 179.3295
0.07835941 | 181.8069
0.0796673 | 184.3338
0.08089005 | 186.7299
0.082232 | 189.26
0.08342818 | 191.7693
0.0849166 | 194.3072
0.08606237 | 196.8362
0.08737844 | 199.2049
0.08847653 | 201.4966
0.08959573 | 203.773
0.09074832 | 206.2229
0.09215703 | 208.5971
0.09326806 | 210.9635
0.09463999 | 213.2718
0.09564407 | 215.6074
0.09703848 | 218.0299
0.0982585 | 220.5875
0.09944515 | 222.8639
0.10061 | 225.3117
0.1017694 | 227.6452
0.1029628 | 229.9501
0.104127 | 232.2792
0.1053042 | 234.7299
0.1065038 | 237.2634
0.1075195 | 239.6079
0.1087354 | 242.0622
0.1101114 | 244.5891
0.1112497 | 246.8896
0.1125208 | 249.3505
0.1136393 | 251.7807
0.1147851 | 254.0988
0.1159009 | 256.5136
0.1171046 | 258.8383
0.1182694 | 261.2399
0.1194547 | 263.7316
0.1206665 | 266.1201
0.1217898 | 268.592
0.1230569 | 271.1079
0.1242299 | 273.7424
0.1252857 | 276.0012
0.1264186 | 278.3435
0.1277053 | 280.7912
0.1288014 | 283.1115
0.1299908 | 285.4296
0.1311556 | 287.8708
0.1322959 | 290.3339
0.1334894 | 292.8916
0.1346726 | 295.3635
0.1359144 | 297.9233
0.1371052 | 300.4172
0.1383252 | 302.8781
0.1394042 | 305.1347
0.1405411 | 307.6264
0.1413906 | 309.8852
0.1426072 | 312.1506
0.1437823 | 314.5929
0.1450152 | 316.9505
0.146144 | 319.3961
0.147304 | 321.8021
0.148458 | 324.2564
0.1496528 | 326.7723
0.1508129 | 329.2376
0.1520445 | 331.8238
0.1532141 | 334.3155
0.1544355 | 336.8665
0.1556255 | 339.2132
0.1566296 | 341.5994
0.1578953 | 344.0428
0.1589838 | 346.6114
0.160101 | 349.0042
0.1612876 | 351.5904
0.162601 | 354.1414
0.1636643 | 356.4068
0.1648871 | 359.0062
0.1660676 | 361.377
0.1672426 | 363.8907
0.1684225 | 366.4835
0.16965 | 368.9576
0.1707481 | 371.4888
0.1719497 | 373.9014
0.1730328 | 376.3031
0.1743107 | 378.8805
0.1752814 | 381.1656
0.1761799 | 383.5584
0.1772664 | 385.8216
0.1784143 | 388.1243
0.1795369 | 390.5589
0.1808352 | 393.1099
0.1819878 | 395.7313
0.1830511 | 397.9967
0.184152 | 400.4334
0.1852984 | 402.7428
0.1861772 | 405.1004
0.1875109 | 407.379
0.1885295 | 409.6519
0.1895734 | 412.1612
0.1908323 | 414.532
0.1918711 | 417.1555
0.1929828 | 419.4297
0.1940128 | 421.8335
0.1953343 | 424.2945
0.1962798 | 426.6961
0.197587 | 428.9944
0.1987212 | 431.541
0.1999399 | 434.1096
0.2010999 | 436.564
0.2020747 | 439.1084
0.2033642 | 441.5342
0.2043867 | 444.0589
0.2056926 | 446.4912
0.2065737 | 448.9873
0.2077263 | 450.8792
0.2086139 | 453.3335
0.2096268 | 455.6824
0.2109013 | 458.0247
0.2119722 | 460.5142
0.2133427 | 463.0828
0.2142869 | 465.3723
0.2155314 | 467.8399
0.2166152 | 470.2305
0.217761 | 472.6255
0.2188196 | 475.1743
0.2201009 | 477.6023
0.2211397 | 480.0567
0.222402 | 482.6363
0.2235838 | 485.1192
0.2245327 | 487.4571
0.2255995 | 489.8938
0.2268011 | 492.4163
0.2280423 | 494.8509
0.2291226 | 497.1953
0.2302439 | 499.8211
0.2314469 | 502.3435
0.2323651 | 504.7583
0.2338025 | 507.3533
0.2346901 | 509.8758
0.2361628 | 512.4773
0.2371485 | 515.0064
0.2384588 | 517.5926
0.2396223 | 520.1875
0.2406148 | 522.688
0.2418198 | 525.1841
0.2426713 | 527.4825
0.2440807 | 529.8972
0.2451468 | 532.4131
0.2463818 | 534.9026
0.2474042 | 537.3328
0.2485568 | 539.5982
0.2496556 | 542.0305
0.2508 | 544.4849
0.2519403 | 547.0403
0.2528885 | 549.3255
0.254161 | 551.7447
0.2552325 | 554.3133
0.2565466 | 556.8445
0.2574396 | 559.1736
0.2585609 | 561.6082
0.2597209 | 564.1087
0.2608286 | 566.5037
0.2620411 | 568.9492
0.2629171 | 571.3069
0.2642666 | 573.7349
0.2652454 | 576.1365
0.2665785 | 578.5909
0.2676957 | 581.1946
0.2688898 | 583.7698
0.2699838 | 586.3626
0.2712052 | 588.8938
0.2722069 | 591.2253
0.2733192 | 593.5258
0.2743322 | 595.945
0.2752211 | 598.2983
0.2764814 | 600.6515
0.2776196 | 603.0531
0.2787348 | 605.4965
0.2798369 | 607.9179
0.2809854 | 610.3832
0.2821898 | 612.9123
0.283371 | 615.4611
0.2842899 | 617.7902
0.285527 | 620.3588
0.2867109 | 622.9384
0.2877756 | 625.2653
0.2888628 | 627.6362
0.2899043 | 629.9367
0.2908655 | 632.5405
0.2921611 | 634.9618
0.2932211 | 637.2536
0.2944057 | 639.8486
0.2954929 | 642.3007
0.2965256 | 644.5617
0.2976809 | 647.1698
0.298781 | 649.4462
0.299751 | 651.7841
0.3006413 | 654.0671
0.3018634 | 656.4093
0.3029322 | 658.7406
0.3039976 | 661.3554
0.3052598 | 663.8757
0.3063171 | 666.4838
0.3075057 | 669.0436
0.3087196 | 671.5793
0.3099342 | 673.9831
0.3111031 | 676.4836
0.3122258 | 679.1291
0.313251 | 681.4494
0.3142966 | 683.7389
0.315552 | 686.3405
0.3165609 | 688.7355
0.3176242 | 691.091
0.3187741 | 693.664
0.3200581 | 696.2216
0.3210057 | 698.4804
0.322161 | 701.0446
0.3230595 | 703.3979
0.3242257 | 705.9577
0.3254055 | 708.3307
0.3265629 | 710.8576
0.3275329 | 713.1164
0.328584 | 715.3774
0.3297781 | 718.0163
0.3307849 | 720.2992
0.3317638 | 722.6459
0.3328599 | 725.0234
0.3338953 | 727.2953
0.3350227 | 729.6926
0.3360724 | 732.1227
0.3371998 | 734.6562
0.3383639 | 737.1874
0.3393108 | 739.6066
0.3402869 | 741.9137
0.3414395 | 744.3439
0.3426452 | 746.8884
0.3438258 | 749.4394
0.3447971 | 751.7465
0.3458584 | 754.0602
0.3470471 | 756.6574
0.3480546 | 758.9997
0.3490771 | 761.3486
0.3501227 | 763.849
0.3512569 | 766.3232
0.3522883 | 768.6303
0.3533482 | 771.0627
0.3543182 | 773.3808
0.3553422 | 775.8036
0.3564695 | 778.3217
0.3576596 | 780.8969
0.3588585 | 783.4303
0.3599069 | 785.7133
0.3609722 | 788.1215
0.3618251 | 790.4286
0.3630526 | 792.7445
0.3640111 | 795.0341
0.3650642 | 797.6444
0.3662066 | 800.0856
0.3673312 | 802.529
0.368291 | 804.8778
0.3693087 | 807.275
0.3703796 | 809.7404
0.3713782 | 812.1684
0.3725921 | 814.5766
0.3737242 | 817.1298
0.3749218 | 819.7291
0.3759613 | 822.1527
0.3770165 | 824.5609
0.3779953 | 826.8615
0.3789265 | 829.1203
0.3798897 | 831.4274
0.3810961 | 833.9433
0.3822474 | 836.4152
0.3833454 | 838.9245
0.3843897 | 841.2865
0.3853284 | 843.5497
0.386434 | 846.0172
0.3874067 | 848.4254
0.3886656 | 850.9765
0.3896308 | 853.2704
0.390904 | 855.8786
0.3918795 | 858.2692
0.393107 | 860.8795
0.3942384 | 863.38
0.3953229 | 865.8476
0.3963093 | 868.192
0.3974264 | 870.7936
0.3985382 | 873.3227
0.3995456 | 875.6034
0.4007595 | 878.2072
0.4018018 | 880.6923
0.4028706 | 883.2323
0.4039496 | 885.5219
0.4049121 | 887.8751
0.4060327 | 890.2284
0.4072009 | 892.8212
0.4083011 | 895.3766
0.4094543 | 897.8727
0.410551 | 900.4611
0.4116539 | 902.8605
0.412611 | 905.1325
0.4137411 | 907.7362
0.4147356 | 910.0895
0.4157595 | 912.3856
0.4169482 | 914.9455
0.4179284 | 917.3185
0.4190353 | 919.8344
0.4199951 | 922.1173
0.421066 | 924.4289
0.4221252 | 927.015
0.4232669 | 929.6122
0.4243167 | 932.1281
0.4254754 | 934.4176
0.426425 | 936.6742
0.4274815 | 939.2362
0.4286627 | 941.7719
0.4297124 | 944.101
0.4306668 | 946.4081
0.4315285 | 948.702
0.4327451 | 951.1674
0.4338323 | 953.8393
0.434771 | 956.4826
0.4358765 | 959.016
0.4370598 | 961.5912
0.4381838 | 964.0807
0.4392464 | 966.6943
0.4404466 | 969.2959
0.4415842 | 971.7876
0.4425454 | 974.2023
0.443497 | 976.4963
0.4445529 | 978.843
0.4455652 | 981.1809
0.4465978 | 983.6616
0.4476871 | 986.1203
0.4486012 | 988.5417
0.4497525 | 990.9345
0.4508724 | 993.3977
0.4519922 | 995.9003
0.4530365 | 998.4096
0.4540672 | 1000.679
0.4550113 | 1003.004
0.4560242 | 1005.298
0.4573137 | 1007.88
0.4581884 | 1010.275
0.4592899 | 1012.729
0.4604139 | 1015.3
0.461623 | 1017.961
0.4626741 | 1020.477
0.4636312 | 1022.896
0.4646768 | 1025.423
0.465591 | 1027.717
0.4667939 | 1030.18
0.467858 | 1032.759
0.4691121 | 1035.368
0.4700426 | 1037.699
0.4711148 | 1039.969
0.4721236 | 1042.234
0.4731066 | 1044.607
0.4741236 | 1047.149
0.4751883 | 1049.505
0.4762176 | 1051.841
0.4772667 | 1054.262
0.4782483 | 1056.58
0.4792387 | 1058.971
0.4801651 | 1061.324
0.4811495 | 1063.576
0.482238 | 1066.158
0.4834655 | 1068.762
0.4844628 | 1071.038
0.4854437 | 1073.35
0.4866672 | 1075.967
0.4878538 | 1078.627
0.4889103 | 1081.209
0.4899669 | 1083.699
0.4909348 | 1086.111
0.4920452 | 1088.557
0.493054 | 1090.822
0.494037 | 1093.127
0.4949253 | 1095.524
0.4959914 | 1097.878
0.4971215 | 1100.44
0.4980922 | 1102.758
0.4992897 | 1105.32
0.5003183 | 1107.647
0.5012999 | 1109.941
0.5023156 | 1112.197
0.5034041 | 1114.742
0.5045159 | 1117.22
0.5055451 | 1119.725
0.5065438 | 1122.074
0.5075942 | 1124.331
0.5086596 | 1126.925
0.5095955 | 1129.202
0.5105771 | 1131.538
0.5115438 | 1133.884
0.5126269 | 1136.431
0.5137433 | 1138.725
0.5147999 | 1141.335
0.515744 | 1143.724
0.5169109 | 1146.079
0.5179838 | 1148.694
0.5191091 | 1151.047
0.5201336 | 1153.576
0.5210532 | 1155.936
0.5221581 | 1158.206
0.5231857 | 1160.685
0.5243029 | 1163.258
0.5252852 | 1165.565
0.5262457 | 1168.034
0.5272647 | 1170.427
0.528465 | 1172.954
0.5293839 | 1175.233
0.5304541 | 1177.562
0.5314827 | 1179.88
0.5326094 | 1182.501
0.5338553 | 1185.09
0.5348914 | 1187.562
0.5358546 | 1190.17
0.5369139 | 1192.42
0.5379799 | 1194.968
0.5390855 | 1197.568
0.5400855 | 1199.833
0.5410372 | 1202.25
0.5420726 | 1204.595
0.5430739 | 1206.864
0.5440678 | 1209.161
0.5451332 | 1211.536
0.5460814 | 1213.836
0.5472006 | 1216.282
0.54817 | 1218.646
0.5491883 | 1220.914
0.5502639 | 1223.307
0.5512108 | 1225.631
0.5521829 | 1227.892
0.5530943 | 1230.162
0.5542524 | 1232.737
0.5552523 | 1235.025
0.5561011 | 1237.354
0.5572966 | 1239.797
0.5582823 | 1242.071
0.559454 | 1244.616
0.560394 | 1246.938
0.5615337 | 1249.36
0.5625623 | 1251.871
0.5635316 | 1254.18
0.5647782 | 1256.749
0.5656767 | 1259.131
0.5667237 | 1261.535
0.5677714 | 1264.083
0.5689498 | 1266.692
0.569911 | 1269.155
0.5709798 | 1271.587
0.5719784 | 1274.077
0.5729015 | 1276.538
0.5740241 | 1278.851
0.5750772 | 1281.216
0.576101 | 1283.571
0.5771739 | 1286.063
0.5781814 | 1288.517
0.57921 | 1290.84
0.5803156 | 1293.452
0.5812611 | 1295.878
0.5822441 | 1298.214
0.5832338 | 1300.479
0.5841902 | 1302.826
0.585274 | 1305.28
0.586291 | 1307.66
0.5873217 | 1310.138
0.5882944 | 1312.599
0.5893053 | 1314.952
0.5903612 | 1317.347
0.5913912 | 1319.696
0.5923285 | 1322.098
0.5933339 | 1324.429
0.5944654 | 1326.956
0.5955356 | 1329.595
0.5965151 | 1332.073
0.5975567 | 1334.345
0.5986956 | 1336.936
0.5996983 | 1339.375
0.60059 | 1341.801
0.6016881 | 1344.277
0.6026881 | 1346.78
0.6035614 | 1349.179
0.6048175 | 1351.631
0.6059772 | 1354.253
0.6069697 | 1356.586
0.607828 | 1358.904
0.6090099 | 1361.466
0.6100685 | 1363.916
0.6111053 | 1366.347
0.612091 | 1368.845
0.613061 | 1371.172
0.6142456 | 1373.83
0.6152469 | 1376.364
0.6162755 | 1378.794
0.617345 | 1381.31
0.6183396 | 1383.802
0.6193866 | 1386.096
0.6203225 | 1388.372
0.6213464 | 1390.69
0.6223055 | 1393.098
0.6232598 | 1395.368
0.6244029 | 1397.95
0.6253518 | 1400.231
0.6264042 | 1402.709
0.627441 | 1405.185
0.628394 | 1407.453
0.6294403 | 1409.784
0.6304029 | 1412.241
0.6314866 | 1414.697
0.6325255 | 1417.233
0.633565 | 1419.661
0.6345166 | 1421.997
0.6355125 | 1424.277
0.6364682 | 1426.556
0.6374328 | 1428.947
0.6384566 | 1431.324
0.6394212 | 1433.587
0.6406017 | 1436.239
0.6416222 | 1438.839
0.6425854 | 1441.3
0.6436337 | 1443.583
0.6446283 | 1445.94
0.645708 | 1448.485
0.6467257 | 1451.067
0.6477713 | 1453.6
0.64874 | 1456.037
0.6497352 | 1458.401
0.650851 | 1460.97
0.6518142 | 1463.264
0.6528054 | 1465.7
0.653834 | 1468.003
0.6548115 | 1470.255
0.6558026 | 1472.635
0.6568326 | 1475.19
0.657885 | 1477.689
0.6588639 | 1480.196
0.660056 | 1482.78
0.6610226 | 1485.214
0.6619872 | 1487.574
0.6630655 | 1489.976
0.6639783 | 1492.329
0.6649681 | 1494.706
0.6659667 | 1497.02
0.6669599 | 1499.307
0.6679681 | 1501.703
0.6689695 | 1504.155
0.6699483 | 1506.556
0.6709953 | 1509.05
0.672011 | 1511.511
0.6730158 | 1513.946
0.6740498 | 1516.365
0.6751152 | 1518.764
0.6760852 | 1521.12
0.6770266 | 1523.484
0.6780014 | 1526.002
0.6789428 | 1528.467
0.6798413 | 1530.823
0.6809353 | 1533.134
0.6819026 | 1535.494
0.6827569 | 1537.861
0.6840396 | 1540.495
0.6849973 | 1542.783
0.6860423 | 1545.327
0.6869769 | 1547.926
0.6881908 | 1550.469
0.689107 | 1552.769
0.6900969 | 1555.166
0.6910737 | 1557.491
0.6920199 | 1559.848
0.6929743 | 1562.226
0.6938898 | 1564.511
0.6949075 | 1566.761
0.6959511 | 1569.015
0.6969143 | 1571.41
0.6979334 | 1573.819
0.6989252 | 1576.214
0.6999797 | 1578.534
0.7009926 | 1581.179
0.7020642 | 1583.763
0.7030253 | 1586.046
0.7039824 | 1588.439
0.7050137 | 1590.9
0.7059443 | 1593.284
0.7068571 | 1595.684
0.7079456 | 1598.12
0.7089224 | 1600.445
0.7098741 | 1602.818
0.7109027 | 1605.198
0.7119183 | 1607.663
0.7128938 | 1610.069
0.7139599 | 1612.411
0.7149537 | 1614.903
0.7160409 | 1617.579
0.7170211 | 1620.064
0.7180171 | 1622.404
0.7189932 | 1624.802
0.7199796 | 1627.137
0.7209441 | 1629.423
0.7219482 | 1631.919
0.7229053 | 1634.336
0.7240851 | 1636.959
0.7250865 | 1639.44
0.7261485 | 1641.929
0.7271328 | 1644.456
0.7282152 | 1646.906
0.7292554 | 1649.224
0.7302466 | 1651.727
0.7312445 | 1654.353
0.7322697 | 1656.761
0.7333814 | 1659.343
0.7343208 | 1661.617
0.7353113 | 1663.994
0.7363242 | 1666.475
0.7372854 | 1668.956
0.7383494 | 1671.362
0.7393153 | 1673.733
0.7403828 | 1676.147
0.7414277 | 1678.685
0.7424781 | 1681.278
0.7435129 | 1683.651
0.744596 | 1685.969
0.745521 | 1688.571
0.7465169 | 1691.008
0.7475053 | 1693.394
0.7484508 | 1695.743
0.7494726 | 1698.109
0.7504624 | 1700.421
0.7514304 | 1702.886
0.7524808 | 1705.389
0.7534556 | 1707.72
0.7544399 | 1710.141
0.7555217 | 1712.721
0.7565114 | 1715.204
0.7576041 | 1717.713
0.7585584 | 1719.972
0.7595169 | 1722.358
0.7604937 | 1724.747
0.7614099 | 1727.071
0.7624154 | 1729.42
0.7633568 | 1731.707
0.7643595 | 1734.109
0.7653813 | 1736.607
0.7662968 | 1739.049
0.7673513 | 1741.492
0.7683595 | 1743.911
0.7693922 | 1746.374
0.7704167 | 1748.883
0.7713908 | 1751.349
0.7724453 | 1753.702
0.7735369 | 1756.162
0.7744994 | 1758.553
0.775464 | 1761.163
0.776447 | 1763.462
0.7774442 | 1765.789
0.7784156 | 1768.219
0.7794327 | 1770.649
0.7804354 | 1773.123
0.7814524 | 1775.646
0.7824912 | 1778.107
0.7834953 | 1780.55
0.7845253 | 1783.099
0.7855954 | 1785.555
0.7865055 | 1787.902
0.7875266 | 1790.192
0.7886513 | 1792.795
0.7895825 | 1795.219
0.7905743 | 1797.695
0.7916118 | 1800.108
0.7926029 | 1802.676
0.7935552 | 1805.041
0.7946029 | 1807.407
0.7956083 | 1809.93
0.7965552 | 1812.353
0.7977309 | 1814.81
0.7986969 | 1817.17
0.7997166 | 1819.578
0.8006812 | 1822.004
0.8016342 | 1824.322
0.8027398 | 1826.89
0.8037609 | 1829.23
0.8047309 | 1831.876
0.8057582 | 1834.39
0.8067629 | 1836.749
0.8078099 | 1839.23
0.8087847 | 1841.781
0.8098297 | 1844.343
0.8108412 | 1846.934
0.8119073 | 1849.463
0.8129209 | 1851.952
0.8139066 | 1854.229
0.8148691 | 1856.6
0.8158426 | 1859.056
0.816767 | 1861.392
0.8178358 | 1863.681
0.8187867 | 1866.237
0.819801 | 1868.935
0.8208412 | 1871.279
0.8218712 | 1873.714
0.8228855 | 1876.368
0.8237826 | 1878.625
0.8247213 | 1880.917
0.8256995 | 1883.547
0.8266852 | 1886.016
0.8278739 | 1888.6
0.8288057 | 1890.936
0.829801 | 1893.448
0.8307826 | 1895.867
0.8317642 | 1898.148
0.8327642 | 1900.573
0.8337853 | 1903.263
0.8347369 | 1905.735
0.8358125 | 1908.143
0.8367982 | 1910.674
0.8378493 | 1913.339
0.8388929 | 1915.86
0.8398397 | 1918.343
0.8408179 | 1920.768
0.8417641 | 1923.062
0.8428827 | 1925.704
0.8438513 | 1928.145
0.8448554 | 1930.654
0.845854 | 1933.014
0.8467866 | 1935.317
0.8478527 | 1937.944
0.8488383 | 1940.548
0.8498043 | 1943.014
0.8509296 | 1945.624
0.8518915 | 1948.155
0.8529725 | 1950.724
0.8539514 | 1953.277
0.8548043 | 1955.562
0.8558124 | 1957.9
0.8567808 | 1960.16
0.8577522 | 1962.57
0.858744 | 1965.09
0.8597597 | 1967.507
0.8607999 | 1969.764
0.8617256 | 1972.293
0.8626575 | 1974.576
0.86371 | 1977.12
0.8646664 | 1979.625
0.8657508 | 1982.141
0.8666881 | 1984.602
0.8676398 | 1987.05
0.8686323 | 1989.44
0.8695594 | 1991.831
0.8705785 | 1994.268
0.8715165 | 1996.693
0.8726282 | 1999.152
0.8735812 | 2001.664
0.8746248 | 2004.074
0.8755914 | 2006.447
0.8764333 | 2008.723
0.8775294 | 2011.387
0.8785239 | 2013.784
0.8794742 | 2016.363
0.8805123 | 2018.873
0.8814653 | 2021.298
0.8823809 | 2023.79
0.8834285 | 2026.302
0.8844224 | 2028.806
0.8853311 | 2031.314
0.8864783 | 2033.816
0.8874326 | 2036.326
0.8884408 | 2038.841
0.8894714 | 2041.164
0.8905334 | 2043.794
0.8913883 | 2046.196
0.8923542 | 2048.621
0.8933699 | 2050.992
0.8943427 | 2053.416
0.8952827 | 2055.719
0.8962943 | 2058.191
0.8971996 | 2060.759
0.8982643 | 2063.286
0.8992527 | 2065.835
0.9002868 | 2068.364
0.9013794 | 2070.932
0.9024298 | 2073.545
0.9034802 | 2076.127
0.9045456 | 2078.678
0.9055013 | 2081.339
0.9065265 | 2083.815
0.90744 | 2086.149
0.908457 | 2088.609
0.9094182 | 2091.097
0.9104468 | 2093.573
0.9112867 | 2095.865
0.9120899 | 2098.427
0.9129053 | 2100.732
0.9139781 | 2103.23
0.9149482 | 2105.715
0.915974 | 2108.264
0.9169952 | 2110.76
0.9180013 | 2113.054
0.9190013 | 2115.64
0.9197881 | 2117.897
0.9207737 | 2120.316
0.9216838 | 2122.656
0.9226811 | 2125.088
0.92366 | 2127.613
0.9246845 | 2130.131
0.9257022 | 2132.68
0.9266327 | 2135.123
0.9276947 | 2137.65
0.9287683 | 2140.164
0.9297594 | 2142.75
0.9307669 | 2145.222
0.9317526 | 2147.507
0.932867 | 2150.104
0.9337498 | 2152.737
0.9347437 | 2155.281
0.9357083 | 2157.766
0.9367185 | 2160.234
0.9377641 | 2162.785
0.9387955 | 2165.402
0.9397358 | 2167.966
0.9408093 | 2170.668
0.9418366 | 2173.217
0.9428822 | 2175.696
0.9438843 | 2178.212
0.9448468 | 2180.62
0.9457385 | 2182.96
0.9467555 | 2185.236
0.947577 | 2187.508
0.9485906 | 2190.123
0.9496104 | 2192.492
0.9506043 | 2194.961
0.9515613 | 2197.449
0.9525954 | 2199.98
0.9535995 | 2202.639
0.9546342 | 2205.343
0.9557623 | 2208.022
0.9567541 | 2210.461
0.9576969 | 2212.935
0.9586676 | 2215.337
0.9596696 | 2217.703
0.9607152 | 2220.23
0.9617554 | 2222.772
0.9625708 | 2225.068
0.9635994 | 2227.628
0.9645456 | 2230.12
0.965628 | 2232.726
0.9666907 | 2235.422
0.9677881 | 2238.116
0.9687724 | 2240.697
0.9697581 | 2243.176
0.9707104 | 2245.558
0.9716852 | 2247.962
0.9726464 | 2250.412
0.9736382 | 2252.879
0.9746328 | 2255.147
0.9756655 | 2257.638
0.9766566 | 2260.339
0.9776995 | 2262.907
0.978724 | 2265.529
0.9797737 | 2268.148
0.980818 | 2270.736
0.9818051 | 2273.338
0.9828902 | 2275.95
0.9838153 | 2278.44
0.9848228 | 2280.877
0.9857683 | 2283.305
0.9868228 | 2285.717
0.9877996 | 2288.224
0.9887683 | 2290.531
0.9898009 | 2292.944
0.9906667 | 2295.223
0.9914351 | 2297.495
0.9925026 | 2299.997
0.993538 | 2302.57
0.9945891 | 2305.196
0.9956068 | 2307.767
0.99654 | 2310.144
0.9974154 | 2312.55
0.9984126 | 2314.989
0.9993724 | 2317.371
1.000327 | 2319.814
1.00133 | 2322.299
1.002379 | 2324.745
1.003485 | 2327.318
1.004506 | 2330.069
1.005389 | 2332.431
1.006383 | 2334.905
1.007483 | 2337.441
1.008434 | 2339.943
1.009341 | 2342.31
1.010306 | 2344.593
1.011261 | 2347.063
1.012225 | 2349.541
1.013291 | 2352.121
1.014234 | 2354.652
1.015253 | 2357.139
1.016245 | 2359.629
1.017257 | 2361.953
1.018285 | 2364.575
1.019192 | 2366.946
1.020221 | 2369.503
1.021194 | 2372.048
1.022178 | 2374.531
1.023117 | 2376.84
1.024067 | 2379.196
1.025086 | 2381.752
1.02611 | 2384.182
1.027028 | 2386.652
1.028107 | 2389.011
1.029094 | 2391.571
1.030124 | 2394.265
1.031177 | 2396.75
1.032211 | 2399.068
1.033214 | 2401.78
1.034026 | 2404.056
1.035007 | 2406.368
1.03597 | 2408.664
1.036848 | 2411.107
1.037941 | 2413.746
1.038888 | 2416.284
1.039956 | 2418.83
1.040973 | 2421.333
1.041909 | 2423.739
1.043042 | 2426.29
1.043874 | 2428.553
1.04493 | 2431.216
1.045924 | 2433.541
1.046883 | 2435.914
1.047791 | 2438.588
1.048815 | 2441.027
1.049757 | 2443.471
1.050814 | 2446.061
1.05179 | 2448.601
1.052847 | 2451.163
1.053817 | 2453.767
1.054656 | 2456.019
1.055747 | 2458.706
1.05678 | 2461.163
1.057664 | 2463.415
1.058587 | 2465.771
1.059478 | 2468.155
1.060618 | 2470.745
1.061607 | 2473.404
1.062569 | 2476.036
1.063561 | 2478.396
1.064551 | 2480.923
1.065436 | 2483.221
1.066407 | 2485.757
1.067447 | 2488.341
1.068325 | 2490.655
1.069164 | 2492.944
1.070214 | 2495.458
1.071211 | 2497.906
1.072118 | 2500.446
1.073087 | 2502.882
1.074161 | 2505.405
1.075148 | 2507.912
1.076009 | 2510.265
1.077014 | 2512.862
1.078013 | 2515.308
1.079013 | 2517.87
1.080008 | 2520.439
1.081017 | 2522.983
1.081867 | 2525.301
1.082769 | 2527.589
1.083703 | 2530.032
1.084669 | 2532.398
1.085604 | 2534.699
1.086555 | 2537.202
1.08754 | 2539.561
1.088534 | 2541.851
1.08939 | 2544.105
1.09025 | 2546.399
1.091204 | 2548.801
1.092288 | 2551.409
1.093118 | 2553.694
1.0942 | 2556.322
1.095236 | 2558.783
1.096154 | 2561.356
1.097114 | 2563.918
1.098054 | 2566.19
1.099042 | 2568.574
1.09998 | 2571.169
1.101051 | 2573.764
1.102028 | 2576.106
1.103038 | 2578.585
1.103901 | 2580.969
1.104771 | 2583.228
1.105779 | 2585.805
1.106837 | 2588.468
1.10786 | 2591.105
1.108793 | 2593.482
1.109756 | 2595.908
1.110771 | 2598.551
1.111724 | 2601.12
1.1127 | 2603.577
1.113797 | 2606.204
1.114698 | 2608.857
1.115814 | 2611.322
1.116814 | 2613.761
1.117648 | 2616.114
1.118565 | 2618.456
1.119552 | 2621.023
1.120537 | 2623.46
1.121494 | 2625.874
1.122452 | 2628.265
1.123444 | 2630.755
1.124408 | 2633.354
1.125474 | 2635.993
1.126444 | 2638.548
1.127491 | 2641.172
1.128581 | 2643.874
1.129627 | 2646.491
1.130708 | 2649.073
1.131483 | 2651.332
1.132443 | 2653.923
1.133435 | 2656.37
1.134398 | 2658.822
1.135448 | 2661.389
1.136418 | 2663.762
1.137411 | 2666.24
1.138263 | 2668.631
1.139073 | 2670.954
1.140119 | 2673.516
1.141163 | 2676.042
1.142143 | 2678.684
1.143171 | 2681.257
1.144117 | 2683.511
1.145078 | 2685.875
1.14582 | 2688.176
1.146832 | 2690.744
1.147847 | 2693.159
1.148798 | 2695.739
1.149836 | 2698.307
1.150761 | 2700.726
1.151847 | 2703.436
1.152701 | 2705.76
1.153764 | 2708.384
1.154751 | 2710.935
1.155762 | 2713.4
1.156671 | 2715.826
1.157688 | 2718.34
1.158698 | 2720.605
1.159537 | 2722.871
1.160385 | 2725.206
1.161349 | 2727.753
1.162364 | 2730.315
1.16338 | 2732.952
1.16441 | 2735.575
1.165517 | 2738.287
1.16651 | 2740.925
1.167431 | 2743.452
1.168466 | 2745.918
1.169421 | 2748.286
1.17032 | 2750.807
1.17138 | 2753.241
1.172372 | 2755.586
1.173171 | 2757.844
1.174034 | 2760.235
1.175061 | 2762.766
1.176041 | 2765.359
1.176885 | 2767.743
1.177804 | 2770.041
1.178807 | 2772.617
1.179743 | 2775.13
1.180748 | 2777.734
1.181671 | 2780.171
1.182686 | 2782.711
1.183673 | 2785.301
1.184678 | 2787.914
1.185736 | 2790.32
1.18676 | 2792.944
1.187626 | 2795.51
1.188538 | 2797.881
1.189543 | 2800.456
1.190493 | 2803.141
1.191479 | 2805.65
1.192453 | 2808.111
1.193445 | 2810.734
1.194387 | 2813.268
1.195447 | 2815.87
1.196415 | 2818.467
1.197239 | 2820.721
1.198222 | 2823.063
1.199265 | 2825.674
1.200342 | 2828.337
1.201152 | 2830.703
1.202134 | 2833.3
1.203084 | 2835.713
1.203991 | 2838.293
1.205121 | 2840.874
1.206017 | 2843.287
1.207027 | 2845.838
1.208007 | 2848.58
1.208919 | 2850.848
1.209966 | 2853.493
1.210784 | 2855.765
1.211876 | 2858.389
1.212852 | 2860.724
1.213989 | 2863.341
1.214904 | 2865.996
1.215797 | 2868.584
1.216824 | 2871.06
1.217657 | 2873.642
1.218696 | 2875.894
1.219701 | 2878.404
1.220647 | 2880.902
1.22148 | 2883.238
1.222544 | 2885.894
1.223521 | 2888.379
1.224477 | 2890.911
1.225468 | 2893.479
1.22638 | 2895.821
1.227544 | 2898.377
1.228401 | 2900.636
1.229234 | 2903.079
1.230144 | 2905.601
1.231264 | 2908.192
1.232166 | 2910.833
1.2333 | 2913.437
1.234333 | 2916.027
1.235131 | 2918.328
1.236137 | 2920.969
1.237044 | 2923.322
1.238015 | 2925.869
1.239033 | 2928.44
1.23998 | 2930.938
1.241116 | 2933.252
1.242079 | 2935.88
1.242908 | 2938.31
1.243935 | 2940.938
1.245 | 2943.612
1.246028 | 2946.26
1.246985 | 2948.756
1.247974 | 2951.173
1.248903 | 2953.623
1.249899 | 2956.251
1.250864 | 2958.74
1.251874 | 2961.203
1.252757 | 2963.493
1.253578 | 2965.767
1.254655 | 2968.153
1.255704 | 2970.495
1.256525 | 2972.967
1.257396 | 2975.38
1.258435 | 2977.9
1.25929 | 2980.286
1.260311 | 2982.776
1.26128 | 2985.268
1.262281 | 2987.759
1.263262 | 2990.462
1.264334 | 2993.141
1.265287 | 2995.564
1.266363 | 2998.251
1.26734 | 3000.712
1.268362 | 3003.252
1.269354 | 3005.533
1.270337 | 3008.148
1.271111 | 3010.422
1.272065 | 3012.799
1.273065 | 3015.183
1.274057 | 3017.777
1.275059 | 3020.367
1.276117 | 3022.874
1.276921 | 3025.135
1.277766 | 3027.418
1.278792 | 3029.978
1.279857 | 3032.494
1.28084 | 3034.99
1.281721 | 3037.352
1.28278 | 3039.896
1.283878 | 3042.362
1.284682 | 3044.77
1.28551 | 3047.048
1.286578 | 3049.52
1.28756 | 3052.065
1.288451 | 3054.691
1.289595 | 3057.253
1.290535 | 3059.779
1.291387 | 3062.062
1.292419 | 3064.686
1.29346 | 3067.272
1.294413 | 3069.713
1.295385 | 3072.264
1.296416 | 3074.694
1.297371 | 3076.98
1.298217 | 3079.232
1.299104 | 3081.662
1.300154 | 3084.257
1.301191 | 3086.878
1.302024 | 3089.155
1.302955 | 3091.704
1.303927 | 3093.971
1.304901 | 3096.513
1.30587 | 3099.113
1.306864 | 3101.519
1.307825 | 3103.914
1.308881 | 3106.601
1.309717 | 3108.862
1.310712 | 3111.163
1.311771 | 3113.707
1.31262 | 3116.216
1.313502 | 3118.482
1.314455 | 3120.828
1.315418 | 3123.408
1.316417 | 3125.963
1.317393 | 3128.341
1.318391 | 3130.769
1.319281 | 3133.049
1.320235 | 3135.691
1.321282 | 3138.169
1.322133 | 3140.445
1.323073 | 3142.867
1.324045 | 3145.387
1.325188 | 3147.938
1.326211 | 3150.551
1.32694 | 3152.858
1.32795 | 3155.303
1.328933 | 3157.764
1.329949 | 3160.427
1.330943 | 3163.038
1.332011 | 3165.628
1.332981 | 3168.059
1.333777 | 3170.467
1.334816 | 3173.007
1.335814 | 3175.558
1.336704 | 3178.082
1.337737 | 3180.554
1.338671 | 3182.826
1.339703 | 3185.329
1.340617 | 3187.713
1.341581 | 3190.293
1.342591 | 3192.723
1.343528 | 3195.25
1.344584 | 3197.856
1.345621 | 3200.422
1.346619 | 3202.868
1.347527 | 3205.482
1.348455 | 3207.967
1.34947 | 3210.358
1.350431 | 3212.977
1.351425 | 3215.614
1.352437 | 3217.93
1.353451 | 3220.404
1.354324 | 3222.806
1.355203 | 3225.218
1.35624 | 3227.758
1.357154 | 3230.195
1.358088 | 3232.638
1.359046 | 3235.009
1.360007 | 3237.452
1.360856 | 3240.008
1.361672 | 3242.458
1.362651 | 3244.974
1.363736 | 3247.564
1.364608 | 3249.878
1.365625 | 3252.486
1.366802 | 3255.09
1.367774 | 3257.696
1.368571 | 3260.014
1.369474 | 3262.534
1.370567 | 3265.068
1.371535 | 3267.627
1.372502 | 3270.132
1.373524 | 3272.617
1.374371 | 3274.898
1.375255 | 3277.412
1.376332 | 3280.022
1.377302 | 3282.534
1.378297 | 3285.093
1.379206 | 3287.515
1.380378 | 3290
1.38133 | 3292.514
1.382178 | 3294.999
1.383064 | 3297.4
1.384074 | 3299.892
1.385059 | 3302.555
1.386191 | 3305.225
1.387218 | 3307.697
1.388195 | 3310.294
1.389131 | 3312.97
1.390076 | 3315.429
1.391063 | 3317.905
1.392108 | 3320.436
1.393114 | 3323.064
1.394071 | 3325.484
1.395155 | 3328.14
1.396103 | 3330.687
1.396953 | 3333.038
1.397988 | 3335.674
1.398967 | 3338.221
1.399893 | 3340.697
1.400883 | 3343.079
1.401857 | 3345.63
1.402695 | 3347.948
1.403665 | 3350.647
1.404721 | 3353.151
1.405718 | 3355.804
1.406592 | 3358.089
1.407677 | 3360.657
1.408594 | 3362.943
1.409561 | 3365.645
1.410481 | 3368.293
1.411472 | 3370.71
1.412454 | 3373.245
1.413404 | 3375.891
1.414471 | 3378.429
1.415477 | 3381.048
1.416304 | 3383.414
1.417216 | 3385.809
1.418205 | 3388.444
1.419137 | 3390.839
1.420073 | 3393.23
1.421035 | 3395.574
1.42204 | 3397.833
1.42304 | 3400.518
1.423894 | 3402.933
1.424888 | 3405.55
1.42593 | 3408.222
1.426967 | 3410.885
1.428 | 3413.502
1.429057 | 3415.881
1.42994 | 3418.358
1.430741 | 3420.625
1.431692 | 3423.018
1.432682 | 3425.551
1.43372 | 3428.182
1.434703 | 3430.711
1.435759 | 3433.037
1.436801 | 3435.771
1.437645 | 3438.274
1.438543 | 3440.592
1.439518 | 3443.112
1.440431 | 3445.463
1.441397 | 3447.978
1.442376 | 3450.296
1.443367 | 3452.853
1.444151 | 3455.242
1.445112 | 3457.52
1.446098 | 3460.159
1.447127 | 3462.882
1.448038 | 3465.182
1.449057 | 3467.527
1.450187 | 3470.097
1.450951 | 3472.4
1.451893 | 3475.035
1.452877 | 3477.487
1.453888 | 3480.163
1.454771 | 3482.442
1.455799 | 3485.039
1.456883 | 3487.715
1.45782 | 3490.229
1.458666 | 3492.602
1.459641 | 3495.074
1.460581 | 3497.548
1.461541 | 3500.037
1.462553 | 3502.476
1.463688 | 3505.098
1.464533 | 3507.466
1.465351 | 3509.96
1.466412 | 3512.617
1.467301 | 3514.904
1.46835 | 3517.525
1.469285 | 3519.958
1.470383 | 3522.489
1.47132 | 3524.779
1.472294 | 3527.347
1.473254 | 3529.751
1.474211 | 3532.128
1.475115 | 3534.457
1.475943 | 3536.782
1.476996 | 3539.111
1.478003 | 3541.59
1.478886 | 3544.033
1.479667 | 3546.299
1.480714 | 3548.869
1.481723 | 3551.365
1.482702 | 3554.004
1.48368 | 3556.483
1.484723 | 3559.069
1.485535 | 3561.442
1.486447 | 3563.784
1.487474 | 3566.357
1.488503 | 3569.034
1.489301 | 3571.321
1.49021 | 3573.718
1.491366 | 3576.12
1.492377 | 3578.84
1.493204 | 3581.343
1.494232 | 3583.918
1.495232 | 3586.421
1.496108 | 3588.697
1.496945 | 3591.015
1.497977 | 3593.592
1.498983 | 3596.247
1.499784 | 3598.497
1.500757 | 3600.993
1.501693 | 3603.41
1.502703 | 3606.088
1.503568 | 3608.341
1.504563 | 3610.597
1.505625 | 3613.04
1.506524 | 3615.559
1.50739 | 3617.978
1.508393 | 3620.439
1.509338 | 3622.952
1.510283 | 3625.521
1.511285 | 3627.916
1.512274 | 3630.304
1.513236 | 3632.959
1.514127 | 3635.275
1.515134 | 3637.839
1.516248 | 3640.5
1.517143 | 3642.849
1.518155 | 3645.422
1.519276 | 3647.962
1.520211 | 3650.552
1.52099 | 3652.831
1.522013 | 3655.369
1.523035 | 3657.933
1.523912 | 3660.293
1.52491 | 3662.835
1.52595 | 3665.368
1.526843 | 3667.746
1.52765 | 3670.11
1.528597 | 3672.496
1.529553 | 3674.812
1.530528 | 3677.339
1.531485 | 3679.997
1.532662 | 3682.553
1.533632 | 3685.124
1.534435 | 3687.611
1.535365 | 3689.96
1.536408 | 3692.529
1.537334 | 3695.051
1.538264 | 3697.534
1.539362 | 3700.039
1.540288 | 3702.414
1.541147 | 3704.745
1.541976 | 3707.059
1.542998 | 3709.509
1.544063 | 3712.172
1.544914 | 3714.477
1.545935 | 3716.903
1.547023 | 3719.465
1.547998 | 3722.08
1.548785 | 3724.33
1.549794 | 3726.841
1.550827 | 3729.495
1.551712 | 3731.772
1.552671 | 3734.305
1.553731 | 3736.795
1.554655 | 3739.179
1.555469 | 3741.556
1.556413 | 3744.081
1.557416 | 3746.507
1.558337 | 3748.959
1.559369 | 3751.595
1.560416 | 3753.971
1.561378 | 3756.566
1.56228 | 3759.033
1.563167 | 3761.351
1.564217 | 3763.937
1.565184 | 3766.434
1.566084 | 3768.921
1.56708 | 3771.173
1.567967 | 3773.544
1.568868 | 3775.989
1.569761 | 3778.413
1.570655 | 3780.685
1.571557 | 3782.957
1.572449 | 3785.262
1.573447 | 3787.894
1.574546 | 3790.445
1.575511 | 3792.992
1.576351 | 3795.38
1.577368 | 3797.956
1.578349 | 3800.515
1.579337 | 3803.126
1.580407 | 3805.677
1.58146 | 3808.217
1.58231 | 3810.803
1.583127 | 3813.237
1.584155 | 3815.791
1.585123 | 3818.203
1.586133 | 3820.783
1.5871 | 3823.29
1.58827 | 3825.878
1.589324 | 3828.577
1.590178 | 3831.09
1.59102 | 3833.375
1.592051 | 3835.893
1.592951 | 3838.379
1.593883 | 3840.84
1.595028 | 3843.41
1.595994 | 3846.014
1.596814 | 3848.585
1.597928 | 3851.237
1.59887 | 3853.592
1.599744 | 3855.977
1.60063 | 3858.29
1.601711 | 3860.78
1.602637 | 3863.135
1.60351 | 3865.587
1.604293 | 3867.888
1.603513 | 3866.965
1.605129 | 3866.957
1.605124 | 3864.284
1.602966 | 3863.132
1.600285 | 3862.231
1.598291 | 3861.405
1.599883 | 3858.47
1.599272 | 3855.93
1.598426 | 3852.964
1.597609 | 3850.112
1.596961 | 3847.422
1.596253 | 3844.922
1.595559 | 3842.448
1.595144 | 3839.996
1.594679 | 3837.574
1.594486 | 3835.087
1.59391 | 3832.626
1.593538 | 3830.095
1.593242 | 3827.761
1.592378 | 3824.979
1.591827 | 3822.435
1.591186 | 3819.82
1.590643 | 3817.184
1.590654 | 3814.718
1.590118 | 3812.279
1.58968 | 3809.779
1.589283 | 3807.366
1.588772 | 3805.052
1.588255 | 3802.699
1.587815 | 3800.192
1.587405 | 3797.795
1.586538 | 3795.371
1.585559 | 3792.961
1.58522 | 3790.698
1.584472 | 3788.369
1.583802 | 3785.779
1.583157 | 3783.441
1.582619 | 3780.984
1.582056 | 3778.683
1.581569 | 3776.326
1.580792 | 3773.904
1.580153 | 3771.538
1.579468 | 3769.404
1.578689 | 3766.996
1.577833 | 3764.591
1.577139 | 3762.314
1.576436 | 3760.383
1.57566 | 3757.895
1.574919 | 3755.458
1.574301 | 3753.091
1.574101 | 3520.216
1.573769 | 3146.716
1.572995 | 2770.966
1.569006 | 2395.216
1.565954 | 2019.466
1.564232 | 1645.966
1.564736 | 1272.466
1.565374 | 896.7164
1.564703 | 523.2164
1.565365 | 147.4664
1.565543 | 5.153868
1.565169 | 3.776045
1.564388 | 4.344313
1.564388 | 4.344313
1.564511 | 3.522535
1.564536 | 4.168532

## Образец3.39
Образец3.39 | Образец3.39
Деформация | Стандартное усилие
% | MPa
0 | 32.96007
1.141698e-05 | 32.88346
6.14285e-05 | 32.89734
0.0001142675 | 33.03326
0.0002070592 | 33.00892
0.0002228571 | 32.99496
0.0002357304 | 33.06466
0.0003785687 | 33.76861
0.001701238 | 35.72692
0.003026505 | 38.05932
0.004228305 | 40.47411
0.005583885 | 42.83727
0.006789602 | 45.10595
0.007995318 | 47.61962
0.009101921 | 49.90917
0.01043025 | 52.47778
0.01164823 | 54.85522
0.01271124 | 57.41064
0.01408521 | 59.92651
0.01511279 | 62.2578
0.01659099 | 64.65612
0.01778853 | 66.95336
0.01893839 | 69.29565
0.02024152 | 71.84447
0.02133824 | 74.13842
0.02243156 | 76.5664
0.0236481 | 79.02663
0.02487834 | 81.36672
0.02607656 | 83.7112
0.02727342 | 86.31936
0.02851184 | 88.81106
0.02955407 | 91.09182
0.03073662 | 93.37478
0.03176114 | 95.67751
0.03282653 | 98.20437
0.03415827 | 100.461
0.03545663 | 103.0603
0.03661126 | 105.4927
0.03781561 | 107.9888
0.03894095 | 110.4475
0.04015075 | 113.0161
0.04135647 | 115.4859
0.04255537 | 118.0545
0.0437897 | 120.544
0.0449525 | 122.9917
0.04604378 | 125.4109
0.04722702 | 127.8015
0.04836529 | 130.2757
0.04932033 | 132.6245
0.05047973 | 135.0371
0.0517413 | 137.5991
0.05299743 | 140.0425
0.05413094 | 142.4331
0.05518066 | 144.7029
0.05637684 | 147.2957
0.05761457 | 149.8643
0.05880258 | 152.3494
0.06004372 | 154.9224
0.06121538 | 157.4119
0.06232232 | 159.6795
0.06335842 | 162.1821
0.06452735 | 164.5354
0.06554982 | 166.9678
0.06644832 | 169.3277
0.06771126 | 171.7864
0.06891698 | 174.1133
0.07012951 | 176.6467
0.07139994 | 179.2176
0.07259816 | 181.8037
0.07363085 | 184.0537
0.0749224 | 186.5542
0.07600141 | 189.0042
0.07717307 | 191.3882
0.07832565 | 193.8316
0.07956952 | 196.4243
0.08074526 | 198.938
0.08194417 | 201.5066
0.08296528 | 203.9126
0.08414034 | 206.3977
0.08529293 | 208.7114
0.08640532 | 211.2383
0.08770709 | 213.6817
0.08884673 | 216.2854
0.09009808 | 218.7881
0.09116552 | 221.1853
0.09227723 | 223.6463
0.0933794 | 226.1072
0.09452381 | 228.5132
0.09566414 | 230.9258
0.09682966 | 233.4175
0.09797407 | 235.8631
0.09898088 | 238.2932
0.09998564 | 240.6883
0.1011627 | 242.9822
0.1023766 | 245.3838
0.1033828 | 247.6448
0.1046225 | 250.1519
0.1057397 | 252.7227
0.1068412 | 255.1452
0.1079652 | 257.5095
0.1090653 | 260.0144
0.1102288 | 262.5017
0.1112594 | 264.7736
0.1123412 | 267.0874
0.1135953 | 269.6186
0.1147226 | 272.1696
0.1157839 | 274.6086
0.1167022 | 276.9443
0.1180666 | 279.4448
0.1191913 | 281.9497
0.1204127 | 284.3798
0.1215108 | 286.8298
0.1226054 | 289.2006
0.1237866 | 291.6154
0.1248997 | 293.9753
0.1260898 | 296.4978
0.1272921 | 298.9389
0.1284528 | 301.4724
0.1296667 | 303.9509
0.1307593 | 306.447
0.1317737 | 308.7475
0.1329181 | 311.1271
0.1340611 | 313.6452
0.1352764 | 316.0314
0.1364296 | 318.4924
0.1376483 | 321.0302
0.1388124 | 323.4934
0.139978 | 325.9411
0.1411169 | 328.479
0.1423111 | 331.052
0.1434241 | 333.4865
0.1446585 | 336.0222
0.145854 | 338.4897
0.1470243 | 341.0275
0.148294 | 343.6379
0.1492865 | 346.1054
0.1504834 | 348.696
0.1517668 | 351.2426
0.1528628 | 353.6794
0.1540426 | 356.1579
0.1551441 | 358.6386
0.1563417 | 361.1567
0.1574724 | 363.6835
0.1587279 | 366.2829
0.1598594 | 368.7614
0.1609697 | 371.0158
0.1619738 | 373.3273
0.1630814 | 375.6037
0.1642081 | 377.9987
0.1652905 | 380.3125
0.1662939 | 382.7866
0.1672837 | 385.1091
0.1684002 | 387.4865
0.169531 | 389.9057
0.1706938 | 392.2722
0.1716693 | 394.5573
0.1728961 | 397.071
0.1740228 | 399.5737
0.1751549 | 402.0698
0.1762094 | 404.3945
0.1772537 | 406.6906
0.1784437 | 409.2702
0.1794982 | 411.5334
0.1806222 | 414.0383
0.1818014 | 416.653
0.1828722 | 419.1843
0.1839962 | 421.4694
0.1851045 | 423.7941
0.1862067 | 426.3254
0.1874342 | 428.8764
0.1886099 | 431.4428
0.1897639 | 433.9653
0.1909652 | 436.3605
0.1919195 | 438.6193
0.192974 | 440.9682
0.1940551 | 443.3149
0.1951825 | 445.8593
0.1963153 | 448.3532
0.1973827 | 450.8054
0.1973827 | 450.8054
0.1983541 | 453.1433
0.1994781 | 455.6921
0.200664 | 457.9706
0.2018466 | 460.5393
0.2029821 | 463.0288
0.2041538 | 465.6149
0.2053234 | 468.1704
0.2065353 | 470.8049
0.207728 | 473.402
0.2087669 | 475.7268
0.2097451 | 478.0053
0.2109065 | 480.5234
0.2120427 | 483.0502
0.2131837 | 485.4431
0.2142995 | 488.071
0.2152566 | 490.4462
0.2164385 | 492.8852
0.2176585 | 495.3022
0.2188642 | 497.8884
0.2199582 | 500.4284
0.221012 | 502.6806
0.2220141 | 504.9306
0.2232757 | 507.497
0.2243656 | 509.892
0.2251953 | 512.1948
0.2263226 | 514.4602
0.2274282 | 516.7541
0.2285284 | 519.2963
0.2295788 | 521.8583
0.2306755 | 524.2929
0.2316871 | 526.6462
0.2329119 | 529.0895
0.234014 | 531.5812
0.2350597 | 533.9169
0.2361094 | 536.1735
0.237215 | 538.5246
0.2381612 | 540.7746
0.239388 | 543.3256
0.2405024 | 545.9536
0.2416012 | 548.2475
0.242751 | 550.8007
0.2438812 | 553.3386
0.245014 | 555.916
0.2462347 | 558.5263
0.247298 | 560.9543
0.2483348 | 563.2131
0.2495242 | 565.6059
0.2505337 | 567.9328
0.2515923 | 570.1916
0.2528239 | 572.8019
0.2537994 | 575.1069
0.2549724 | 577.6579
0.2561638 | 580.0463
0.2572326 | 582.6413
0.2584465 | 585.1769
0.2595936 | 587.6928
0.2607326 | 590.2658
0.2619042 | 592.6257
0.2629097 | 594.9877
0.2639723 | 597.5146
0.2650984 | 599.9975
0.2662871 | 602.3881
0.2673327 | 604.7172
0.2684267 | 607.0551
0.2694996 | 609.5952
0.2706542 | 612.0078
0.2719137 | 614.6093
0.2730152 | 617.1538
0.2741594 | 619.7324
0.2752725 | 622.2285
0.2763126 | 624.507
0.2773011 | 626.7614
0.2783228 | 629.018
0.2793562 | 631.446
0.2803208 | 633.7443
0.2815381 | 636.1482
0.2827642 | 638.7343
0.2837697 | 641.0041
0.2848671 | 643.5376
0.2859911 | 645.926
0.2870939 | 648.3496
0.288207 | 650.771
0.2892554 | 653.0473
0.2902424 | 655.3083
0.2913466 | 657.8703
0.2925885 | 660.4367
0.2937369 | 662.9746
0.2949284 | 665.5673
0.2959413 | 668.059
0.2970939 | 670.5376
0.2983527 | 672.9743
0.299521 | 675.5012
0.3006238 | 677.8852
0.3017751 | 680.4516
0.3028207 | 682.9917
0.3040523 | 685.4943
0.3050537 | 687.7465
0.3060393 | 690.0647
0.3071695 | 692.5915
0.3084024 | 695.0964
0.3094024 | 697.4255
0.3104317 | 699.8227
0.3114828 | 702.3298
0.3124555 | 704.7446
0.3137123 | 707.2714
0.3148438 | 709.6796
0.3159855 | 712.0813
0.3169998 | 714.5224
0.3180965 | 716.8427
0.3192137 | 719.4157
0.3204344 | 721.9492
0.321401 | 724.2915
0.3223594 | 726.5854
0.3236367 | 729.1672
0.3247511 | 731.7446
0.325854 | 734.1989
0.3267824 | 736.5017
0.3279071 | 739.0263
0.3289091 | 741.3818
0.3300542 | 743.8779
0.3310685 | 746.3872
0.3322422 | 748.758
0.3332613 | 751.019
0.3342633 | 753.425
0.3353178 | 755.6838
0.3364384 | 758.2172
0.3374227 | 760.5617
0.3385222 | 762.8535
0.3395385 | 765.187
0.3405651 | 767.4458
0.3416053 | 769.9111
0.342687 | 772.3479
0.3435882 | 774.811
0.3446897 | 777.1753
0.3457565 | 779.5351
0.3469125 | 782.0378
0.3480494 | 784.635
0.3490453 | 786.9377
0.3502217 | 789.5371
0.3512851 | 791.8662
0.3522851 | 794.125
0.3532653 | 796.4958
0.3543348 | 798.8161
0.3553668 | 801.1057
0.3563225 | 803.4392
0.3574083 | 805.8188
0.358308 | 808.1128
0.359308 | 810.4969
0.3603584 | 813.0237
0.3615668 | 815.4253
0.3626281 | 817.8577
0.3638414 | 820.3538
0.3648223 | 822.7005
0.365778 | 825.0142
0.3668461 | 827.2752
0.3679755 | 829.7998
0.368996 | 832.2146
0.3700069 | 834.5481
0.3710014 | 836.8091
0.3720498 | 839.147
0.3730395 | 841.4739
0.373998 | 843.7349
0.3749224 | 846.1167
0.3760852 | 848.7095
0.3771696 | 851.0628
0.3782255 | 853.3347
0.379344 | 855.9583
0.3803413 | 858.2522
0.381393 | 860.5572
0.3823665 | 862.8247
0.3834353 | 865.2088
0.384438 | 867.6565
0.3855225 | 870.0471
0.3865095 | 872.3301
0.3876859 | 874.9734
0.3887554 | 877.4607
0.3898624 | 880.0271
0.3908412 | 882.4068
0.3918528 | 884.7381
0.3930013 | 887.3045
0.3940742 | 889.6292
0.3952166 | 892.2725
0.396205 | 894.6104
0.3972452 | 896.8824
0.3982765 | 899.1895
0.3993017 | 901.6416
0.4003766 | 904.1048
0.401457 | 906.68
0.4026409 | 909.2354
0.4035885 | 911.5337
0.4047213 | 914.1265
0.405724 | 916.5215
0.4067226 | 918.8902
0.407848 | 921.4917
0.4089209 | 923.7747
0.4099508 | 926.0884
0.4108936 | 928.4768
0.4119706 | 930.8631
0.4130094 | 933.1856
0.4139821 | 935.5806
0.4149855 | 938.0064
0.4160468 | 940.2915
0.4171715 | 942.8821
0.4182675 | 945.4551
0.4194269 | 948.0611
0.4203854 | 950.3726
0.4214242 | 952.8775
0.422444 | 955.5625
0.4234583 | 958.0608
0.4244753 | 960.4251
0.4255523 | 962.7564
0.4265741 | 965.169
0.4276476 | 967.6189
0.428728 | 970.0139
0.4296721 | 972.2727
0.4306026 | 974.5974
0.431621 | 976.8562
0.4327579 | 979.4842
0.4337532 | 981.7913
0.4347736 | 984.2215
0.4357096 | 986.5769
0.4367797 | 989.0401
0.4377641 | 991.4768
0.4389078 | 994.0784
0.4399623 | 996.3701
0.4410086 | 998.6205
0.4419895 | 1001.084
0.4429867 | 1003.443
0.4441938 | 1006.008
0.4453028 | 1008.662
0.4462667 | 1010.993
0.4472122 | 1013.283
0.4483096 | 1015.867
0.4493355 | 1018.163
0.4502285 | 1020.516
0.4513028 | 1022.977
0.4523266 | 1025.48
0.4533123 | 1027.835
0.4544669 | 1030.443
0.4555337 | 1032.781
0.4565834 | 1035.238
0.4575998 | 1037.732
0.4587169 | 1040.294
0.4597782 | 1042.662
0.4607442 | 1044.943
0.461721 | 1047.303
0.462708 | 1049.687
0.4636781 | 1051.972
0.4646794 | 1054.374
0.4657366 | 1056.732
0.4667285 | 1059.193
0.4677625 | 1061.785
0.4687884 | 1064.183
0.4697639 | 1066.483
0.4710282 | 1069.129
0.4719955 | 1071.51
0.4729771 | 1073.848
0.4740854 | 1076.399
0.4752482 | 1078.865
0.4761739 | 1081.266
0.4772196 | 1083.681
0.4781998 | 1086.019
0.4791964 | 1088.401
0.4802236 | 1090.778
0.4812127 | 1093.085
0.4822155 | 1095.623
0.4832652 | 1098.152
0.4842842 | 1100.44
0.485321 | 1102.887
0.4863667 | 1105.236
0.4873639 | 1107.55
0.4882652 | 1109.804
0.4894436 | 1112.283
0.4905628 | 1114.808
0.4915356 | 1117.268
0.4925356 | 1119.631
0.4935798 | 1122.03
0.4945356 | 1124.515
0.4956582 | 1126.895
0.4966112 | 1129.309
0.4976684 | 1131.918
0.4987297 | 1134.368
0.4997413 | 1136.62
0.500731 | 1138.931
0.501868 | 1141.485
0.502964 | 1144.128
0.5039013 | 1146.387
0.5049136 | 1148.663
0.5059585 | 1150.922
0.5068727 | 1153.427
0.5080185 | 1155.958
0.5089824 | 1158.371
0.5100689 | 1160.816
0.5110934 | 1163.152
0.5120287 | 1165.606
0.5132371 | 1168.282
0.5141922 | 1170.631
0.5153257 | 1173.097
0.5164122 | 1175.736
0.5174299 | 1178.049
0.5184183 | 1180.479
0.5194551 | 1182.859
0.5205968 | 1185.285
0.5216022 | 1187.733
0.5225824 | 1190.235
0.5236485 | 1192.586
0.5245926 | 1194.969
0.5256968 | 1197.368
0.5267227 | 1199.711
0.5277322 | 1202.198
0.5287056 | 1204.683
0.5298766 | 1207.272
0.5309222 | 1209.737
0.5318541 | 1212.081
0.5328868 | 1214.399
0.5338398 | 1216.656
0.5348425 | 1218.906
0.5360598 | 1221.534
0.5370121 | 1223.993
0.5380625 | 1226.414
0.5390326 | 1228.814
0.5400898 | 1231.263
0.5410809 | 1233.577
0.542087 | 1235.895
0.5430857 | 1238.319
0.5441381 | 1240.887
0.5452962 | 1243.236
0.5462328 | 1245.533
0.5473983 | 1248.13
0.5484126 | 1250.595
0.5494113 | 1252.999
0.5505727 | 1255.598
0.5515625 | 1257.883
0.5525809 | 1260.393
0.5536422 | 1262.825
0.554649 | 1265.202
0.5557212 | 1267.701
0.5566667 | 1270.113
0.5577041 | 1272.486
0.5585897 | 1274.868
0.5594827 | 1277.206
0.5605911 | 1279.544
0.5617389 | 1282.148
0.5628983 | 1284.778
0.5639023 | 1287.237
0.5648281 | 1289.665
0.5660379 | 1292.257
0.5671285 | 1294.714
0.5681237 | 1297.384
0.5691857 | 1299.862
0.5702354 | 1302.156
0.5711366 | 1304.487
0.5720311 | 1306.893
0.5730753 | 1309.381
0.5740528 | 1311.839
0.5750195 | 1314.206
0.5760978 | 1316.524
0.5772047 | 1319.152
0.5782899 | 1321.619
0.5792783 | 1324.124
0.5802708 | 1326.453
0.581328 | 1328.837
0.5823839 | 1331.41
0.5834091 | 1333.896
0.5843641 | 1336.227
0.5853668 | 1338.545
0.5863198 | 1340.881
0.5872653 | 1343.188
0.5883116 | 1345.666
0.5892769 | 1348.114
0.5902796 | 1350.382
0.5912912 | 1352.717
0.5922871 | 1355.09
0.5932939 | 1357.527
0.5943668 | 1360.096
0.5954192 | 1362.585
0.5964151 | 1365.024
0.5975166 | 1367.668
0.5985098 | 1370.027
0.5996011 | 1372.649
0.6005228 | 1374.932
0.6015909 | 1377.384
0.6025854 | 1379.911
0.6035841 | 1382.46
0.6045881 | 1384.85
0.6055622 | 1387.142
0.606612 | 1389.458
0.6076283 | 1391.835
0.6086392 | 1394.359
0.6097141 | 1396.837
0.6108885 | 1399.458
0.6118517 | 1401.864
0.6127482 | 1404.226
0.6139253 | 1406.777
0.6148626 | 1409.1
0.6158864 | 1411.436
0.616834 | 1413.754
0.617821 | 1416.173
0.6188537 | 1418.742
0.6198442 | 1421.097
0.6208013 | 1423.415
0.6218524 | 1425.768
0.6229069 | 1428.26
0.6239327 | 1430.756
0.6249028 | 1433.118
0.6259252 | 1435.401
0.6267985 | 1437.779
0.6277726 | 1440.202
0.6289627 | 1442.83
0.6300567 | 1445.452
0.6310281 | 1447.836
0.632054 | 1450.233
0.6330683 | 1452.812
0.6340628 | 1455.267
0.6350962 | 1457.765
0.6361752 | 1460.281
0.6371697 | 1462.674
0.6381609 | 1465.064
0.6391813 | 1467.486
0.6402624 | 1470.041
0.6414497 | 1472.638
0.6423904 | 1475.071
0.6433713 | 1477.49
0.6443638 | 1479.874
0.645404 | 1482.28
0.646355 | 1484.706
0.6473652 | 1487.169
0.6484285 | 1489.711
0.6494388 | 1492.24
0.6504605 | 1494.807
0.6515437 | 1497.232
0.6525205 | 1499.706
0.6535253 | 1502.082
0.6544483 | 1504.336
0.6555974 | 1506.953
0.656607 | 1509.418
0.6575811 | 1511.829
0.6585423 | 1514.211
0.6596008 | 1516.661
0.6606683 | 1519.132
0.6615899 | 1521.534
0.6626655 | 1524.144
0.66353 | 1526.469
0.6645416 | 1529.033
0.6655579 | 1531.47
0.6666137 | 1533.782
0.6675552 | 1536.1
0.6684966 | 1538.488
0.6694952 | 1540.749
0.6706267 | 1543.287
0.6715797 | 1545.862
0.6726362 | 1548.429
0.6736614 | 1550.826
0.6746723 | 1553.269
0.6757261 | 1555.82
0.6767254 | 1558.488
0.6778112 | 1561.122
0.6789032 | 1563.671
0.6798623 | 1565.98
0.6810027 | 1568.578
0.6819509 | 1570.926
0.6829325 | 1573.242
0.6839291 | 1575.609
0.685068 | 1578.191
0.6860823 | 1580.704
0.6870994 | 1583.29
0.6881075 | 1585.721
0.6891239 | 1588.058
0.6901634 | 1590.607
0.6911797 | 1593.172
0.6922234 | 1595.787
0.6932098 | 1598.272
0.694205 | 1600.608
0.6952527 | 1603.176
0.6962466 | 1605.426
0.6972125 | 1607.839
0.698175 | 1610.168
0.6991471 | 1612.469
0.7001907 | 1614.848
0.7011498 | 1617.421
0.7021423 | 1619.893
0.7032213 | 1622.367
0.7042581 | 1624.811
0.7052581 | 1627.25
0.7062908 | 1629.726
0.7072213 | 1632.112
0.708207 | 1634.501
0.7092765 | 1637.104
0.7102738 | 1639.374
0.7112009 | 1641.719
0.7122499 | 1644.101
0.7132424 | 1646.476
0.7143726 | 1649.102
0.7154332 | 1651.65
0.7164509 | 1654.278
0.7175197 | 1656.748
0.7185285 | 1659.132
0.7195285 | 1661.525
0.7205381 | 1663.953
0.721474 | 1666.396
0.7224611 | 1668.82
0.7233827 | 1671.081
0.7244161 | 1673.438
0.7254154 | 1675.807
0.7264127 | 1678.231
0.7274161 | 1680.575
0.7283998 | 1682.874
0.7295469 | 1685.519
0.7306245 | 1688.134
0.7316995 | 1690.768
0.7326702 | 1693.152
0.7336743 | 1695.607
0.7346783 | 1697.993
0.7355925 | 1700.276
0.7365312 | 1702.664
0.7375496 | 1705.101
0.7384896 | 1707.468
0.7395509 | 1709.845
0.7405741 | 1712.356
0.7415782 | 1714.877
0.7426102 | 1717.349
0.7436742 | 1719.667
0.7447103 | 1722.152
0.7455312 | 1724.446
0.7465952 | 1726.979
0.7475468 | 1729.333
0.7485107 | 1731.747
0.749478 | 1734.065
0.7504228 | 1736.373
0.7514351 | 1738.897
0.7524848 | 1741.413
0.7534821 | 1743.85
0.7544657 | 1746.293
0.7555209 | 1748.789
0.7565856 | 1751.395
0.757621 | 1753.946
0.7588696 | 1756.526
0.759871 | 1759.163
0.7608424 | 1761.709
0.7617579 | 1764.032
0.7628056 | 1766.381
0.7637838 | 1768.782
0.7648097 | 1771.186
0.7657627 | 1773.647
0.7668144 | 1776.143
0.7677722 | 1778.507
0.7687824 | 1780.918
0.7697395 | 1783.365
0.7708437 | 1785.862
0.7718696 | 1788.43
0.7728539 | 1790.72
0.7738526 | 1793.025
0.774794 | 1795.516
0.7757224 | 1797.873
0.7767238 | 1800.193
0.7776625 | 1802.54
0.7786598 | 1804.913
0.7796155 | 1807.31
0.7807027 | 1809.8
0.7816509 | 1812.206
0.7826468 | 1814.522
0.783717 | 1816.932
0.7846979 | 1819.347
0.7857054 | 1821.946
0.7867496 | 1824.447
0.7878722 | 1826.833
0.7889465 | 1829.454
0.7899281 | 1832.115
0.7908613 | 1834.458
0.791954 | 1836.778
0.7929438 | 1839.263
0.7938927 | 1841.788
0.794924 | 1844.281
0.7959928 | 1846.936
0.7969608 | 1849.403
0.7980493 | 1851.829
0.7990139 | 1854.242
0.8000221 | 1856.615
0.800941 | 1859.036
0.8019682 | 1861.343
0.8030827 | 1863.962
0.8040881 | 1866.544
0.8050724 | 1869.111
0.8060983 | 1871.455
0.8070295 | 1873.749
0.8080724 | 1876.298
0.8090479 | 1878.754
0.8100956 | 1881.428
0.8111562 | 1884.116
0.8121841 | 1886.629
0.8131787 | 1888.991
0.8141807 | 1891.321
0.8150956 | 1893.749
0.8160499 | 1896.172
0.8172345 | 1898.703
0.818165 | 1901.232
0.8190506 | 1903.544
0.8200942 | 1906.016
0.8211023 | 1908.396
0.822084 | 1910.953125
0.8231732 | 1913.614
0.8242229 | 1916.229
0.8252651 | 1918.751
0.826165 | 1921.217
0.8272324 | 1923.603
0.8282965 | 1926.248
0.8292712 | 1928.707
0.8303053 | 1931.223
0.8312903 | 1933.561
0.8323196 | 1935.896
0.8332542 | 1938.564
0.8343053 | 1941.203
0.8354136 | 1943.594
0.8364293 | 1946.206
0.8373427 | 1948.504
0.838325 | 1951.02
0.8393727 | 1953.666
0.840357 | 1956.085
0.8413366 | 1958.41
0.8424551 | 1961.042
0.8433979 | 1963.479
0.8444027 | 1965.995
0.8454353 | 1968.416
0.8466152 | 1971.035
0.8475859 | 1973.593
0.8486315 | 1976.238
0.8496765 | 1978.77
0.8507017 | 1981.248
0.8516683 | 1983.792
0.8526485 | 1986.19
0.8535722 | 1988.574
0.8544612 | 1991.065
0.855485 | 1993.417
0.8565225 | 1995.695
0.8574537 | 1998.125
0.8585042 | 2000.647
0.8594708 | 2003.183
0.8606452 | 2005.754
0.8616247 | 2008.324
0.8624653 | 2010.603
0.8635675 | 2013.167
0.8645866 | 2015.628
0.865528 | 2018.087
0.8664728 | 2020.431
0.8674299 | 2022.778
0.8683379 | 2025.27
0.8693631 | 2027.814
0.8703951 | 2030.273
0.8713829 | 2032.664
0.872404 | 2035.228
0.8734428 | 2037.807
0.874453 | 2040.248
0.8755048 | 2042.758
0.8765252 | 2045.43
0.8774755 | 2047.961
0.8784768 | 2050.352
0.8794612 | 2052.782
0.8803494 | 2055.113
0.8813746 | 2057.521
0.8823998 | 2060.011
0.8834223 | 2062.61
0.8844026 | 2065.196
0.8853685 | 2067.668
0.8864366 | 2070.133
0.887438 | 2072.656
0.888547 | 2075.172
0.889517 | 2077.602
0.8905326 | 2080.116
0.8914925 | 2082.548
0.8924495 | 2084.884
0.8933814 | 2087.386
0.8944298 | 2089.836
0.8953875 | 2092.315
0.8963868 | 2094.837
0.8972404 | 2097.426
0.8980796 | 2099.913
0.8990381 | 2102.462
0.9001477 | 2105.017
0.9011695 | 2107.658
0.9021845 | 2110.231
0.9031784 | 2112.574
0.9041865 | 2114.971
0.9051041 | 2117.588
0.9060585 | 2119.972
0.9070694 | 2122.365
0.908068 | 2124.876
0.9090244 | 2127.421
0.9100966 | 2130.005
0.9111565 | 2132.591
0.9122301 | 2135.188
0.9132621 | 2137.798
0.9143098 | 2140.362
0.9153404 | 2142.924
0.9163384 | 2145.476
0.9174426 | 2148.088
0.9184494 | 2150.415
0.9192852 | 2152.713
0.9202314 | 2155.293
0.9213275 | 2157.802
0.9222982 | 2160.382
0.9233084 | 2162.873
0.9242266 | 2165.295
0.9253009 | 2167.914
0.9261238 | 2170.175
0.9271885 | 2172.702
0.9282157 | 2175.132
0.9291408 | 2177.617
0.9300986 | 2179.973
0.9310352 | 2182.225
0.9321742 | 2184.8
0.9331755 | 2187.439
0.933948 | 2189.691
0.9349637 | 2192.117
0.9359705 | 2194.525
0.9369943 | 2197.05
0.9378894 | 2199.541
0.9390542 | 2202.169
0.9400849 | 2204.738
0.9409595 | 2207.227
0.941958 | 2209.583
0.9429294 | 2211.998
0.9438926 | 2214.382
0.9448585 | 2216.859
0.9460397 | 2219.471
0.9470336 | 2221.82
0.947851 | 2224.178
0.9488238 | 2226.865
0.9499539 | 2229.513
0.9509818 | 2232.151
0.9519525 | 2234.694
0.9529593 | 2237.133
0.9539784 | 2239.725
0.9549096 | 2242.173
0.9558953 | 2244.581
0.9569368 | 2247.001
0.9578442 | 2249.49
0.9589368 | 2252.048
0.9599096 | 2254.372
0.9608707 | 2256.677
0.9619341 | 2259.413
0.962727 | 2261.667
0.963838 | 2264.243
0.964885 | 2266.761
0.965821 | 2269.263
0.9668271 | 2271.678
0.9677842 | 2274.097
0.968744 | 2276.604
0.9696554 | 2279.114
0.9707392 | 2281.517
0.9717808 | 2284.031
0.9727467 | 2286.538
0.9737835 | 2289.015
0.9748271 | 2291.291
0.9758325 | 2293.943
0.976716 | 2296.283
0.9777766 | 2298.834
0.9787296 | 2301.359
0.9796608 | 2303.752
0.9805913 | 2306.127
0.9815668 | 2308.46
0.9825873 | 2310.989
0.9834728 | 2313.248
0.9844537 | 2315.784
0.9854926 | 2318.251
0.9864878 | 2320.864
0.9873951 | 2323.123
0.9884966 | 2325.581
0.9895252 | 2327.91
0.990372 | 2330.165
0.9913215 | 2332.78
0.9923937 | 2335.394
0.9933522 | 2337.987
0.9944728 | 2340.461
0.9954305 | 2342.885
0.9964067 | 2345.341
0.9973821 | 2347.963
0.9983426 | 2350.5
0.9994407 | 2353.104
1.000516 | 2355.66
1.001512 | 2358.204
1.002557 | 2360.636
1.003637 | 2363.269
1.004633 | 2365.765
1.005598 | 2368.281
1.0065 | 2370.667
1.007439 | 2373.167
1.00848 | 2375.631
1.009467 | 2378.109
1.010488 | 2380.599
1.011568 | 2383.114
1.012582 | 2385.604
1.013518 | 2388.019
1.014606 | 2390.528
1.015523 | 2393.007
1.016454 | 2395.384
1.017526 | 2397.876
1.01846 | 2400.293
1.019428 | 2402.62
1.020379 | 2405.155
1.021355 | 2407.601
1.022448 | 2410.117
1.023338 | 2412.652
1.024468 | 2415.214
1.025301 | 2417.473
1.02621 | 2419.734375
1.027126 | 2422.268
1.028182 | 2424.639
1.029119 | 2426.963
1.03011 | 2429.512
1.031025 | 2431.96875
1.03211 | 2434.221
1.033051 | 2436.719
1.033922 | 2439.013
1.03491 | 2441.547
1.035937 | 2443.959
1.036956 | 2446.646
1.037998 | 2449.299
1.039004 | 2451.861
1.039947 | 2454.403
1.040937 | 2456.932
1.041912 | 2459.305
1.042895 | 2461.698
1.043867 | 2464.319
1.044742 | 2466.573
1.04575 | 2468.964
1.046755 | 2471.324
1.047596 | 2473.706
1.048493 | 2475.962
1.049411 | 2478.434
1.050562 | 2481.036
1.051308 | 2483.345
1.052429 | 2485.905
1.053265 | 2488.309
1.054252 | 2490.675
1.055192 | 2493.152
1.05624 | 2495.646
1.057277 | 2498.34375
1.058304 | 2501.007
1.059184 | 2503.507
1.06039 | 2505.874
1.06144 | 2508.587
1.062261 | 2510.998
1.063365 | 2513.514
1.064305 | 2515.939
1.065247 | 2518.548
1.066264 | 2521.033
1.067258 | 2523.434
1.068211 | 2526.012
1.069145 | 2528.631
1.07027 | 2531.199
1.07123 | 2533.638
1.072248 | 2536.264
1.073292 | 2538.861
1.074361 | 2541.182
1.075303 | 2543.796
1.076123 | 2546.075
1.077081 | 2548.446
1.078017 | 2550.716
1.078976 | 2553.22
1.079973 | 2555.789
1.081007 | 2558.215
1.081964 | 2560.777
1.082986 | 2563.433
1.083982 | 2565.905
1.08497 | 2568.494
1.086021 | 2571.144
1.087054 | 2573.769
1.08798 | 2576.037
1.088884 | 2578.326
1.089907 | 2581.025
1.09087 | 2583.431
1.091859 | 2585.87
1.092841 | 2588.407
1.093822 | 2591.022
1.094848 | 2593.527
1.095909 | 2596.142
1.09679 | 2598.537
1.097804 | 2601.158
1.098788 | 2603.591
1.099784 | 2606.093
1.100657 | 2608.49
1.101705 | 2610.848
1.102624 | 2613.16
1.103509 | 2615.449
1.104371 | 2617.767
1.105324 | 2620.16
1.106291 | 2622.731
1.107358 | 2625.284
1.108436 | 2627.903
1.109491 | 2630.481
1.110398 | 2633.036
1.111445 | 2635.657
1.112276 | 2638.046
1.113395 | 2640.617
1.114364 | 2643.104
1.11533 | 2645.543
1.116361 | 2647.885
1.117343 | 2650.535
1.1183 | 2652.95
1.119255 | 2655.543
1.120349 | 2658.146
1.121401 | 2660.816
1.122355 | 2663.249
1.123335 | 2665.602
1.124302 | 2668.276
1.125105 | 2670.579
1.126061 | 2673.033
1.127071 | 2675.547
1.128098 | 2678.223
1.12908 | 2680.792
1.130167 | 2683.281
1.131279 | 2685.973
1.132082 | 2688.44
1.133024 | 2690.747
1.134001 | 2693.204
1.134954 | 2695.665
1.135877 | 2698.178
1.13693 | 2700.633
1.137904 | 2703.085
1.138872 | 2705.665
1.139904 | 2708.2
1.140879 | 2710.736
1.14188 | 2713.373
1.142985 | 2715.99
1.143956 | 2718.38
1.145001 | 2720.674
1.145943 | 2723.34375
1.146887 | 2725.965
1.147801 | 2728.345
1.148874 | 2730.863
1.149793 | 2733.3
1.150781 | 2735.756
1.151767 | 2738.329
1.152754 | 2741.019
1.153797 | 2743.704
1.154858 | 2746.321
1.155871 | 2748.876
1.156874 | 2751.491
1.157804 | 2753.809
1.158915 | 2756.32
1.159668 | 2758.586
1.160513 | 2760.893
1.161515 | 2763.387
1.162547 | 2765.94
1.163536 | 2768.618
1.164601 | 2771.189
1.165619 | 2773.826
1.166514 | 2776.221
1.167316 | 2778.489
1.168272 | 2780.831
1.169274 | 2783.279
1.170221 | 2785.733
1.171214 | 2788.203
1.172139 | 2790.56
1.173236 | 2793.177
1.174024 | 2795.539
1.175058 | 2798.169
1.176019 | 2800.698
1.176892 | 2802.999
1.177735 | 2805.359
1.17882 | 2807.932
1.179788 | 2810.435
1.180678 | 2812.948
1.181714 | 2815.453125
1.182721 | 2817.927
1.183688 | 2820.43
1.184689 | 2822.974
1.185692 | 2825.391
1.18678 | 2827.936
1.187643 | 2830.456
1.18854 | 2832.781
1.189495 | 2835.248
1.190466 | 2837.845
1.191483 | 2840.361
1.192408 | 2842.686
1.193388 | 2845.052
1.194375 | 2847.59
1.195234 | 2849.843
1.196261 | 2852.523
1.197319 | 2855.092
1.198127 | 2857.359375
1.199084 | 2859.66
1.20011 | 2862.048
1.201147 | 2864.659
1.201948 | 2866.977
1.202905 | 2869.51
1.203913 | 2871.929
1.204881 | 2874.439
1.205826 | 2876.959
1.206886 | 2879.503
1.207847 | 2882.083
1.208724 | 2884.39
1.209728 | 2887.011
1.210808 | 2889.578
1.211634 | 2891.867
1.212651 | 2894.489
1.213721 | 2896.961
1.214646 | 2899.27
1.215477 | 2901.652
1.216315 | 2903.928
1.217228 | 2906.361
1.218296 | 2908.964
1.219308 | 2911.498
1.2203 | 2914.04
1.221301 | 2916.644
1.222238 | 2918.969
1.22321 | 2921.581
1.224134 | 2923.906
1.225087 | 2926.307
1.226024 | 2928.845
1.227004 | 2931.289
1.228178 | 2933.91
1.229241 | 2936.608
1.230063 | 2938.92
1.231051 | 2941.506
1.23209 | 2944.123
1.233104 | 2946.702
1.234131 | 2949.247
1.235052 | 2951.534
1.23602 | 2953.859
1.236967 | 2956.381
1.237956 | 2958.79
1.238918 | 2961.22
1.239843 | 2963.481
1.240637 | 2965.797
1.241691 | 2968.17
1.242763 | 2970.576
1.243624 | 2973.039
1.24447 | 2975.438
1.245459 | 2977.789
1.24641 | 2980.118
1.247363 | 2982.582
1.248354 | 2985.126
1.249374 | 2987.662
1.25035 | 2990.279
1.251222 | 2992.533
1.252237 | 2995.077
1.253302 | 2997.697
1.254225 | 3000.015
1.255193 | 3002.568
1.256344 | 3005.147
1.257299 | 3007.644
1.258079 | 3009.984
1.259095 | 3012.451
1.260024 | 3014.921
1.261143 | 3017.558
1.262141 | 3020.175
1.263165 | 3022.789
1.264113 | 3025.09
1.264992 | 3027.463
1.265991 | 3029.985
1.266972 | 3032.345
1.267895 | 3034.89
1.268872 | 3037.403
1.269991 | 3039.959
1.271004 | 3042.396
1.271794 | 3044.87
1.272854 | 3047.522
1.273936 | 3049.93
1.274784 | 3052.228
1.275657 | 3054.518
1.276689 | 3056.944
1.277607 | 3059.236
1.27853 | 3061.706
1.279461 | 3064.186
1.280483 | 3066.482
1.281454 | 3069.031
1.282467 | 3071.677
1.28344 | 3074.116
1.284471 | 3076.366
1.285513 | 3079.042
1.286334 | 3081.538
1.287377 | 3084.006
1.288331 | 3086.291
1.289245 | 3088.69
1.290197 | 3091.136
1.291176 | 3093.41
1.292193 | 3095.968
1.293168 | 3098.536
1.294199 | 3101.074
1.295283 | 3103.577
1.296291 | 3106.233
1.297171 | 3108.499
1.298178 | 3110.843
1.299117 | 3113.126
1.300038 | 3115.681
1.301056 | 3118.274
1.302044 | 3120.733
1.303071 | 3123.277
1.304054 | 3125.85
1.305049 | 3128.327
1.306082 | 3130.821
1.30698 | 3133.152
1.30781 | 3135.417
1.308789 | 3137.889
1.309811 | 3140.308
1.310737 | 3142.701
1.311712 | 3145.197
1.31288 | 3147.759
1.313885 | 3150.381
1.314678 | 3152.853
1.315754 | 3155.41
1.316813 | 3157.996
1.317812 | 3160.664
1.31884 | 3163.228
1.319824 | 3165.551
1.320767 | 3168.08
1.321733 | 3170.716
1.322703 | 3173.149
1.32372 | 3175.623
1.324587 | 3177.912
1.32565 | 3180.558
1.3267 | 3182.94
1.327765 | 3185.673
1.328675 | 3188.185
1.329611 | 3190.597
1.330535 | 3192.867
1.33153 | 3195.378
1.332489 | 3197.85
1.333444 | 3200.116
1.334485 | 3202.539
1.335445 | 3205.257
1.336294 | 3207.51
1.337367 | 3210.008
1.338224 | 3212.267
1.339187 | 3214.805
1.340137 | 3217.063
1.341211 | 3219.465
1.34219 | 3222.02
1.343018 | 3224.279
1.344021 | 3226.808
1.345018 | 3229.322
1.346038 | 3231.963
1.347072 | 3234.567
1.348132 | 3237.032
1.348898 | 3239.429
1.349691 | 3241.794
1.350611 | 3244.195
1.351508 | 3246.555
1.352554 | 3249.047
1.353517 | 3251.532
1.354648 | 3253.986
1.35564 | 3256.372
1.356531 | 3258.91
1.357418 | 3261.268
1.358418 | 3263.661
1.359403 | 3266.122
1.360383 | 3268.757
1.3614 | 3271.251
1.362411 | 3273.694
1.363375 | 3276.293
1.364415 | 3278.869
1.365516 | 3281.459
1.366505 | 3284.083
1.36749 | 3286.603
1.368432 | 3288.897
1.369576 | 3291.472
1.37039 | 3293.777
1.371258 | 3296.179
1.372244 | 3298.716
1.373288 | 3301.355
1.37416 | 3303.627
1.375206 | 3306.244
1.376187 | 3308.626
1.377095 | 3311.129
1.378064 | 3313.722
1.379064 | 3316.141
1.380108 | 3318.762
1.380983 | 3321.021
1.381981 | 3323.662
1.383145 | 3326.141
1.384199 | 3328.786
1.384978 | 3331.188
1.385961 | 3333.541
1.386942 | 3335.956
1.387941 | 3338.483
1.388887 | 3340.998
1.389916 | 3343.387
1.390934 | 3345.848
1.391794 | 3348.177
1.392838 | 3350.776
1.393797 | 3353.112
1.394671 | 3355.423
1.395684 | 3357.909
1.396635 | 3360.194
1.397821 | 3362.677
1.398611 | 3364.949
1.399466 | 3367.399
1.400423 | 3369.653
1.401436 | 3372.257
1.402448 | 3374.834
1.403334 | 3377.148
1.404299 | 3379.413
1.405351 | 3382.01
1.406312 | 3384.667
1.407244 | 3386.945
1.40824 | 3389.277
1.409343 | 3391.949
1.410439 | 3394.636
1.411571 | 3397.211
1.412651 | 3399.874
1.413455 | 3402.212
1.414468 | 3404.844
1.415461 | 3407.275
1.416394 | 3409.683
1.417329 | 3412.018
1.418473 | 3414.42
1.419436 | 3416.835
1.420363 | 3419.302
1.421282 | 3421.686
1.422308 | 3424.059
1.423344 | 3426.619
1.424321 | 3429.122
1.425388 | 3431.537
1.426471 | 3433.886
1.427432 | 3436.375
1.428277 | 3438.738
1.429419 | 3441.111
1.43048 | 3443.761
1.431421 | 3446.04
1.432473 | 3448.411
1.433466 | 3450.997
1.434399 | 3453.317
1.435342 | 3455.886
1.436397 | 3458.472
1.437406 | 3460.735
1.438347 | 3463.272
1.439501 | 3465.636
1.439506 | 3301.621
1.439315 | 2957.371
1.439055 | 2610.871
1.437409 | 2266.621
1.433638 | 1917.871
1.431164 | 1573.621
1.430701 | 1227.121
1.433208 | 880.6207
1.43493 | 534.1207
1.436467 | 187.6206
1.437769 | 6.347878
1.439284 | 5.530496
1.437618 | 6.02955
1.437076 | 3.515878
1.43676 | 3.681771
1.43647 | 3.256601
1.436404 | 3.36394
1.43619 | 3.015674
1.436219 | 2.774799
1.43609 | 2.422755
1.436057 | 2.151393
1.435983 | 2.11297
1.435987 | 1.938837
1.435971 | 1.872406
1.435899 | 1.698255
1.435841 | 1.656181
1.435859 | 1.590078
1.435846 | 1.509916
1.435771 | 1.412361
1.435717 | 1.398388
1.435744 | 1.499548
1.435702 | 1.471588
1.435702 | 1.471588
1.435684 | 1.475055
1.435681 | 1.447315

## Образец3.40
Образец3.40 | Образец3.40
Деформация | Стандартное усилие
% | MPa
0 | 33.35808
8.571444e-06 | 33.40699
8.565455e-06 | 33.38254
1.857148e-05 | 33.41042
6.999179e-05 | 33.47662
7.000005e-05 | 33.4871
0.0001128728 | 33.66138
0.0003241926 | 34.1561
0.001207065 | 35.95127
0.00246285 | 38.33201
0.003538118 | 40.70835
0.004969992 | 43.00889
0.006069442 | 45.29514
0.006849071 | 47.55393
0.008054106 | 49.86106
0.00953707 | 51.93967
0.01089912 | 54.45115
0.01225402 | 56.84287
0.01345974 | 59.13242
0.01462662 | 61.54063
0.01594065 | 63.97849
0.01755032 | 66.52952
0.01856939 | 68.78391
0.01990794 | 71.18992
0.02127305 | 73.63986
0.02242836 | 75.9393
0.02383503 | 78.40463
0.02491268 | 80.67002
0.02632957 | 83.15293
0.02762521 | 85.70725
0.02896546 | 88.11106
0.0302209 | 90.41599
0.03162825 | 92.83737
0.03267662 | 95.29172
0.033858 | 97.59964
0.03517543 | 99.85184
0.03677624 | 102.2765
0.03801806 | 104.6606
0.03961206 | 107.1918
0.04086273 | 109.6989
0.04208139 | 112.0324
0.04341381 | 114.4977
0.04474419 | 116.818
0.04604255 | 119.224
0.04744377 | 121.7223
0.04879663 | 124.1283
0.04997509 | 126.5124
0.05106501 | 128.7909
0.05236814 | 131.3156
0.05324415 | 133.6864
0.05477548 | 136.0353
0.05585654 | 138.3183
0.05727956 | 140.821
0.05856361 | 143.3676
0.05983813 | 145.912
0.06112082 | 148.2719
0.06237695 | 150.7032
0.06362899 | 153.1641
0.0647625 | 155.5262
0.06613919 | 158.0508
0.06740962 | 160.604
0.0686712 | 163.01
0.06964803 | 165.3831
0.07083195 | 167.7078
0.07191982 | 170.0325
0.07317731 | 172.2924
0.07443139 | 174.8544
0.07581286 | 177.3065
0.07693547 | 179.7367
0.07829786 | 182.2877
0.07944363 | 184.6872
0.08061529 | 187.08
0.08185711 | 189.5409
0.08301242 | 191.8239
0.08420791 | 194.2936
0.08536935 | 196.726
0.08663093 | 199.0858
0.08776853 | 201.3996
0.0888455 | 203.8671
0.08999399 | 206.183
0.09123649 | 208.4792
0.09227531 | 210.7995
0.09362272 | 213.1835
0.09477394 | 215.5961
0.09595786 | 218.0285
0.09716085 | 220.4872
0.09827937 | 222.746
0.09964653 | 225.2663
0.1009258 | 227.7997
0.1022324 | 230.3573
0.1033482 | 232.715
0.1044524 | 235.1122
0.105622 | 237.5512
0.1064728 | 239.8341
0.1077936 | 242.2357
0.1091036 | 244.6868
0.1102855 | 247.1477
0.1113536 | 249.4966
0.1126138 | 252.0279
0.1137888 | 254.4998
0.1150654 | 257.0926
0.1162309 | 259.6326
0.1174328 | 262.0239
0.1184465 | 264.5376
0.1198238 | 266.8579
0.12069 | 269.1497
0.1220401 | 271.5007
0.1231368 | 274.1265
0.1243017 | 276.7258
0.1254597 | 279.0923
0.1265755 | 281.6235
0.1278766 | 284.1636
0.1290673 | 286.7607
0.1302042 | 289.0239
0.1313023 | 291.5442
0.1325598 | 294.0776
0.1336927 | 296.5803
0.1348085 | 299.0479
0.1359454 | 301.4912
0.1370782 | 303.9741
0.1382539 | 306.4921875
0.1394426 | 309.0234375
0.1404637 | 311.4426
0.1415836 | 313.9871
0.1430496 | 316.615
0.1441926 | 319.1111
0.1454651 | 321.609375
0.1466027 | 324.0703125
0.1477968 | 326.53125
0.1488438 | 328.9329
0.1499542 | 331.2971
0.1511429 | 333.6108
0.1522839 | 336.0432
0.1534003 | 338.4075
0.1545952 | 340.8816
0.1557184 | 343.3206
0.1567341 | 345.6189
0.1579248 | 348.2161
0.1590624 | 350.6243
0.160232 | 353.0874
0.1612579 | 355.3374
0.162448 | 357.8665
0.1636626 | 360.3076
0.1647136 | 362.6147
0.1658383 | 365.0361
0.1669452 | 367.4839
0.1680849 | 369.8086
0.1692313 | 372.2585
0.1704159 | 374.7546
0.1715583 | 377.2573
0.1725399 | 379.5117
0.1736754 | 381.9705
0.1745937 | 384.3896
0.1759023 | 386.9231
0.1769125 | 389.4697
0.1782769 | 391.9966
0.1792112 | 394.541
0.1805641 | 396.9229
0.1816226 | 399.2168
0.1828076 | 401.6206
0.1839499 | 404.1475
0.1850923 | 406.6831
0.1861584 | 409.188
0.1874847 | 411.7896
0.1885698 | 414.140625
0.1896372 | 416.5532
0.1907299 | 418.968
0.1917714 | 421.4202
0.1930984 | 423.8701
0.1942455 | 426.3311
0.1953498 | 428.6997
0.196422 | 431.1057
0.1976284 | 433.5117
0.1987074 | 435.8979
0.1997929 | 438.1581
0.2008024 | 440.4147
0.2017826 | 442.6669
0.203021 | 445.2091
0.2040081 | 447.558
0.2052424 | 450.1881
0.2056035 | 450.9703
0.2065769 | 453.4445
0.2076395 | 455.6967
0.2088371 | 457.962
0.2099297 | 460.3834
0.2110299 | 462.7477
0.2121797 | 465.2438
0.2133262 | 467.7289
0.2145128 | 470.203
0.215724 | 472.6639
0.2167124 | 474.9337
0.2179556 | 477.5309
0.218961 | 479.7963
0.2199849 | 482.0638
0.2210557 | 484.3622
0.222115 | 486.6385
0.2230748 | 489.0665
0.2240652 | 491.3671
0.2252526 | 493.6896
0.2263452 | 496.0275
0.227508 | 498.5543
0.2285393 | 500.8285
0.2296211 | 503.2872
0.2308711 | 505.8339
0.2320495 | 508.4025
0.2330475 | 510.7689
0.2340209 | 513.0233
0.2351551 | 515.3282
0.236149 | 517.6244
0.237324 | 520.2106
0.2384351 | 522.6166
0.2394296 | 524.9479
0.2405297 | 527.3802
0.2417927 | 529.9115
0.2429384 | 532.3329
0.2440379 | 534.8993
0.2450828 | 537.1954
0.2462838 | 539.7399
0.2474411 | 542.2052
0.2486039 | 544.8265
0.2496509 | 547.1512
0.2508294 | 549.7682
0.2518798 | 552.0489
0.2529411 | 554.5231
0.2540726 | 556.8763
0.2551741 | 559.434
0.2561625 | 561.7653
0.2573137 | 564.3075
0.2584827 | 566.6981
0.2596393 | 569.2535
0.2608498 | 571.8463
0.2619922 | 574.3556
0.2631822 | 576.9704
0.2644281 | 579.528
0.2653982 | 581.9296
0.266437 | 584.2411
0.2676311 | 586.8119
0.2687394 | 589.3476
0.2698613 | 591.714
0.2710112 | 594.2365
0.2720023 | 596.6249
0.2731495 | 599.1913
0.2743096 | 601.5006
0.2754839 | 604.1022
0.276691 | 606.7082
0.2776713 | 609.0263
0.2787428 | 611.3136
0.2799267 | 613.757
0.2809601 | 616.0509
0.281971 | 618.4943
0.2831324 | 620.9882
0.2841794 | 623.3839
0.285396 | 625.8448
0.2865098 | 628.2464
0.2875105 | 630.6151
0.2885179 | 633.0013
0.2897046 | 635.5414
0.2908497 | 638.0221
0.2920622 | 640.6302
0.2930697 | 642.889
0.2941494 | 645.2357
0.2953381 | 647.8592
0.2963599 | 650.1114
0.2973851 | 652.3724
0.2984811 | 654.7806
0.2995724 | 657.3251
0.3007025 | 659.8387
0.3016473 | 662.1085
0.3028585 | 664.6529
0.3038626 | 667.1073
0.3049307 | 669.421
0.305994 | 671.8006
0.3073455 | 674.4198
0.308541 | 676.9532
0.309601 | 679.368
0.3106691 | 681.8927
0.3116514 | 684.1537
0.3128509 | 686.6651
0.3137869 | 688.9635
0.314917 | 691.4596
0.3159926 | 694.0282
0.3170539 | 696.2782
0.3180526 | 698.6161
0.3190655 | 700.921
0.3200628 | 703.3138
0.3210723 | 705.6539
0.3222814 | 708.0226
0.323308 | 710.3275
0.3243039 | 712.6171
0.3253652 | 714.9396
0.3263168 | 717.2049
0.3274013 | 719.6857
0.3285041 | 722.1026
0.3296227 | 724.7152
0.3307698 | 727.3058
0.3319667 | 729.8392
0.3329639 | 732.1046
0.3339823 | 734.4974
0.3349237 | 736.8287
0.3359932 | 739.338
0.3369837 | 741.6429
0.3381942 | 744.172
0.3393127 | 746.7494
0.3405797 | 749.3663
0.3414911 | 751.6669
0.3425082 | 754.1476
0.343737 | 756.547
0.3446941 | 758.8255
0.3457023 | 761.2162
0.3468392 | 763.8177
0.3479482 | 766.3336
0.3490109 | 768.7154
0.3500184 | 771.0731
0.3510858 | 773.567
0.3521246 | 776.0719
0.3533194 | 778.6691
0.3544557 | 781.13
0.3556369 | 783.7337
0.3567166 | 786.3243
0.3578337 | 788.8819
0.35897 | 791.4791
0.3601266 | 794.0939
0.3612056 | 796.5043
0.3621654 | 798.7916
0.3631082 | 801.0526
0.3640953 | 803.4037
0.365237 | 805.8536
0.3662438 | 808.2926
0.3673102 | 810.9181
0.3683286 | 813.267
0.3694369 | 815.7147
0.3705969 | 818.2592
0.3716739 | 820.7355
0.3726739 | 823.0822
0.3736814 | 825.3651
0.3746596 | 827.6283
0.3756793 | 829.9948
0.3767325 | 832.4447
0.3777154 | 834.7409
0.3789055 | 837.3622
0.3799688 | 839.7682
0.3810022 | 842.183
0.3820097 | 844.6923
0.3830683 | 847.1356
0.3841854 | 849.6977
0.3853251 | 852.2179
0.3864239 | 854.7514
0.3873809 | 857.0431
0.3883796 | 859.3634
0.3894565 | 861.6771
0.3904313 | 863.9887
0.3914436 | 866.3969
0.3925069 | 868.7567
0.3935805 | 871.2067
0.3945975 | 873.672
0.3956268 | 876.0934
0.3968128 | 878.7016
0.3978598 | 881.1581
0.3988366 | 883.6344
0.3998482 | 886.203
0.4010723 | 888.7672
0.4021043 | 891.0656
0.4030634 | 893.4035
0.4043066 | 896.0358
0.4054483 | 898.6571
0.4066152 | 901.3026
0.4076111 | 903.6889
0.4086526 | 905.9784
0.4095981 | 908.413
0.410763 | 910.9684
0.4119101 | 913.5546
0.4129183 | 916.1232
0.413938 | 918.3842
0.4149162 | 920.6562
0.4160784 | 923.1435
0.4169864 | 925.4572
0.4181839 | 928.0499
0.419188 | 930.3549
0.4203386 | 932.9762
0.4212711 | 935.3009
0.4224053 | 937.7333
0.4233985 | 940.0119
0.4243406 | 942.3827
0.4254468 | 944.7711
0.4263556 | 947.0365
0.4275211 | 949.4755
0.4284598 | 951.7277
0.429363 | 954.2765
0.4303583 | 956.8056
0.4314012 | 959.1303
0.4323835 | 961.466
0.4335251 | 964.0917
0.4346035 | 966.5592
0.4356212 | 968.8532
0.436564 | 971.1449
0.4376825 | 973.6212
0.4386368 | 975.9481
0.4396709 | 978.3256
0.4406539 | 980.5954
0.4416055 | 982.8607
0.4427628 | 985.3986
0.4437356 | 987.7782
0.4446981 | 990.2018
0.4456797 | 992.4914
0.4467383 | 994.7545
0.4476838 | 997.0507
0.4487628 | 999.3292
0.4497328 | 1001.696
0.4507314 | 1004.042
0.4518479 | 1006.406
0.4528465 | 1008.819
0.4538724 | 1011.288
0.4548213 | 1013.589
0.4558554 | 1015.852
0.4567471 | 1018.117
0.4577185 | 1020.394
0.4587539 | 1022.732
0.4597253 | 1025.206
0.4607035 | 1027.55
0.4618908 | 1030.174
0.4629562 | 1032.498
0.4639568 | 1034.83
0.4649385 | 1037.308
0.4660795 | 1039.767
0.4671026 | 1042.021
0.4680256 | 1044.502
0.4690978 | 1046.921
0.4700338 | 1049.198
0.4711516 | 1051.76
0.4722409 | 1054.388
0.4732443 | 1056.66
0.4742756 | 1059.101
0.4752851 | 1061.621
0.4763028 | 1064.042
0.4773396 | 1066.306
0.4783342 | 1068.65
0.4794363 | 1071.133
0.4804793 | 1073.559
0.481512 | 1075.938
0.4824643 | 1078.239
0.4834922 | 1080.586
0.4844036 | 1082.904
0.4854234 | 1085.206
0.4864138 | 1087.54
0.4873954 | 1089.931
0.4883927 | 1092.242
0.4894418 | 1094.769
0.4904138 | 1097.379
0.4914343 | 1099.68
0.4924799 | 1101.991
0.4934738 | 1104.395
0.4945398 | 1106.869
0.4956079 | 1109.306
0.4965528 | 1111.886
0.4978096 | 1114.36
0.4987128 | 1116.66
0.4997196 | 1119.007
0.5006699 | 1121.378
0.5016828 | 1123.678
0.5026753 | 1126.034
0.5036624 | 1128.394
0.5046896 | 1130.844
0.5056842 | 1133.327
0.5066896 | 1135.689
0.5077789 | 1138.053
0.508725 | 1140.461
0.5097911 | 1142.797
0.5106985 | 1145.058
0.5118197 | 1147.585
0.5129437 | 1150.063
0.5139314 | 1152.513
0.5149055 | 1154.921
0.5159198 | 1157.257
0.5169328 | 1159.674
0.5179055 | 1161.99
0.518911 | 1164.277
0.5199682 | 1166.861
0.520977 | 1169.412
0.5219941 | 1171.713
0.5229838 | 1174.057
0.524022 | 1176.408
0.5249484 | 1178.751
0.5259525 | 1181.007
0.5268994 | 1183.264
0.5280301 | 1185.738
0.5290342 | 1188.287
0.5300553 | 1190.789
0.5310329 | 1193.044
0.5320655 | 1195.404
0.5330226 | 1197.829
0.5341009 | 1200.265
0.535135 | 1202.834
0.5361656 | 1205.414
0.5372051 | 1207.773
0.5383822 | 1210.375
0.5392426 | 1212.658
0.540231 | 1214.912
0.5412337 | 1217.202
0.5421983 | 1219.509
0.5432255 | 1221.827
0.544248 | 1224.31
0.5452167 | 1226.696
0.5462691 | 1228.995
0.5472712 | 1231.414
0.5483325 | 1233.833
0.5493481 | 1236.243
0.5504394 | 1238.854
0.5513999 | 1241.148
0.5525538 | 1243.602
0.5535341 | 1245.856
0.5546369 | 1248.451
0.555641 | 1250.855
0.5566165 | 1253.233
0.5576349 | 1255.522
0.5585954 | 1257.788
0.5596723 | 1260.314
0.5606832 | 1262.918
0.5616451 | 1265.318
0.5628181 | 1267.831
0.5638508 | 1270.299
0.5648862 | 1272.709
0.5658542 | 1275.186
0.5667908 | 1277.486
0.5679509 | 1280.121
0.5690681 | 1282.7
0.5700967 | 1285.104
0.5711069 | 1287.583
0.5721328 | 1289.898
0.5730851 | 1292.184
0.5740912 | 1294.64
0.5751341 | 1297.213
0.5761825 | 1299.657
0.577205 | 1302.038
0.5782342 | 1304.447
0.5791784 | 1306.842
0.5801484 | 1309.263
0.5810694 | 1311.693
0.5821913 | 1314.231
0.5831654 | 1316.499
0.5841899 | 1318.775
0.5851613 | 1321.111
0.5861552 | 1323.662
0.5871913 | 1326.008
0.5883289 | 1328.654
0.5893915 | 1331.295
0.5904528 | 1333.864
0.5914242 | 1336.168
0.5925727 | 1338.827
0.5935196 | 1341.216
0.5944556 | 1343.562
0.5954181 | 1345.962
0.5964283 | 1348.473
0.5975455 | 1351.086
0.5985461 | 1353.342
0.5995455 | 1355.669
0.6005093 | 1358.247
0.6015863 | 1360.738
0.6026211 | 1363.188
0.6036531 | 1365.722
0.604681 | 1368.288
0.6056599 | 1370.674
0.6066381 | 1372.975
0.6076054 | 1375.363
0.608587 | 1377.734
0.6095577 | 1380.118
0.6105325 | 1382.645
0.6115509 | 1385.04
0.6125427 | 1387.459
0.6135965 | 1389.85
0.6145685 | 1392.276
0.6156237 | 1394.772
0.6166414 | 1397.162
0.6176899 | 1399.515
0.6186524 | 1402.04
0.619681 | 1404.593
0.6206667 | 1406.975
0.6216081 | 1409.313
0.6226354 | 1411.727
0.6236585 | 1414.061
0.6245747 | 1416.379
0.6256251 | 1418.873
0.6266081 | 1421.349
0.6276135 | 1423.782
0.6286524 | 1426.135
0.6296837 | 1428.62
0.6307055 | 1431.118
0.6317334 | 1433.628
0.6328022 | 1436.038
0.6337899 | 1438.505
0.6347096 | 1440.848
0.6358097 | 1443.423
0.6368356 | 1445.77
0.6378124 | 1448.233
0.6387756 | 1450.63
0.6398199 | 1453.115
0.6408369 | 1455.688
0.6418894 | 1458.213
0.6429193 | 1460.649
0.6439765 | 1463.201
0.6450249 | 1465.776
0.6460269 | 1468.289
0.6470569 | 1470.691
0.6480521 | 1473.064
0.6489867 | 1475.483
0.6499956 | 1477.79
0.6509724 | 1480.146
0.6519527 | 1482.547
0.6529697 | 1484.929
0.6539527 | 1487.373
0.6549942 | 1489.871
0.6559526 | 1492.349
0.657048 | 1494.791
0.6580024 | 1497.271
0.6590862 | 1499.816
0.6600725 | 1502.231
0.6610269 | 1504.553
0.6620126 | 1506.847
0.662954 | 1509.167
0.6638954 | 1511.51
0.6648852 | 1513.988
0.6658613 | 1516.348
0.6668579 | 1518.763
0.6678327 | 1521.213
0.6688565 | 1523.667
0.6698668 | 1526.337
0.670894 | 1528.91
0.6719499 | 1531.349
0.6729396 | 1533.838
0.6739267 | 1536.222
0.674928 | 1538.554
0.6759928 | 1541.157
0.6770908 | 1543.77
0.6780752 | 1546.418
0.6790997 | 1548.837
0.680084 | 1551.203
0.6811446 | 1553.653
0.6821113 | 1556.149
0.6831766 | 1558.694
0.6841991 | 1561.326
0.6852052 | 1563.739
0.686208 | 1566.017
0.687208 | 1568.43
0.6881671 | 1570.779
0.6891283 | 1573.149
0.6901051 | 1575.47
0.6912066 | 1578.067
0.6922413 | 1580.587
0.6932624 | 1583.253
0.6942597 | 1585.641
0.6952468 | 1587.902
0.6962685 | 1590.431
0.6972726 | 1593.013
0.6982774 | 1595.693
0.6993966 | 1598.233
0.7003796 | 1600.701
0.7013353 | 1603.089
0.7023598 | 1605.429
0.7032651 | 1607.725
0.7042992 | 1610.193
0.7052753 | 1612.528
0.7062079 | 1614.833
0.7072767 | 1617.437
0.7083053 | 1619.984
0.7092596 | 1622.376
0.7103114 | 1624.91
0.7113965 | 1627.456
0.7124354 | 1629.994
0.7134197 | 1632.545
0.7144524 | 1635.059
0.7154094 | 1637.406
0.7163413 | 1639.678
0.7172868 | 1642.037
0.718297 | 1644.45
0.7193222 | 1646.889
0.7203392 | 1649.253
0.7213195 | 1651.756
0.7223822 | 1654.437
0.723406 | 1656.977
0.7244394 | 1659.517
0.7252738 | 1661.769
0.7263835 | 1664.331
0.7274067 | 1666.889
0.7283569 | 1669.349
0.7293126 | 1671.742
0.7303399 | 1674.043
0.7312813 | 1676.346
0.7322895 | 1678.859
0.7332813 | 1681.292
0.7344223 | 1683.843
0.7354611 | 1686.251
0.7364856 | 1688.841
0.737408 | 1691.375
0.7385599 | 1693.9
0.7395708 | 1696.446
0.7405864 | 1698.931
0.741534 | 1701.355
0.7425285 | 1703.734
0.7434447 | 1706.046
0.7443936 | 1708.395
0.7454011 | 1710.814
0.7463712 | 1713.167
0.7473671 | 1715.582
0.7483827 | 1717.975
0.7493126 | 1720.249
0.7503957 | 1722.816
0.7513779 | 1725.503
0.752457 | 1728.027
0.7535053 | 1730.521
0.7544822 | 1732.828
0.7553466 | 1735.098
0.7563766 | 1737.441
0.7573112 | 1739.93
0.7582798 | 1742.314
0.7592853 | 1744.709
0.7602941 | 1747.124
0.7612485 | 1749.62
0.7622641 | 1752.066
0.7632914 | 1754.432
0.764337 | 1756.737
0.7651524 | 1759.007
0.7660339 | 1761.345
0.7670107 | 1763.768
0.7680427 | 1766.229
0.7690236 | 1768.681
0.7699685 | 1771.024
0.7708969 | 1773.324
0.7718942 | 1775.851
0.7728411 | 1778.275
0.7739507 | 1780.76
0.7749017 | 1783.238
0.7759351 | 1785.719
0.776888 | 1788.173
0.7779739 | 1790.581
0.7790195 | 1793.126
0.7798621 | 1795.433
0.7808724 | 1797.933
0.7818179 | 1800.307
0.782811 | 1802.767
0.7839248 | 1805.384
0.7849242 | 1807.805
0.7859153 | 1810.308
0.7869501 | 1812.716
0.7879439 | 1815.152
0.7889507 | 1817.495
0.7900025 | 1820.07
0.7908397 | 1822.342
0.7918642 | 1824.935
0.7929548 | 1827.257
0.7939099 | 1829.806
0.794931 | 1832.436
0.7959228 | 1834.706
0.7968765 | 1837
0.7978397 | 1839.386
0.7987995 | 1841.887
0.7998369 | 1844.407
0.8008356 | 1846.943
0.8018778 | 1849.529
0.802854 | 1851.957
0.8038873 | 1854.402
0.8048683 | 1856.683
0.8057136 | 1858.933
0.8067095 | 1861.423
0.807717 | 1863.686
0.8086237 | 1866.155
0.8096911 | 1868.748
0.8105971 | 1871.058
0.8116509 | 1873.483
0.8126237 | 1876.063
0.8136148 | 1878.599
0.8146652 | 1881.123
0.8156005 | 1883.698
0.8166475 | 1886.216
0.8176727 | 1888.6
0.8186843 | 1891.147
0.8197442 | 1893.823
0.8207442 | 1896.295
0.8216924 | 1898.552
0.8227422 | 1901.151
0.8236713 | 1903.672
0.8247394 | 1906.086
0.8256911 | 1908.571
0.8266951 | 1911.061
0.8276365 | 1913.524
0.8287156 | 1916.068
0.8294662 | 1918.318
0.8306079 | 1920.966
0.8316168 | 1923.41
0.8326106 | 1925.756
0.8336243 | 1928.353
0.8345541 | 1930.871
0.8356951 | 1933.396
0.8366195 | 1935.648
0.837411 | 1937.903
0.8384669 | 1940.524
0.8394587 | 1942.838
0.8403586 | 1945.288
0.8414199 | 1947.951
0.8424355 | 1950.59
0.8434846 | 1953.233
0.8445295 | 1955.857
0.8455466 | 1958.381
0.8465527 | 1960.825
0.8475438 | 1963.211
0.8484914 | 1965.689
0.849396 | 1968.047
0.8504239 | 1970.315
0.851413 | 1972.964
0.8522843 | 1975.276
0.8532781 | 1977.691
0.8542413 | 1980.07
0.8553026 | 1982.69
0.8562781 | 1985.234
0.8573244 | 1987.798
0.858227 | 1990.055
0.8592597 | 1992.654
0.8601637 | 1995.038
0.8611637 | 1997.416
0.8621412 | 1999.896
0.863022 | 2002.296
0.8640042 | 2004.697
0.8650383 | 2007.172
0.8659688 | 2009.454
0.8669136 | 2012.113
0.8678914 | 2014.482
0.868997 | 2016.98
0.8698982 | 2019.608
0.8710794 | 2022.163
0.8720494 | 2024.774
0.8730678 | 2027.468
0.8740549 | 2029.981
0.8749499 | 2032.313
0.8759881 | 2034.778
0.8769404 | 2037.18
0.8779465 | 2039.564
0.8789983 | 2042.051
0.8799588 | 2044.738
0.8810453 | 2047.37
0.8820753 | 2050.02
0.8831257 | 2052.651
0.8840528 | 2054.949
0.8850582 | 2057.517
0.8861052 | 2059.992
0.8869451 | 2062.488
0.8879308 | 2064.993
0.8889526 | 2067.405
0.8900228 | 2069.879
0.8909778 | 2072.428
0.8919519 | 2074.959
0.8929785 | 2077.409
0.893954 | 2079.96
0.8949308 | 2082.551
0.8958484 | 2084.81
0.8969042 | 2087.422
0.8978967 | 2090.006
0.8989062 | 2092.478
0.8998095 | 2094.9
0.9005295 | 2097.356
0.9014478 | 2099.725
0.9023381 | 2102.23
0.9033224 | 2104.649
0.9044083 | 2107.187
0.9053742 | 2109.659
0.9062468 | 2111.992
0.9074096 | 2114.523
0.9082066 | 2116.905
0.9090676 | 2119.155
0.910176 | 2121.656
0.9111337 | 2124.134
0.9120179 | 2126.549
0.9130452 | 2129.01
0.9139668 | 2131.488
0.9149532 | 2133.976
0.915945 | 2136.434
0.9169171 | 2138.812
0.9179137 | 2141.282
0.9189484 | 2143.782
0.9199354 | 2146.368
0.9209968 | 2148.805
0.9220335 | 2151.53
0.9228339 | 2153.81
0.9238305 | 2156.355
0.9248353 | 2158.77
0.9257358 | 2161.09
0.9267283 | 2163.593
0.9277467 | 2166.058
0.9287154 | 2168.616
0.9297079 | 2171.241
0.9306813 | 2173.757
0.931746 | 2176.264
0.9327481 | 2178.923
0.9338094 | 2181.547
0.934791 | 2183.928
0.9359074 | 2186.587
0.9366867 | 2188.936
0.9376847 | 2191.454
0.9386751 | 2193.9
0.9395662 | 2196.367
0.9406336 | 2198.87
0.9415852 | 2201.265
0.9425518 | 2203.833
0.9436227 | 2206.455
0.9446056 | 2209.01
0.945716 | 2211.541
0.9464823 | 2213.813
0.947434 | 2216.079
0.9484639 | 2218.568
0.949374 | 2220.954
0.950404 | 2223.545
0.9513154 | 2225.951
0.9522679 | 2228.473
0.9533653 | 2231.05
0.9543033 | 2233.57
0.955334 | 2236.093
0.9562951 | 2238.591
0.9571878 | 2240.896
0.9581422 | 2243.208
0.959117 | 2245.737
0.9601899 | 2248.292
0.9611027 | 2250.896
0.9622614 | 2253.405
0.9632723 | 2255.95
0.9642723 | 2258.477
0.9651381 | 2260.777
0.9660822 | 2263.289
0.9671197 | 2265.824
0.9681251 | 2268.369
0.9691047 | 2270.869
0.9700822 | 2273.337
0.9710897 | 2275.958
0.9720045 | 2278.276
0.9730079 | 2280.873
0.9740679 | 2283.448
0.9749596 | 2286.013
0.9759568 | 2288.366
0.9770427 | 2290.825
0.9779609 | 2293.292
0.9788798 | 2295.599
0.9798042 | 2298.133
0.9808083 | 2300.66
0.981871 | 2303.239
0.9828253 | 2305.718
0.9839234 | 2308.317
0.9847497 | 2310.607
0.9857913 | 2313.215
0.9867279 | 2315.68
0.9876809 | 2318.106
0.988608 | 2320.49
0.989638 | 2322.935
0.9906366 | 2325.289
0.9916237 | 2327.594
0.9923811 | 2329.89
0.9932953 | 2332.221
0.9942694 | 2334.686
0.9952626 | 2337.266
0.99633 | 2339.92
0.9973144 | 2342.529
0.998437 | 2345.049
0.9994152 | 2347.635
1.000411 | 2350.144
1.001329 | 2352.484
1.002299 | 2354.947
1.003284 | 2357.461
1.004276 | 2359.907
1.005261 | 2362.368
1.006331 | 2365.007
1.007293 | 2367.634
1.00829 | 2370.177
1.009108 | 2372.455
1.010201 | 2375.077
1.011258 | 2377.674
1.012234 | 2380.124
1.013224 | 2382.53
1.01414 | 2384.879
1.01512 | 2387.199
1.016148 | 2389.658
1.017134 | 2392.204
1.01814 | 2394.843
1.019165 | 2397.207
1.020136 | 2399.57
1.021004 | 2401.943
1.021859 | 2404.3
1.022965 | 2406.862
1.02392 | 2409.484
1.024953 | 2412.105
1.025907 | 2414.425
1.026876 | 2416.917
1.027829 | 2419.51
1.028841 | 2421.997
1.029834 | 2424.405
1.03085 | 2426.868
1.031876 | 2429.494
1.0328 | 2432.069
1.033927 | 2434.458
1.034795 | 2436.82
1.035682 | 2439.313
1.036728 | 2441.868
1.03774 | 2444.384
1.038663 | 2446.953
1.039665 | 2449.433
1.040592 | 2451.839
1.041605 | 2454.406
1.042605 | 2457.012
1.043657 | 2459.556
1.04462 | 2462.039
1.04563 | 2464.614
1.046697 | 2467.214
1.047698 | 2469.65
1.048708 | 2472.261
1.049628 | 2474.68
1.050532 | 2477.011
1.051595 | 2479.637
1.052568 | 2482.083
1.053527 | 2484.629
1.0545 | 2487.128
1.055513 | 2489.751
1.056532 | 2492.394
1.057497 | 2494.875
1.058519 | 2497.378
1.059535 | 2499.982
1.060425 | 2502.251
1.061436 | 2504.736
1.062412 | 2507.226
1.063347 | 2509.849
1.064324 | 2512.249
1.065305 | 2514.688
1.066252 | 2517.191
1.067252 | 2519.79
1.068269 | 2522.304
1.069209 | 2524.949
1.070209 | 2527.625
1.071326 | 2530.251
1.07233 | 2532.815
1.073169 | 2535.067
1.074173 | 2537.693
1.075178 | 2539.972
1.076057 | 2542.235
1.077054 | 2544.889
1.078024 | 2547.508
1.079058 | 2550.064
1.08007 | 2552.705
1.081057 | 2555.254
1.082098 | 2557.734
1.083079 | 2560.404
1.083965 | 2562.744
1.084822 | 2565.076
1.085877 | 2567.714
1.086747 | 2570.164
1.087866 | 2572.812
1.088799 | 2575.264
1.089847 | 2577.892
1.090772 | 2580.241
1.091585 | 2582.537
1.092615 | 2584.987
1.093643 | 2587.624
1.094624 | 2590.23
1.095661 | 2592.809
1.096748 | 2595.442
1.097561 | 2597.742
1.098417 | 2599.994
1.099452 | 2602.556
1.100364 | 2604.967
1.101301 | 2607.452
1.102316 | 2609.928
1.103234 | 2612.207
1.104248 | 2614.804
1.105131 | 2617.184
1.10599 | 2619.442
1.107066 | 2622.095
1.107986 | 2624.41
1.10895 | 2627.038
1.109951 | 2629.596
1.111025 | 2632.272
1.112024 | 2634.874
1.112973 | 2637.337
1.11392 | 2639.813
1.114917 | 2642.406
1.11589 | 2644.981
1.116858 | 2647.508
1.11799 | 2650.145
1.118817 | 2652.468
1.11962 | 2655.069
1.120781 | 2657.37
1.121758 | 2660.022
1.122683 | 2662.472
1.123655 | 2664.81
1.124622 | 2667.405
1.125391 | 2669.688
1.126374 | 2672.239
1.127417 | 2674.779
1.128334 | 2677.334
1.129306 | 2679.85
1.130384 | 2682.305
1.131364 | 2684.735
1.132255 | 2687.154
1.133123 | 2689.538
1.134115 | 2692.089
1.135041 | 2694.554
1.136064 | 2697.101
1.136984 | 2699.579
1.137958 | 2701.953
1.138957 | 2704.504
1.139951 | 2707.033
1.140914 | 2709.538
1.14191 | 2712.051
1.142823 | 2714.328
1.143806 | 2716.986
1.14484 | 2719.291
1.145898 | 2721.961
1.146725 | 2724.345
1.147641 | 2726.83
1.148624 | 2729.284
1.149591 | 2731.824
1.150572 | 2734.446
1.151607 | 2736.926
1.152623 | 2739.607
1.153436 | 2741.894
1.154375 | 2744.417
1.155454 | 2746.953
1.156492 | 2749.633
1.157438 | 2752.329
1.158554 | 2754.707
1.159531 | 2757.174
1.160247 | 2759.503
1.161287 | 2762.054
1.162233 | 2764.43
1.163254 | 2766.998
1.164051 | 2769.264
1.165094 | 2771.843
1.166134 | 2774.46
1.166904 | 2776.798
1.167848 | 2779.057
1.168881 | 2781.753
1.169858 | 2784.376
1.170935 | 2786.991
1.171828 | 2789.344
1.172992 | 2791.944
1.173754 | 2794.262
1.174618 | 2796.677
1.175684 | 2799.309
1.176586 | 2801.836
1.177712 | 2804.486
1.178566 | 2806.747
1.179501 | 2809.414
1.180524 | 2811.864
1.181336 | 2814.119
1.182358 | 2816.639
1.183316 | 2819.152
1.184289 | 2821.631
1.185221 | 2824.182
1.18628 | 2826.509
1.187266 | 2829.214
1.188086 | 2831.585
1.189083 | 2834.195
1.19012 | 2836.851
1.1911 | 2839.484
1.192004 | 2841.736
1.192911 | 2843.993
1.193847 | 2846.629
1.194639 | 2848.895
1.195575 | 2851.369
1.196517 | 2853.764
1.197466 | 2856.368
1.198497 | 2858.947
1.199501 | 2861.241
1.200494 | 2863.733
1.201284 | 2866.178
1.202207 | 2868.528
1.203207 | 2871.191
1.204072 | 2873.509
1.205095 | 2876.142
1.206053 | 2878.578
1.206965 | 2880.998
1.207931 | 2883.643
1.208927 | 2886.322
1.209914 | 2888.936
1.210914 | 2891.505
1.211929 | 2894.095
1.212931 | 2896.479
1.21395 | 2898.817
1.214848 | 2901.283
1.215692 | 2903.781
1.216683 | 2906.367
1.217691 | 2908.905
1.218617 | 2911.318
1.219576 | 2913.809
1.220594 | 2916.312
1.221574 | 2918.979
1.222528 | 2921.667
1.223602 | 2924.277
1.224604 | 2926.876
1.2256 | 2929.498
1.226692 | 2932.102
1.227719 | 2934.657
1.228512 | 2936.922
1.229367 | 2939.177
1.230337 | 2941.684
1.231274 | 2944.11
1.232279 | 2946.54
1.233215 | 2949.003
1.23428 | 2951.565
1.235262 | 2954.208
1.236304 | 2956.849
1.237318 | 2959.464
1.238191 | 2961.723
1.239045 | 2964.023
1.240099 | 2966.676
1.241226 | 2969.255
1.242166 | 2971.736
1.242985 | 2974.124
1.243955 | 2976.693
1.244955 | 2979.209
1.245777 | 2981.49
1.246694 | 2983.783
1.24768 | 2986.37
1.248574 | 2988.655
1.24949 | 2991.116
1.250301 | 2993.403
1.251327 | 2995.976
1.252398 | 2998.624
1.253341 | 3001.14
1.254254 | 3003.508
1.255262 | 3005.84
1.256108 | 3008.153
1.256918 | 3010.496
1.257941 | 3013.047
1.258927 | 3015.609
1.259915 | 3018.27
1.260995 | 3020.941
1.262028 | 3023.585
1.262883 | 3025.881
1.263858 | 3028.46
1.264762 | 3030.719
1.265733 | 3033.185
1.266729 | 3035.83
1.267654 | 3038.232
1.268834 | 3040.833
1.269797 | 3043.529
1.270663 | 3045.916
1.27171 | 3048.513
1.272742 | 3051.114
1.273605 | 3053.448
1.274588 | 3056.01
1.275568 | 3058.315
1.276481 | 3060.795
1.277353 | 3063.357
1.278434 | 3065.84
1.279437 | 3068.266
1.280347 | 3070.848
1.281424 | 3073.518
1.282555 | 3076.095
1.283509 | 3078.367
1.28434 | 3080.933
1.285419 | 3083.599
1.286327 | 3086.083
1.287368 | 3088.65
1.288281 | 3091.023
1.289186 | 3093.286
1.290167 | 3095.855
1.291227 | 3098.573
1.292165 | 3101.165
1.293264 | 3103.662
1.29423 | 3106.342
1.29512 | 3108.643
1.296177 | 3111.044
1.297184 | 3113.428
1.298007 | 3115.812
1.298852 | 3118.071
1.299765 | 3120.486
1.300703 | 3122.916
1.301725 | 3125.52
1.302737 | 3128.124
1.303758 | 3130.587
1.304764 | 3133.327
1.305661 | 3135.676
1.306728 | 3138.231
1.307739 | 3140.789
1.30879 | 3143.436
1.309764 | 3145.917
1.310835 | 3148.514
1.311834 | 3151.166
1.312654 | 3153.46
1.313656 | 3155.935
1.314653 | 3158.49
1.315708 | 3161.146
1.316768 | 3163.722
1.317779 | 3166.385
1.318737 | 3168.848
1.31951 | 3171.153
1.320571 | 3173.568
1.321525 | 3176.018
1.322472 | 3178.591
1.323459 | 3181.062
1.324435 | 3183.341
1.325442 | 3185.842
1.326196 | 3188.21
1.327249 | 3190.882
1.328301 | 3193.481
1.329337 | 3196.147
1.330357 | 3198.724
1.331395 | 3201.126
1.332309 | 3203.666
1.333261 | 3206.305
1.334271 | 3208.684
1.335164 | 3211.084
1.336162 | 3213.687
1.337168 | 3216.197
1.338304 | 3218.811
1.339365 | 3221.492
1.340161 | 3223.938
1.34124 | 3226.539
1.34227 | 3229.128
1.343213 | 3231.683
1.344132 | 3234.164
1.345267 | 3236.702
1.346088 | 3239.138
1.346907 | 3241.771
1.347707 | 3244.03
1.348739 | 3246.44
1.349723 | 3249.037
1.350632 | 3251.338
1.351686 | 3253.763
1.35271 | 3256.165
1.353511 | 3258.549
1.354277 | 3260.854
1.355253 | 3263.258
1.356271 | 3265.692
1.357204 | 3268.254
1.358238 | 3270.742
1.359219 | 3273.161
1.36006 | 3275.477
1.360881 | 3277.832
1.361908 | 3280.405
1.362984 | 3283.033
1.363961 | 3285.729
1.365011 | 3288.289
1.366111 | 3290.776
1.367021 | 3293.367
1.367903 | 3295.769
1.368864 | 3298.22
1.369929 | 3300.795
1.37072 | 3303.12
1.371736 | 3305.706
1.372763 | 3308.125
1.37371 | 3310.433
1.374575 | 3312.854
1.375592 | 3315.409
1.376526 | 3317.815
1.377491 | 3320.318
1.378483 | 3322.869
1.37946 | 3325.187
1.380511 | 3327.668
1.381329 | 3330.12
1.382177 | 3332.412
1.383141 | 3335.057
1.384108 | 3337.441
1.384996 | 3339.788
1.386047 | 3342.352
1.386998 | 3344.811
1.387921 | 3347.439
1.388911 | 3350.067
1.389955 | 3352.591
1.390945 | 3355.114
1.391918 | 3357.696
1.392921 | 3360.097
1.393968 | 3362.407
1.394804 | 3364.782
1.395684 | 3367.289
1.396716 | 3369.928
1.397648 | 3372.358
1.398568 | 3374.768
1.399534 | 3377.254
1.400483 | 3379.706
1.401521 | 3382.4
1.402325 | 3384.718
1.403363 | 3387.348
1.404331 | 3389.842
1.405406 | 3392.454
1.406459 | 3395.045
1.40742 | 3397.341
1.408347 | 3399.8
1.409171 | 3402.1
1.410113 | 3404.64
1.411087 | 3407.108
1.412062 | 3409.657
1.413034 | 3412.254
1.414057 | 3414.752
1.41509 | 3417.376
1.415959 | 3419.736
1.416814 | 3422.003
1.417882 | 3424.69
1.418865 | 3427.277
1.419811 | 3429.81
1.420934 | 3432.324
1.421887 | 3434.699
1.422762 | 3437.171
1.423551 | 3439.535
1.424605 | 3442.132
1.425577 | 3444.69
1.426589 | 3447.324
1.427665 | 3449.911
1.428502 | 3452.229
1.429403 | 3454.611
1.430318 | 3457.17
1.431294 | 3459.572
1.432208 | 3462.042
1.433222 | 3464.582
1.434201 | 3467.036
1.435399 | 3469.653
1.436254 | 3472.107
1.437083 | 3474.654
1.43819 | 3477.284
1.439255 | 3479.925
1.440081 | 3482.195
1.441031 | 3484.588
1.441978 | 3486.88
1.442808 | 3489.13
1.443624 | 3491.417
1.444602 | 3493.933
1.445658 | 3496.528
1.446654 | 3499.138
1.447754 | 3501.786
1.448813 | 3504.313
1.449694 | 3506.582
1.450534 | 3509.037
1.451521 | 3511.588
1.452476 | 3514.025
1.453403 | 3516.554
1.454477 | 3519.085
1.455407 | 3521.415
1.456431 | 3523.825
1.457417 | 3526.451
1.458455 | 3529.12
1.459522 | 3531.717
1.460407 | 3533.972
1.461356 | 3536.538
1.46243 | 3539.067
1.463561 | 3541.568
1.464378 | 3543.93
1.465178 | 3546.272
1.466182 | 3548.63
1.467152 | 3551.152
1.468146 | 3553.84
1.469178 | 3556.349
1.47021 | 3558.904
1.471104 | 3561.337
1.471926 | 3563.6
1.473009 | 3566.131
1.473924 | 3568.511
1.474893 | 3571.044
1.47586 | 3573.586
1.477007 | 3576.214
1.477871 | 3578.55
1.478761 | 3581.029
1.479788 | 3583.61
1.480791 | 3586.177
1.481691 | 3588.455
1.482516 | 3590.714
1.483466 | 3592.984
1.484428 | 3595.315
1.485234 | 3597.605
1.486265 | 3600.279
1.487242 | 3602.735
1.488244 | 3605.308
1.489255 | 3607.888
1.49026 | 3610.373
1.491373 | 3612.757
1.492207 | 3615.152
1.493025 | 3617.532
1.493997 | 3619.832
1.494968 | 3622.234
1.495942 | 3624.875
1.496887 | 3627.362
1.497951 | 3629.689
1.498883 | 3632.311
1.499794 | 3634.708
1.500835 | 3637.32
1.501684 | 3639.575
1.502622 | 3642
1.503561 | 3644.587
1.504671 | 3646.975
1.505665 | 3649.429
1.506483 | 3651.915
1.507438 | 3654.503
1.508468 | 3656.992
1.509336 | 3659.313
1.510175 | 3661.593
1.51126 | 3664.155
1.512368 | 3666.797
1.513173 | 3669.161
1.514133 | 3671.791
1.515141 | 3674.162
1.516096 | 3676.761
1.517136 | 3679.405
1.518251 | 3681.942
1.519376 | 3684.619
1.520218 | 3687.15
1.521088 | 3689.446
1.522186 | 3691.99
1.523156 | 3694.643
1.524157 | 3697.262
1.525251 | 3699.791
1.526173 | 3702.061
1.52703 | 3704.33
1.528007 | 3706.969
1.528949 | 3709.243
1.529927 | 3711.66
1.530978 | 3714.343
1.532035 | 3716.923
1.533241 | 3719.54
1.534199 | 3722.168
1.535117 | 3724.798
1.53625 | 3727.435
1.537199 | 3729.854
1.538208 | 3732.499
1.539216 | 3735.02
1.540302 | 3737.529
1.54124 | 3740.126
1.54209 | 3742.569
1.543104 | 3744.887
1.544056 | 3747.302
1.545 | 3749.787
1.545944 | 3752.176
1.547107 | 3754.775
1.548074 | 3757.317
1.548898 | 3759.631
1.549911 | 3762.257
1.550941 | 3764.887
1.551951 | 3767.519
1.553047 | 3770.152
1.554044 | 3772.437
1.554885 | 3774.711
1.555687 | 3777.137
1.556604 | 3779.58
1.557622 | 3782.061
1.558592 | 3784.522
1.559543 | 3787.053
1.560597 | 3789.384
1.561665 | 3792.001
1.562607 | 3794.581
1.563419 | 3796.864
1.564429 | 3799.311
1.565378 | 3801.737
1.566314 | 3804.108
1.567458 | 3806.694
1.568478 | 3809.21
1.569303 | 3811.717
1.570133 | 3814.119
1.571225 | 3816.756
1.572225 | 3819.465
1.573149 | 3821.811
1.57419 | 3824.268
1.575298 | 3826.777
1.576028 | 3829.065
1.576944 | 3831.416
1.57795 | 3833.993
1.578918 | 3836.478
1.579928 | 3839.018
1.580884 | 3841.539
1.581904 | 3843.958
1.582849 | 3846.355
1.583717 | 3848.827
1.5847 | 3851.294
1.585621 | 3853.628
1.586525 | 3855.9
1.587519 | 3858.427
1.588651 | 3860.967
1.589662 | 3863.362
1.590483 | 3865.781
1.591372 | 3868.152
1.592373 | 3870.661
1.593347 | 3873.23
1.594237 | 3875.541
1.595211 | 3877.98
1.596244 | 3880.472
1.597222 | 3883.168
1.598057 | 3885.436
1.599083 | 3887.885
1.600044 | 3890.43
1.600935 | 3892.728
1.601955 | 3895.242
1.602967 | 3897.509
1.603876 | 3899.909
1.604684 | 3902.324
1.605593 | 3904.6
1.606611 | 3907.039
1.60757 | 3909.533
1.608566 | 3912.163
1.609564 | 3914.45
1.610612 | 3917.092
1.611465 | 3919.498
1.612489 | 3922.136
1.613597 | 3924.698
1.614517 | 3927.203
1.615454 | 3929.634
1.616634 | 3932.105
1.61751 | 3934.415
1.618377 | 3936.891
1.619262 | 3939.277
1.620335 | 3941.917
1.621422 | 3944.6
1.622345 | 3947.006
1.623404 | 3949.425
1.624374 | 3951.836
1.6253 | 3954.497
1.626292 | 3957.05
1.627281 | 3959.599
1.6283 | 3962.084
1.629291 | 3964.635
1.630323 | 3967.036
1.631386 | 3969.539
1.632337 | 3972.143
1.633227 | 3974.621
1.634171 | 3977.012
1.635153 | 3979.343
1.636064 | 3981.767
1.637061 | 3984.221
1.638281 | 3986.818
1.639204 | 3989.407
1.640078 | 3991.773
1.641134 | 3994.399
1.642184 | 3997.014
1.643176 | 3999.683
1.644151 | 4002.116
1.64536 | 4004.713
1.646335 | 4007.264
1.647119 | 4009.661
1.648148 | 4012.256
1.649064 | 4014.733
1.650101 | 4017.303
1.650988 | 4019.553
1.652052 | 4021.955
1.653016 | 4024.473
1.653901 | 4027.086
1.654862 | 4029.538
1.655868 | 4032.049
1.656793 | 4034.508
1.657811 | 4037.024
1.65896 | 4039.344
1.659851 | 4041.768
1.660697 | 4044.048
1.661594 | 4046.553
1.662538 | 4048.933
1.663508 | 4051.398
1.664462 | 4053.932
1.665471 | 4056.254
1.666487 | 4058.658
1.667332 | 4061.123
1.668211 | 4063.545
1.669259 | 4066.122
1.670324 | 4068.757
1.671332 | 4071.385
1.67231 | 4073.747
1.673418 | 4076.26
1.674379 | 4078.886
1.675208 | 4081.264
1.676121 | 4083.597
1.677161 | 4086.254
1.67811 | 4088.585
1.679241 | 4091.18
1.680263 | 4093.581
1.68129 | 4096.216
1.682204 | 4098.697
1.683319 | 4101.27
1.684307 | 4103.709
1.685244 | 4106.222
1.68633 | 4108.844
1.68744 | 4111.181
1.688482 | 4113.926
1.689382 | 4116.488
1.690423 | 4118.892
1.691461 | 4121.377
1.692458 | 4123.873
1.693387 | 4126.268
1.694579 | 4128.867
1.695588 | 4131.416
1.696267 | 4133.697
1.697516 | 4136.325
1.69857 | 4138.86
1.699551 | 4141.337
1.700508 | 4143.925
1.701636 | 4146.336
1.7026 | 4148.592
1.703385 | 4150.985
1.70429 | 4153.268
1.705288 | 4155.589
1.706215 | 4158.157
1.707167 | 4160.455
1.708084 | 4162.789
1.709187 | 4165.283
1.710054 | 4167.61
1.711006 | 4170.2
1.71212 | 4172.776
1.713161 | 4175.428
1.714061 | 4177.704
1.715032 | 4180.169
1.716284 | 4182.459
1.717228 | 4184.847
1.718018 | 4187.154
1.718997 | 4189.642
1.720152 | 4192.243
1.721135 | 4194.772
1.722151 | 4197.328
1.723212 | 4199.622
1.724247 | 4202.107
1.72517 | 4204.783
1.726168 | 4207.172
1.727147 | 4209.437
1.728208 | 4211.992
1.729098 | 4214.262
1.730098 | 4216.622
1.731244 | 4218.966
1.732137 | 4221.425
1.732932 | 4223.75
1.733974 | 4226.105
1.734984 | 4228.371
1.735904 | 4230.702
1.736846 | 4233.137
1.738057 | 4235.732
1.739065 | 4238.131
1.739941 | 4240.462
1.74088 | 4242.853
1.741684 | 3933.619
1.741811 | 3508.369
1.741921 | 3083.119
1.744145 | 2662.369
1.739807 | 2237.118
1.703186 | 1811.868
1.640407 | 1391.118
1.564026 | 965.8685
1.507176 | 542.8685
1.455906 | 117.6184
1.409171 | 3.993445
1.360343 | 6.173132
1.310817 | 6.289038
1.262337 | 5.212378
1.212114 | 6.741675
1.163286 | 5.678198
1.119515 | 5.089331
1.083592 | 6.302222
1.057434 | 4.992652
1.042088 | 5.937476
1.032715 | 6.079199
1.030121 | 4.716895
1.034175 | 4.791602
1.040714 | 5.762793
1.051701 | 4.835547
1.064693 | 4.787207
1.077248 | 5.380469
1.088235 | 4.532324
1.09678 | 4.879492
1.101226 | 5.050879
1.103265 | 4.273047
1.106534 | 4.658667
1.110349 | 4.201636
1.114883 | 4.777319
1.118087 | 4.293921
1.119918 | 4.121435
1.116349 | 3.996191
1.113493 | 4.128027
1.111303 | 4.343359
1.114076 | 4.092871
1.117803 | 4.051672
1.121487 | 3.65177
1.123013 | 3.994543
1.120964 | 3.83634
1.116997 | 3.672644
1.113422 | 3.918738
1.114942 | 3.598418
1.118539 | 3.754423
1.121722 | 3.45999
1.118986 | 3.425108
1.115716 | 3.594298
1.113515 | 3.472899
1.116645 | 3.542113
1.12083 | 3.420714
1.12423 | 3.361388
1.121936 | 3.24713
1.118775 | 3.274184
1.116574 | 3.343672
1.120018 | 3.312567
1.122318 | 3.135687
1.120361 | 3.082678
1.117604 | 3.221655
1.120399 | 3.162466
1.124018 | 3.037222
1.127026 | 3.058096
1.124974 | 2.933127
1.126457 | 2.810766
1.128844 | 2.758581
1.130457 | 2.786185
1.128517 | 2.70262
1.126173 | 2.709521
1.124593 | 2.594713
1.126653 | 2.650332
1.129214 | 2.59128
1.131285 | 2.622317
1.128936 | 2.514342
1.126451 | 2.458861
1.129991 | 2.489966
1.1279 | 2.531576
1.12634 | 2.535147
1.129506 | 2.39974
1.131359 | 2.420203
1.129757 | 2.381888
1.127381 | 2.333273
1.130551 | 2.332999
1.13223 | 2.343504
1.128895 | 2.273878
1.1269 | 2.239134
1.129573 | 2.190245
1.131742 | 2.190205
1.129671 | 2.124064
1.127655 | 2.141368
1.129232 | 2.172777
1.131292 | 2.155405
1.128916 | 2.071698
1.127456 | 2.08907
1.130166 | 2.043839
1.131779 | 2.03687
1.129068 | 2.047376
1.131305 | 1.960103
1.12964 | 1.946236
1.127919 | 1.925327
1.130383 | 1.942699
1.131952 | 1.928829
1.129952 | 1.859196
1.131691 | 1.831249
1.130031 | 1.758001
1.132357 | 1.730117
1.130627 | 1.751022
1.132364 | 1.670822
1.130914 | 1.660419
1.129478 | 1.64648
1.131225 | 1.705703
1.13353 | 1.656951
1.130832 | 1.649948
1.132989 | 1.622087
1.13128 | 1.639459
1.133008 | 1.604577
1.131114 | 1.59414
1.133122 | 1.562761
1.130969 | 1.517545
1.132926 | 1.513992
1.131073 | 1.465206
1.131699 | 1.489599
1.131699 | 1.489599
1.132647 | 1.493083
1.13341 | 1.486148

## Образец3.41
Образец3.41 | Образец3.41
Деформация | Стандартное усилие
% | MPa
0 | 30.38495
-1.142845e-05 | 30.33269
-2.85704e-06 | 30.32219
-1.140392e-05 | 30.38493
2.852612e-06 | 30.30827
3.427884e-05 | 30.33263
3.427884e-05 | 30.37102
0.0001313918 | 30.55563
0.0009899483 | 31.37082
0.002464227 | 32.7128
0.00355993 | 33.93997
0.005058561 | 35.58518
0.006519727 | 37.31662
0.008048331 | 39.00083
0.009505409 | 40.51364
0.01101085 | 41.91824
0.01256193 | 43.22836
0.0140667 | 45.05869
0.0156171 | 46.99997
0.01706123 | 48.62814
0.01863956 | 50.31125
0.02015386 | 51.9603
0.02165386 | 53.77963
0.0231736 | 55.68576
0.02472128 | 57.40402
0.02617972 | 59.57602
0.02766269 | 61.75791
0.02919878 | 63.78269
0.03068992 | 65.51523
0.03220831 | 67.56198
0.03382751 | 69.88999
0.03532955 | 72.06089
0.03686428 | 74.20872
0.03834793 | 76.5477
0.03981795 | 78.89988
0.04112516 | 81.2147
0.04242284 | 83.6196
0.04377161 | 86.04539
0.04512923 | 88.48874
0.04646846 | 90.90134
0.04788944 | 93.24363
0.04904611 | 95.62766
0.05027499 | 97.95896
0.05175727 | 100.165
0.0532793 | 102.6786
0.05456131 | 104.9583
0.05588556 | 107.2753
0.05713964 | 109.6527
0.0584128 | 111.9983
0.05977246 | 114.4076
0.06103404 | 116.9476
0.06240392 | 119.4965
0.06358376 | 121.8036
0.06483647 | 124.2184
0.06582898 | 126.5673
0.06725268 | 128.9447
0.06827651 | 131.5221
0.06968046 | 134.0446
0.07082964 | 136.311
0.07218998 | 138.6072
0.07341409 | 141.1099
0.07462254 | 143.3884
0.07580237 | 145.6978
0.07694814 | 148.0576
0.07817497 | 150.367
0.0793766 | 152.918
0.08061025 | 155.2756
0.0817894 | 157.6597
0.08302509 | 160.1624
0.08416132 | 162.5222
0.08540382 | 165.0667
0.08660273 | 167.6638
0.08776689 | 170.0325
0.08908705 | 172.4209
0.09025803 | 174.7456
0.09153254 | 177.3186
0.09276551 | 179.8059
0.09395488 | 182.2075
0.09516945 | 184.6333
0.09638402 | 186.9141
0.09750118 | 189.2586
0.09880976 | 191.7448
0.1000311 | 194.2431
0.1013438 | 196.838
0.1025093 | 199.255
0.103681 | 201.6962
0.1048554 | 204.2582
0.1060338 | 206.5543
0.1074085 | 208.9735
0.1086142 | 211.4059
0.1098669 | 213.7592
0.1110195 | 216.2597
0.1121728 | 218.5206
0.1132055 | 220.8168
0.1144166 | 223.0932
0.1155522 | 225.4223
0.1166768 | 227.7404
0.1179268 | 230.0299
0.1190883 | 232.2997
0.1202538 | 234.7189
0.1214582 | 237.0963
0.122497 | 239.421
0.1237047 | 241.9149
0.1250351 | 244.2023
0.1262626 | 246.5446
0.1275038 | 249.0758
0.1286884 | 251.4291
0.1300051 | 253.834
0.1312653 | 256.3806
0.1325017 | 258.6746
0.1336468 | 261.0586
0.1348307 | 263.3833
0.1360427 | 265.6727
0.1371994 | 268.037
0.1383956 | 270.3155
0.1396394 | 272.7765
0.1408594 | 275.3737
0.1419814 | 277.6324
0.1433553 | 280.0143
0.1445754 | 282.4774
0.1458853 | 284.8208
0.1470209 | 287.196
0.1483383 | 289.769
0.1495713 | 292.1003
0.1507702 | 294.4228
0.1519738 | 296.9211
0.1532211 | 299.3469
0.154356 | 301.6584
0.1556611 | 304.1304
0.1569398 | 306.6528
0.1581441 | 309.0347
0.1593178 | 311.3791
0.1605821 | 313.8467
0.1619527 | 316.2109
0.1630453 | 318.5664
0.1644132 | 321.0603
0.1655896 | 323.4531
0.1668866 | 325.9668
0.1681257 | 328.3552
0.1692912 | 330.6909
0.1704935 | 332.9827
0.1716325 | 335.2524
0.1728184 | 337.6716
0.1739642 | 340.0183
0.1752299 | 342.4177
0.1763654 | 344.7886
0.1774894 | 347.2144
0.1788082 | 349.694
0.1801168 | 352.1615
0.1812898 | 354.5214
0.1824574 | 356.8285
0.1836651 | 359.1598
0.1848552 | 361.6009
0.1860513 | 364.0883
0.1872441 | 366.3932
0.1885152 | 368.8981
0.1898797 | 371.3986
0.1910554 | 373.8243
0.1923967 | 376.3094
0.1936528 | 378.777
0.194851 | 381.3763
0.1958837 | 383.6417
0.1969723 | 385.984
0.1983537 | 388.5614
0.1995567 | 390.8334
0.2007713 | 393.2174
0.2019954 | 395.6915
0.2031351 | 398.014
0.2044736 | 400.5167
0.2055656 | 402.9139
0.2067325 | 405.1771
0.2078707 | 407.4447
0.2091623 | 409.9408
0.2103537 | 412.4127
0.2115628 | 414.7682
0.2127352 | 417.3588
0.2138823 | 419.7318
0.2152365 | 422.14
0.2164483 | 424.4757
0.2176697 | 426.9344
0.2188557 | 429.3492
0.2201084 | 431.8132
0.2212895 | 434.0654
0.2225368 | 436.5637
0.2237596 | 439.0466
0.2250409 | 441.6174
0.2261969 | 443.9883
0.2273883 | 446.3525
0.2285525 | 448.8113
0.2294837 | 450.5339
0.2304455 | 452.9575
0.2314584 | 455.2646
0.2326798 | 457.5894
0.234077 | 460.1569
0.235141 | 462.4618
0.2362922 | 464.8085
0.2374005 | 467.1573
0.2385599 | 469.4227
0.2397656 | 471.7123
0.2408848 | 474.2501
0.242064 | 476.7638
0.2432942 | 479.2269
0.244474 | 481.5934
0.2457022 | 484.118
0.2469931 | 486.5614
0.2479952 | 488.9696
0.2491682 | 491.3778
0.2504897 | 493.8563
0.2516225 | 496.1569
0.2529325 | 498.7255
0.2541096 | 501.149
0.2552969 | 503.4496
0.2565939 | 505.9962
0.2576886 | 508.4198
0.2589338 | 511.0016
0.2600693 | 513.3571
0.2613282 | 515.7982
0.2625455 | 518.3558
0.2637185 | 520.7618
0.2648684 | 523.2821
0.2659453 | 525.8617
0.2671695 | 528.2963
0.2684923 | 530.8319
0.2696783 | 533.1588
0.2708465 | 535.4813
0.2719467 | 537.8346
0.2731367 | 540.1857
0.2743009 | 542.5104
0.2754937 | 545.0702
0.2766871 | 547.6388
0.2779255 | 550.2074
0.2790481 | 552.5782
0.2802423 | 554.9623
0.2812457 | 557.2167
0.2824541 | 559.7194
0.2835686 | 562.2264
0.2849023 | 564.6896
0.286181 | 567.2823
0.2873512 | 569.7015
0.288527 | 572.191
0.2897014 | 574.6388
0.2908655 | 577.0184
0.2921128 | 579.4552
0.2931898 | 581.7579
0.294358 | 584.2013
0.2954888 | 586.5831
0.2966496 | 588.9188
0.2978655 | 591.4567
0.2990412 | 593.8121
0.2999983 | 596.1324
0.3011925 | 598.6593
0.302544 | 601.2015
0.3037067 | 603.6103
0.3049281 | 606.0536
0.3058913 | 608.3432
0.3071522 | 610.8173
0.3083675 | 613.1992
0.3095282 | 615.6271
0.3105207 | 617.9013
0.3116685 | 620.2018
0.3128511 | 622.6935
0.3140452 | 625.0666
0.3151937 | 627.5671
0.3163409 | 630.0346
0.3173722 | 632.3791
0.3185227 | 634.9389
0.3199614 | 637.5207
0.320928 | 640.0519
0.3223483 | 642.6271
0.3235036 | 645.154
0.3247795 | 647.6567
0.3258783 | 649.9682
0.3269818 | 652.3984
0.3280567 | 654.756
0.3292713 | 657.1994
0.3304471 | 659.5505
0.3315792 | 662.0312
0.3327665 | 664.446
0.3337897 | 666.7333
0.3349293 | 669.3305
0.3362154 | 671.686
0.3374341 | 674.1887
0.3386541 | 676.5793
0.3398598 | 679.1501
0.340994 | 681.655
0.3420737 | 684.0192
0.3434184 | 686.5549
0.3445267 | 689.1081
0.3457426 | 691.613
0.3469088 | 693.9904
0.348071 | 696.5568
0.3492855 | 699.1276
0.3502665 | 701.4457
0.3513053 | 703.799
0.3525226 | 706.2731
0.3536922 | 708.6022
0.3548557 | 710.9863
0.3559551 | 713.3351
0.3570437 | 715.8137
0.3581697 | 718.1691
0.3593407 | 720.5861
0.3604524 | 722.946
0.3614381 | 725.2114
0.362684 | 727.6503
0.3638223 | 730.041
0.3650239 | 732.5722
0.3659953 | 734.8771
0.3670328 | 737.1315
0.3680811 | 739.5375
0.3691717 | 741.9897
0.3703427 | 744.2419
0.3714094 | 746.5842
0.3726083 | 748.8781
0.3737596 | 751.4094
0.3749026 | 753.8615
0.3759966 | 756.2104
0.3772112 | 758.6999
0.3783495 | 761.3256
0.3794203 | 763.58
0.3806437 | 766.0234
0.3818011 | 768.603
0.3830095 | 771.1891
0.384032 | 773.4545
0.3851171 | 775.9396
0.38625 | 778.2553
0.3873284 | 780.6107
0.3885211 | 783.0233
0.3896655 | 785.3788
0.3908883 | 787.965
0.3920599 | 790.4984
0.393237 | 792.8561
0.3944169 | 795.4511
0.3953794 | 797.7033
0.3965334 | 799.9555
0.3976655 | 802.4999
0.3988664 | 805.0224
0.3999312 | 807.391
0.4009298 | 809.641
0.401891 | 811.9525
0.4031151 | 814.3124
0.4041941 | 816.6261
0.4054325 | 819.1354
0.4066048 | 821.6557
0.4077452 | 824.2353
0.4089338 | 826.7204
0.4101498 | 829.1967
0.4112274 | 831.539
0.4122308 | 833.8
0.413397 | 836.2433
0.4144781 | 838.746
0.4157138 | 841.1894
0.4167751 | 843.6217
0.417754 | 845.8739
0.4189767 | 848.4469
0.42013 | 850.8244
0.4213214 | 853.3293
0.4225285 | 855.8122
0.4235796 | 858.1544
0.4246054 | 860.4132
0.42588 | 863.0258
0.4269494 | 865.5922
0.4280271 | 867.862
0.4291838 | 870.2372
0.4303132 | 872.6059
0.4314739 | 875.1151
0.4326027 | 877.5102
0.4338254 | 880.0919
0.4348111 | 882.4386
0.4360182 | 885.0072
0.4371592 | 887.411
0.438307 | 889.9181
0.4394637 | 892.4516
0.4407184 | 895.0619
0.4419323 | 897.6635
0.4430454 | 900.0058
0.4440788 | 902.5436
0.4453009 | 905.0243
0.4463342 | 907.4128
0.4475699 | 909.7506
0.4486823 | 912.2533
0.4498424 | 914.8461
0.4509895 | 917.4477
0.4521578 | 920.0273
0.4533526 | 922.5981
0.4546169 | 925.1908
0.455764 | 927.6979
0.4567994 | 929.9809
0.457841 | 932.3715
0.458997 | 934.8324
0.4601141 | 937.2868
0.4611979 | 939.7675
0.4624077 | 942.1867
0.4635896 | 944.7904
0.4647313 | 947.3744
0.4659098 | 949.8705
0.4669268 | 952.1359
0.4679452 | 954.7946
0.468999 | 957.3148
0.4699111 | 959.5938
0.4711952 | 962.1118
0.4723641 | 964.6409
0.4734724 | 967.1062
0.4744322 | 969.3958
0.4757653 | 971.9116
0.4767497 | 974.177
0.4778457 | 976.7808
0.4790855 | 979.301
0.4801883 | 981.7861
0.4813927 | 984.3701
0.4824404 | 986.7014
0.4834799 | 989.1909
0.4845351 | 991.4805
0.485691 | 993.8535
0.4868307 | 996.4089
0.4879853 | 998.8347
0.4891079 | 1001.32
0.4902435 | 1003.798
0.4913852 | 1006.147
0.4925412 | 1008.632
0.4936011 | 1011.021
0.4945943 | 1013.297
0.4957755 | 1015.82
0.4968211 | 1018.177
0.4979369 | 1020.451
0.4989062 | 1022.756
0.4999056 | 1025.151
0.5010799 | 1027.698
0.502208 | 1030.045
0.5032972 | 1032.519
0.5044812 | 1034.92
0.5055976 | 1037.5
0.5068163 | 1040.099
0.5079709 | 1042.486
0.5089457 | 1044.751
0.5100302 | 1047.159
0.5110983 | 1049.449
0.5121398 | 1051.703
0.5131691 | 1053.955
0.5143694 | 1056.583
0.5153285 | 1058.95
0.516334 | 1061.241
0.5174579 | 1063.632
0.5185908 | 1066.01
0.5197808 | 1068.512
0.5209457 | 1071.057
0.5220982 | 1073.634
0.5232856 | 1076.104
0.5244654 | 1078.488
0.5254783 | 1080.821
0.5265512 | 1083.208
0.5277127 | 1085.838
0.528744 | 1088.114
0.5299027 | 1090.586
0.5309667 | 1092.93
0.5318898 | 1095.2
0.5329156 | 1097.512
0.5339994 | 1099.889
0.5352038 | 1102.35
0.5363952 | 1104.826
0.5375689 | 1107.382
0.5387181 | 1109.959
0.5398693 | 1112.405
0.5410852 | 1114.947
0.5421554 | 1117.364
0.5432671 | 1119.941
0.544421 | 1122.438
0.5455171 | 1124.901
0.5465927 | 1127.386
0.547795 | 1129.987
0.5487725 | 1132.286
0.5499067 | 1134.72
0.5510627 | 1137.164
0.5522698 | 1139.761
0.5533869 | 1142.367
0.554641 | 1144.986
0.5558269 | 1147.574
0.5570074 | 1150.077
0.5580211 | 1152.408
0.5589965 | 1154.713
0.5600933 | 1157.227
0.5612309 | 1159.694
0.5621954 | 1161.946
0.5633528 | 1164.462
0.5644066 | 1166.78
0.5653793 | 1169.164
0.5665592 | 1171.663
0.5677322 | 1174.194
0.5687383 | 1176.494
0.5698146 | 1178.867
0.5708882 | 1181.192
0.5719754 | 1183.684
0.5731743 | 1186.049
0.5741068 | 1188.407
0.5750489 | 1190.712
0.5762424 | 1193.151
0.5773452 | 1195.713
0.5783766 | 1198.035
0.5794099 | 1200.29
0.5804351 | 1202.755
0.5814256 | 1205.093
0.582634 | 1207.582
0.5838384 | 1210.241
0.5849011 | 1212.612
0.5859106 | 1214.924
0.5870468 | 1217.45
0.5881395 | 1219.872
0.5892927 | 1222.372
0.5902757 | 1224.739
0.5912709 | 1227.024
0.5922525 | 1229.289
0.5934351 | 1231.891
0.5944548 | 1234.18
0.5955005 | 1236.512
0.5965911 | 1238.955
0.5975883 | 1241.229
0.5988465 | 1243.769
0.5999909 | 1246.309
0.6011912 | 1248.889
0.6022927 | 1251.508
0.6033867 | 1254.052
0.6045638 | 1256.445
0.6057613 | 1259.075
0.6067538 | 1261.413
0.6079357 | 1264.037
0.6091142 | 1266.572
0.6101183 | 1268.952
0.6111939 | 1271.358
0.6122034 | 1273.804
0.6132 | 1276.163
0.6143785 | 1278.69
0.6154656 | 1281.048
0.6165794 | 1283.368
0.6177054 | 1285.965
0.6186782 | 1288.253
0.6198083 | 1290.773
0.6209826 | 1293.249
0.6220133 | 1295.666
0.6232068 | 1298.248
0.6243266 | 1300.762
0.6253723 | 1303.062
0.6264152 | 1305.585
0.6274308 | 1307.901
0.6283096 | 1310.184
0.6293723 | 1312.493
0.6304969 | 1314.954
0.6315827 | 1317.371
0.6327626 | 1319.898
0.6338654 | 1322.466
0.6350671 | 1325.099
0.6362326 | 1327.527
0.6372425 | 1329.844
0.6382568 | 1332.387
0.6393194 | 1334.801
0.6404884 | 1337.284
0.6415156 | 1339.629
0.6425122 | 1341.94
0.6435851 | 1344.463
0.6447342 | 1347.012
0.6458637 | 1349.629
0.6470381 | 1352.188
0.6482417 | 1354.715
0.649224 | 1357.095
0.6501954 | 1359.461
0.6514113 | 1362.056
0.6526157 | 1364.59
0.65366 | 1367.081
0.6546695 | 1369.479
0.6558153 | 1371.981
0.6570053 | 1374.589
0.6579692 | 1376.897
0.6590428 | 1379.47
0.6600353 | 1381.79
0.6610857 | 1384.097
0.6620727 | 1386.365
0.6632798 | 1388.933
0.6644085 | 1391.502
0.6654481 | 1393.928
0.6665012 | 1396.34
0.6677314 | 1398.827
0.6687212 | 1401.152
0.6697723 | 1403.629
0.6708595 | 1406.089
0.6719725 | 1408.539
0.672961 | 1410.836
0.6741067 | 1413.452
0.6751026 | 1415.795
0.6761456 | 1418.196
0.6771782 | 1420.495
0.678369 | 1423.094
0.679388 | 1425.392
0.6804385 | 1427.768
0.6814936 | 1430.18
0.6825522 | 1432.487
0.6836775 | 1435.032
0.6847783 | 1437.592
0.6857995 | 1439.934
0.686888 | 1442.439
0.6879139 | 1444.72
0.6889854 | 1447.097
0.6899296 | 1449.356
0.6909677 | 1451.698
0.6919336 | 1454.054
0.6929554 | 1456.385
0.6940092 | 1458.734
0.6952156 | 1461.348
0.6961952 | 1463.612
0.6973328 | 1466.229
0.6983307 | 1468.498
0.699388 | 1470.896
0.7003954 | 1473.201
0.7015065 | 1475.782
0.7024976 | 1478.037
0.70367 | 1480.658
0.7046338 | 1482.95
0.7058389 | 1485.598
0.7068368 | 1487.887
0.7078934 | 1490.289
0.7089043 | 1492.666
0.7101127 | 1495.285
0.711204 | 1497.762
0.7123266 | 1500.363
0.7134397 | 1502.897
0.7145752 | 1505.351
0.7155725 | 1507.647
0.7165241 | 1509.972
0.7175657 | 1512.296
0.7185922 | 1514.595
0.719597 | 1516.939
0.7207597 | 1519.544
0.7218469 | 1521.911
0.7228728 | 1524.348
0.7238196 | 1526.811
0.7248285 | 1529.153
0.7259497 | 1531.737
0.7270914 | 1534.273
0.7282256 | 1536.874
0.7293734 | 1539.406
0.7305635 | 1541.91
0.7315635 | 1544.191
0.7325383 | 1546.672
0.7337351 | 1549.265
0.7349395 | 1551.844
0.7359865 | 1554.393
0.7370103 | 1556.724
0.7381595 | 1559.346
0.73912 | 1561.681
0.7402739 | 1564.21
0.7414224 | 1566.764
0.7425076 | 1569.251
0.7435328 | 1571.567
0.7445668 | 1573.909
0.7457208 | 1576.454
0.7468161 | 1578.732
0.7478584 | 1581.307
0.748842 | 1583.716
0.7498883 | 1586.051
0.7509272 | 1588.369
0.7518611 | 1590.727
0.7530082 | 1593.28
0.7539755 | 1595.598
0.7550961 | 1598.233
0.7561199 | 1600.514
0.7571581 | 1602.779
0.7582684 | 1605.396
0.7593781 | 1607.732
0.7603283 | 1610.054
0.7615995 | 1612.629
0.7625926 | 1615.02
0.7637132 | 1617.617
0.7646594 | 1619.955
0.7658569 | 1622.462
0.7669625 | 1625.07
0.7680654 | 1627.711
0.7691239 | 1629.981
0.7700613 | 1632.33
0.7711055 | 1634.591
0.7722356 | 1637.186
0.773438 | 1639.779
0.7744264 | 1642.104
0.7755068 | 1644.608
0.7764999 | 1646.918
0.777724 | 1649.416
0.7788555 | 1652.002
0.7797213 | 1654.327
0.7808582 | 1656.816
0.7819999 | 1659.363
0.7831722 | 1661.991
0.7841327 | 1664.3
0.7851709 | 1666.698
0.7861184 | 1669.128
0.7871566 | 1671.452
0.7881968 | 1673.777
0.7892056 | 1676.102
0.790254 | 1678.462
0.7914011 | 1681.054
0.792491 | 1683.384
0.7935646 | 1685.888
0.7945836 | 1688.27
0.7955796 | 1690.58
0.7965809 | 1692.843
0.7977124 | 1695.425
0.7987498 | 1697.74
0.7997451 | 1700.043
0.8007124 | 1702.491
0.8018152 | 1704.904
0.8028765 | 1707.206
0.80386 | 1709.491
0.8048171 | 1711.758
0.8059438 | 1714.386
0.8070827 | 1716.937
0.8082265 | 1719.392
0.8093756 | 1721.894
0.8103641 | 1724.36
0.8113654 | 1726.788
0.812377 | 1729.104
0.8133538 | 1731.38
0.8144649 | 1733.731
0.8154771 | 1736.113
0.8164969 | 1738.499
0.8174512 | 1740.943
0.8186256 | 1743.551
0.8197067 | 1746.091
0.8206365 | 1748.426
0.8216951 | 1750.727
0.8227026 | 1753.05
0.823753 | 1755.304
0.8247523 | 1757.593
0.8257734 | 1760.221
0.8267965 | 1762.724
0.8278449 | 1765.058
0.8289008 | 1767.426
0.8298885 | 1769.749
0.8308538 | 1772.111
0.8318381 | 1774.367
0.8327625 | 1776.622
0.8339614 | 1779.226
0.8349368 | 1781.537
0.8358953 | 1783.862
0.8369362 | 1786.145
0.8379736 | 1788.595
0.8390022 | 1790.86
0.8400853 | 1793.343
0.8411282 | 1795.971
0.8421664 | 1798.309
0.8432222 | 1800.763
0.8441623 | 1803.066
0.8453006 | 1805.608
0.8464027 | 1808.214
0.8474511 | 1810.532
0.8485424 | 1813.052
0.849793 | 1815.702
0.8509095 | 1818.278
0.851917 | 1820.613
0.8530246 | 1823.057
0.8539797 | 1825.368
0.855182 | 1827.906
0.8561813 | 1830.275
0.8571322 | 1832.623
0.8582065 | 1835.089
0.85937 | 1837.704
0.8603141 | 1840.09
0.8613134 | 1842.412
0.8623127 | 1844.774
0.8633155 | 1847.218
0.8643032 | 1849.505
0.8653597 | 1851.883
0.8663018 | 1854.172
0.8673979 | 1856.644
0.8683924 | 1859.059
0.8695198 | 1861.625
0.8706043 | 1864.036
0.871594 | 1866.428
0.8725382 | 1868.861
0.873577 | 1871.181
0.8745899 | 1873.565
0.8754823 | 1875.929
0.876564 | 1878.272
0.8775422 | 1880.66
0.8785797 | 1883.112
0.8796356 | 1885.573
0.8806873 | 1887.973
0.8817984 | 1890.471
0.8827813 | 1892.789
0.8838065 | 1895.131
0.8848624 | 1897.553
0.8860456 | 1900.084
0.887017 | 1902.639
0.8880654 | 1905.114
0.8890879 | 1907.367
0.8900613 | 1909.665
0.8910457 | 1912.042
0.8921567 | 1914.604
0.8931519 | 1917.118
0.8941226 | 1919.44
0.8951785 | 1921.726
0.8962963 | 1924.246
0.8973522 | 1926.797
0.8983338 | 1929.297
0.899421 | 1931.646
0.9005313 | 1934.12
0.901581 | 1936.469
0.9025599 | 1939.064
0.9036226 | 1941.455
0.9046519 | 1943.799
0.9056655 | 1946.289
0.9066968 | 1948.767
0.9077581 | 1951.263
0.9087098 | 1953.606
0.9097581 | 1956.185
0.9108153 | 1958.53
0.9119427 | 1961.096
0.9129557 | 1963.518
0.9139196 | 1966.062
0.9150381 | 1968.444
0.9160646 | 1970.705
0.9171259 | 1973.35
0.918192 | 1975.937
0.9192199 | 1978.226
0.9201661 | 1980.509
0.9211368 | 1982.827
0.9220966 | 1985.22
0.9231198 | 1987.492
0.9240884 | 1989.865
0.9250442 | 1992.26
0.9260755 | 1994.631
0.9271382 | 1997.015
0.9281211 | 1999.458
0.9291307 | 2001.856
0.9302069 | 2004.138
0.9313493 | 2006.749
0.9323261 | 2009.256
0.933288 | 2011.57
0.9344024 | 2014.011
0.9353656 | 2016.27
0.9363309 | 2018.68
0.9372056 | 2020.967
0.9382989 | 2023.472
0.9392927 | 2025.99
0.9402907 | 2028.385
0.9413322 | 2030.752
0.9424181 | 2033.145
0.9434153 | 2035.623
0.9443697 | 2038.036
0.9455441 | 2040.569
0.9466299 | 2043.083
0.9475488 | 2045.522
0.9485481 | 2047.809
0.9495795 | 2050.064
0.9505379 | 2052.483
0.9515938 | 2054.926
0.9525597 | 2057.321
0.9536353 | 2059.685
0.9546442 | 2062.173
0.9556728 | 2064.691
0.9566741 | 2066.958
0.9576871 | 2069.287
0.95876 | 2071.909
0.9596741 | 2074.227
0.9607722 | 2076.488
0.9617368 | 2078.83
0.9626966 | 2081.392
0.963734 | 2083.752
0.9647627 | 2086.092
0.9657279 | 2088.476
0.9667695 | 2090.88
0.9678233 | 2093.33
0.9688607 | 2096.033
0.9696455 | 2098.52
0.9706966 | 2101.124
0.9717709 | 2103.574
0.9728874 | 2106.158
0.9738669 | 2108.637
0.9748397 | 2110.887
0.9760822 | 2113.332
0.9770808 | 2115.925
0.977948 | 2118.179
0.9789738 | 2120.598
0.9800651 | 2123.066
0.9810454 | 2125.608
0.9820638 | 2127.981
0.9832014 | 2130.55
0.9841237 | 2132.839
0.9851925 | 2135.454
0.9863355 | 2137.832
0.9872994 | 2140.128
0.9883457 | 2142.499
0.9893028 | 2144.924
0.9903423 | 2147.238
0.9914643 | 2149.495
0.9924486 | 2152.191
0.9935153 | 2154.792
0.9946809 | 2157.379
0.9956557 | 2159.681
0.9965426 | 2162.021
0.9976325 | 2164.401
0.9986597 | 2166.75
0.9995821 | 2169.108
1.000595 | 2171.41
1.001605 | 2173.75
1.002625 | 2176.106
1.003654 | 2178.573
1.004709 | 2181.041
1.005885 | 2183.566
1.007038 | 2186.198
1.007939 | 2188.674
1.008895 | 2190.966
1.010018 | 2193.513
1.011047 | 2195.89
1.011989 | 2198.309
1.012991 | 2200.588
1.014018 | 2202.989
1.015001 | 2205.437
1.016055 | 2207.801
1.017068 | 2210.091
1.018079 | 2212.451
1.01902 | 2214.837
1.020151 | 2217.351
1.021218 | 2219.662
1.022224 | 2222.057
1.023291 | 2224.67
1.024204 | 2227.003
1.025238 | 2229.394
1.026316 | 2231.738
1.027284 | 2234.092
1.02835 | 2236.592
1.029369 | 2239.031
1.030333 | 2241.395
1.031318 | 2243.711
1.03232 | 2245.985
1.033256 | 2248.253
1.034232 | 2250.558
1.035249 | 2252.894
1.03643 | 2255.319
1.037368 | 2257.605
1.038411 | 2260.261
1.039421 | 2262.762
1.040471 | 2265.212
1.041511 | 2267.642
1.042519 | 2270.017
1.043529 | 2272.452
1.044512 | 2274.772
1.045587 | 2277.369
1.046517 | 2279.659
1.047531 | 2281.97
1.048597 | 2284.449
1.049566 | 2286.903
1.050604 | 2289.276
1.051818 | 2291.834
1.05283 | 2294.462
1.053884 | 2297.105
1.054901 | 2299.418
1.055838 | 2301.771
1.05681 | 2304.135
1.057929 | 2306.741
1.058894 | 2309.116
1.059983 | 2311.562
1.060954 | 2313.974
1.061942 | 2316.411
1.063021 | 2318.78
1.064007 | 2321.223
1.065073 | 2323.803
1.066179 | 2326.174
1.067147 | 2328.468
1.068151 | 2331.166
1.069085 | 2333.535
1.070191 | 2336.138
1.071207 | 2338.568
1.07226 | 2341.016
1.073227 | 2343.288
1.074269 | 2345.734
1.075277 | 2348.182
1.076276 | 2350.583
1.07738 | 2353.022
1.078408 | 2355.457
1.079348 | 2357.825
1.080527 | 2360.227
1.081894 | 2362.715
1.083032 | 2365.354
1.084011 | 2367.725
1.084999 | 2370.098
1.086076 | 2372.361
1.087204 | 2374.824
1.088231 | 2377.105
1.089262 | 2379.509
1.090173 | 2381.944
1.091248 | 2384.222
1.092369 | 2386.819
1.093496 | 2389.392
1.094577 | 2392.005
1.095471 | 2394.453
1.096567 | 2396.731
1.09773 | 2399.175
1.098717 | 2401.776
1.099739 | 2404.382
1.100756 | 2406.74
1.101792 | 2409.201
1.102837 | 2411.747
1.103774 | 2414.114
1.104739 | 2416.412
1.105731 | 2418.739
1.106662 | 2421.048
1.107709 | 2423.333
1.108701 | 2425.652
1.109677 | 2428.077
1.110659 | 2430.675
1.111786 | 2432.999
1.112771 | 2435.258
1.113594 | 2437.512
1.114664 | 2440.081
1.115754 | 2442.582
1.116764 | 2444.90625
1.117714 | 2447.296875
1.118747 | 2449.712
1.119695 | 2452.142
1.120715 | 2454.638
1.121808 | 2457.11
1.122749 | 2459.485
1.123824 | 2461.896
1.12482 | 2464.44
1.125916 | 2467.028
1.127076 | 2469.445
1.127997 | 2471.719
1.128961 | 2474.174
1.129905 | 2476.439
1.130907 | 2478.709
1.13193 | 2481.124
1.132957 | 2483.714
1.133991 | 2486.129
1.13503 | 2488.638
1.135931 | 2490.890625
1.137004 | 2493.53
1.137993 | 2495.793
1.138959 | 2498.085
1.139917 | 2500.409
1.140908 | 2502.82
1.142073 | 2505.307
1.143077 | 2507.601
1.143945 | 2509.871
1.144893 | 2512.262
1.145921 | 2514.564
1.146931 | 2517.043
1.147972 | 2519.671
1.149034 | 2522.064
1.149977 | 2524.437
1.150998 | 2526.834
1.15194 | 2529.11
1.153311 | 2531.505
1.154367 | 2533.953
1.155297 | 2536.405
1.156354 | 2538.717
1.157496 | 2541.184
1.158525 | 2543.693
1.159412 | 2545.968
1.16041 | 2548.431
1.161406 | 2550.718
1.162339 | 2553.043
1.163327 | 2555.398
1.164369 | 2557.929
1.165322 | 2560.272
1.166351 | 2562.816
1.16736 | 2565.26
1.16853 | 2567.859
1.16951 | 2570.401
1.170609 | 2573.071
1.171648 | 2575.424
1.172776 | 2578.028
1.173768 | 2580.68
1.174678 | 2583.053
1.175714 | 2585.384
1.176717 | 2587.801
1.177667 | 2590.205
1.178696 | 2592.565
1.179683 | 2594.962
1.180701 | 2597.493
1.181751 | 2600.044
1.182816 | 2602.545
1.183839 | 2605.065
1.184778 | 2607.487
1.185832 | 2609.846
1.186899 | 2612.318
1.187886 | 2614.654
1.188718 | 2616.926
1.189731 | 2619.407
1.190758 | 2621.718
1.191753 | 2624.179
1.192814 | 2626.759
1.193905 | 2629.213
1.194927 | 2631.628
1.195894 | 2634.131
1.196749 | 2636.545
1.198007 | 2639.096
1.199041 | 2641.716
1.200093 | 2644.183
1.201148 | 2646.519
1.202161 | 2648.828
1.203188 | 2651.432
1.204076 | 2653.732
1.205132 | 2656.275
1.206141 | 2658.7
1.207158 | 2661.186
1.208127 | 2663.469
1.209241 | 2666.136
1.210219 | 2668.832
1.211037 | 2671.084
1.212098 | 2673.499
1.213104 | 2675.78
1.214077 | 2678.175
1.215142 | 2680.708
1.216137 | 2683.029
1.217205 | 2685.397
1.218163 | 2687.933
1.219076 | 2690.328
1.220174 | 2692.938
1.221118 | 2695.322
1.222164 | 2697.837
1.223102 | 2700.12
1.22414 | 2702.473
1.225155 | 2705.033
1.226189 | 2707.558
1.227218 | 2709.995
1.228217 | 2712.392
1.2292 | 2714.749
1.230084 | 2717.057
1.231268 | 2719.425
1.23226 | 2721.724
1.233051 | 2724.05
1.234055 | 2726.551
1.235202 | 2729.192
1.236183 | 2731.651
1.237256 | 2734.121
1.238315 | 2736.672
1.239341 | 2739.227
1.240327 | 2741.73
1.241274 | 2744.059
1.242362 | 2746.634
1.243378 | 2749.033
1.244352 | 2751.479
1.245337 | 2753.751
1.246531 | 2756.335
1.247377 | 2758.618
1.248243 | 2760.89
1.249305 | 2763.333
1.250339 | 2765.792
1.251328 | 2768.242
1.252277 | 2770.514
1.25334 | 2773.082
1.254339 | 2775.55
1.255348 | 2778.105
1.25643 | 2780.538
1.257381 | 2782.832
1.258419 | 2785.365
1.259507 | 2787.85
1.26072 | 2790.375
1.261714 | 2792.724
1.2627 | 2795.404
1.263641 | 2797.747
1.264787 | 2800.37
1.265779 | 2802.662
1.266732 | 2805.108
1.267805 | 2807.5
1.268818 | 2809.968
1.269858 | 2812.548
1.270667 | 2814.809
1.271844 | 2817.425
1.272906 | 2819.818
1.273717 | 2822.073
1.274918 | 2824.586
1.276061 | 2826.948
1.277051 | 2829.449
1.27805 | 2832.094
1.279041 | 2834.478
1.280082 | 2836.893
1.281126 | 2839.332
1.282108 | 2841.793
1.283165 | 2844.228
1.284139 | 2846.579
1.28516 | 2849.141
1.286275 | 2851.63
1.287334 | 2853.933
1.2883 | 2856.293
1.289357 | 2858.745
1.290388 | 2861.107
1.291638 | 2863.788
1.292525 | 2866.126
1.293406 | 2868.4
1.294375 | 2870.707
1.295467 | 2873.194
1.296574 | 2875.677
1.298163 | 2876.358
1.299325 | 2878.253
1.300421 | 2880.6
1.301389 | 2883.093
1.30244 | 2885.708
1.303485 | 2888.165
1.304482 | 2890.689
1.305534 | 2893.074
1.306447 | 2895.342
1.307744 | 2897.801
1.308727 | 2900.145
1.309493 | 2902.509
1.310561 | 2904.918
1.311721 | 2907.526
1.312723 | 2910.024
1.313775 | 2912.582
1.314817 | 2914.865
1.31576 | 2917.367
1.316804 | 2919.936
1.317802 | 2922.236
1.318879 | 2924.781
1.319883 | 2927.114
1.32084 | 2929.523
1.321881 | 2931.805
1.323064 | 2934.385
1.32412 | 2937.013
1.32497 | 2939.333
1.326029 | 2941.871
1.327044 | 2944.255
1.327994 | 2946.58
1.329085 | 2949.159
1.330266 | 2951.803
1.331204 | 2954.171
1.332279 | 2956.577
1.333298 | 2958.944
1.334353 | 2961.374
1.335444 | 2964.086
1.336465 | 2966.615
1.337652 | 2969.058
1.338612 | 2971.352
1.339527 | 2973.978
1.340514 | 2976.309
1.341699 | 2978.943
1.342699 | 2981.486
1.343731 | 2983.984
1.344915 | 2986.601
1.345962 | 2989.084
1.346978 | 2991.707
1.347931 | 2994.008
1.349035 | 2996.502
1.350033 | 2998.84
1.350988 | 3001.272
1.352101 | 3003.847
1.353259 | 3006.425
1.354072 | 3008.701
1.354947 | 3010.951
1.355975 | 3013.298
1.357064 | 3015.763
1.358008 | 3018.206
1.358988 | 3020.485
1.360068 | 3022.999
1.361038 | 3025.455
1.362015 | 3027.874
1.363108 | 3030.467
1.364227 | 3032.862
1.365177 | 3035.316
1.366257 | 3037.846
1.367497 | 3040.432
1.368368 | 3042.851
1.36944 | 3045.428
1.370492 | 3048.069
1.371517 | 3050.401
1.372508 | 3052.824
1.373468 | 3055.316
1.374678 | 3057.924
1.375667 | 3060.339
1.376765 | 3062.971
1.377782 | 3065.421
1.378792 | 3067.687
1.379669 | 3070.095
1.38062 | 3072.448
1.381767 | 3074.999
1.383027 | 3077.53
1.384015 | 3080.171
1.38498 | 3082.758
1.386099 | 3085.219
1.387191 | 3087.803
1.38812 | 3090.288
1.389257 | 3092.694
1.390351 | 3095.274
1.391305 | 3097.735
1.392264 | 3100.123
1.393345 | 3102.382
1.394315 | 3104.801
1.395434 | 3107.488
1.396487 | 3109.963
1.397738 | 3112.608
1.398698 | 3115.17
1.399691 | 3117.739
1.400846 | 3120.257
1.4018 | 3122.619
1.402793 | 3125.009
1.403785 | 3127.451
1.40499 | 3130.081
1.406062 | 3132.79
1.40695 | 3135.066
1.408086 | 3137.571
1.40912 | 3140.085
1.410059 | 3142.407
1.411057 | 3144.78
1.412221 | 3147.23
1.413409 | 3149.863
1.414385 | 3152.528
1.415428 | 3154.941
1.416609 | 3157.454
1.417788 | 3159.856
1.418875 | 3162.198
1.420221 | 3164.677
1.420694 | 3162.131
1.421499 | 3158.281
1.423063 | 3154.335
1.42352 | 3150.178
1.423559 | 3145.88
1.424098 | 3145.404
1.425654 | 3147.92
1.426571 | 3150.256
1.427646 | 3152.671
1.428669 | 3154.975
1.429827 | 3157.551
1.43089 | 3160.001
1.43193 | 3162.571
1.433148 | 3164.958
1.434114 | 3167.252
1.435179 | 3169.833
1.436148 | 3172.156
1.437291 | 3174.713
1.438442 | 3177.102
1.439426 | 3179.534
1.440591 | 3182.101
1.441705 | 3184.443
1.442731 | 3187.073
1.443758 | 3189.479
1.444882 | 3192.052
1.445821 | 3194.421
1.446974 | 3196.945
1.447998 | 3199.29
1.449209 | 3201.85
1.450263 | 3204.423
1.451216 | 3206.917
1.452291 | 3209.465
1.453442 | 3212.058
1.454437 | 3214.315
1.455397 | 3216.607
1.45668 | 3219.18
1.457662 | 3221.618
1.458557 | 3223.954
1.459684 | 3226.532
1.460736 | 3228.946
1.461829 | 3231.515
1.462891 | 3234.125
1.46406 | 3236.556
1.465047 | 3239.06
1.465912 | 3241.46
1.466888 | 3243.905
1.467868 | 3246.215
1.469014 | 3248.706
1.470011 | 3251.143
1.471203 | 3253.468
1.472318 | 3255.964
1.473314 | 3258.407
1.474255 | 3260.857
1.475307 | 3263.147
1.476289 | 3265.458
1.477253 | 3267.794
1.478345 | 3270.281
1.47928 | 3272.67
1.480353 | 3275.144
1.481266 | 3277.541
1.482414 | 3280.035
1.483504 | 3282.617
1.484488 | 3284.915
1.485543 | 3287.266
1.486667 | 3289.56
1.487709 | 3291.902
1.488594 | 3294.243
1.489575 | 3296.811
1.490658 | 3299.07
1.491697 | 3301.652
1.492639 | 3303.957
1.493616 | 3306.231
1.494885 | 3308.868
1.495791 | 3311.293
1.496833 | 3313.809
1.498061 | 3316.376
1.499167 | 3318.898
1.500114 | 3321.275
1.501205 | 3323.765
1.502487 | 3326.202
1.503468 | 3328.515
1.504429 | 3331.121
1.505364 | 3333.457
1.506477 | 3335.797
1.507577 | 3338.392
1.508638 | 3340.82
1.509757 | 3343.312
1.510833 | 3345.909
1.511876 | 3348.313
1.51298 | 3350.897
1.514035 | 3353.169
1.51495 | 3355.588
1.51615 | 3358.115
1.517144 | 3360.4
1.518423 | 3363.021
1.519317 | 3365.594
1.520417 | 3368.025
1.521538 | 3370.538
1.522475 | 3372.799
1.523457 | 3375.058
1.524437 | 3377.323
1.52547 | 3379.661
1.526607 | 3382.258
1.527577 | 3384.838
1.528679 | 3387.202
1.529748 | 3389.694
1.530915 | 3392.317
1.531761 | 3394.592
1.533014 | 3396.927
1.534252 | 3399.472
1.535237 | 3402.166
1.5362 | 3404.545
1.537305 | 3407.035
1.538345 | 3409.562
1.539393 | 3411.88
1.540472 | 3414.27
1.54164 | 3416.769
1.542643 | 3419.289
1.543743 | 3421.884
1.544789 | 3424.193
1.545791 | 3426.619
1.546877 | 3429.098
1.547914 | 3431.385
1.54916 | 3433.859
1.550031 | 3436.32
1.550985 | 3438.592
1.552068 | 3441.106
1.553079 | 3443.518
1.554211 | 3445.986
1.555221 | 3448.542
1.556335 | 3451.137
1.557464 | 3453.69
1.558455 | 3456.377
1.559519 | 3458.794
1.560567 | 3461.095
1.561675 | 3463.619
1.56276 | 3466.109
1.563537 | 3467.785
1.564353 | 3338.734
1.564004 | 2992.234
1.563363 | 2645.734
1.560464 | 2299.234
1.535701 | 1952.734
1.507625 | 1608.484
1.474492 | 1259.734
1.44816 | 913.2343
1.4152 | 566.7343
1.377882 | 220.2343
1.34719 | 5.359297
1.318939 | 6.299727
1.292258 | 4.436446
1.272378 | 4.678145
1.255899 | 5.640547
1.243779 | 3.249922
1.236542 | 5.157149
1.234754 | 4.752852
1.239986 | 4.146407
1.251103 | 5.218672
1.262613 | 3.917891
1.273861 | 3.870375
1.280705 | 4.859145
1.286591 | 3.68141
1.292781 | 4.221938
1.297708 | 4.486708
1.303092 | 3.326552
1.308302 | 4.157118
1.31192 | 3.964858
1.315909 | 3.310073
1.318874 | 4.13185
1.315708 | 3.361708
1.312133 | 3.990126
1.310661 | 3.273818
1.312601 | 3.399611
1.315958 | 3.735793
1.318945 | 3.06343
1.32046 | 3.447951
1.318439 | 2.929808
1.316118 | 3.406615
1.313818 | 3.167113
1.317317 | 3.003417
1.321001 | 3.002309
1.322962 | 3.238516
1.319328 | 3.044058
1.315949 | 3.103384
1.318205 | 2.901235
1.320821 | 2.668325
1.32227 | 2.931997
1.320734 | 2.671346
1.317725 | 2.883382
1.314946 | 2.608724
1.319393 | 2.538961
1.322685 | 2.66036
1.319927 | 2.737264
1.317453 | 2.629598
1.320933 | 2.538824
1.322785 | 2.632757
1.319428 | 2.521246
1.317303 | 2.344366
1.320031 | 2.294927
1.322625 | 2.395452
1.320668 | 2.301725
1.319237 | 2.329581
1.320709 | 2.228507
1.323008 | 2.273551
1.324883 | 2.242515
1.321224 | 2.148444
1.319611 | 2.064948
1.322949 | 2.015922
1.324846 | 2.047233
1.321322 | 1.911367
1.319829 | 1.90093
1.321708 | 1.817367
1.323921 | 1.851974
1.325429 | 1.838138
1.32247 | 1.834705
1.320664 | 1.82056
1.32304 | 1.799686
1.324707 | 1.824131
1.322055 | 1.761508
1.323973 | 1.796218
1.325616 | 1.712722
1.323273 | 1.642959
1.321551 | 1.656829
1.324741 | 1.590728
1.322346 | 1.601101
1.324528 | 1.573189
1.326017 | 1.552315
1.323166 | 1.524523
1.321695 | 1.541826
1.323297 | 1.51745
1.32491 | 1.52442
1.32313 | 1.517416
1.324609 | 1.458193
1.322026 | 1.360621
1.32362 | 1.3118
1.325168 | 1.301363
1.323679 | 1.339661
1.32588 | 1.308372
1.323664 | 1.252582
1.325675 | 1.172382
1.324003 | 1.241871
1.325556 | 1.241974
1.32339 | 1.189823
1.325686 | 1.182802
1.324106 | 1.15489
1.325965 | 1.123596
1.323698 | 1.099306
1.32581 | 1.147972
1.324312 | 1.137525
1.326268 | 1.008573
1.324165 | 0.9947075
1.325689 | 1.026053
1.324117 | 1.015514
1.325715 | 0.9807159
1.32423 | 0.9702789
1.325944 | 0.9597732
1.326541 | 1.022441
1.32453 | 1.02251
1.325969 | 0.9494333
1.32615 | 0.8412352
1.324502 | 0.8621637
1.326199 | 0.8411953
1.326265 | 0.8447316
1.32584 | 0.8064683
1.325316 | 0.7784703
1.326809 | 0.747125
1.326713 | 0.7889932
1.32589 | 0.7437857
1.325943 | 0.7680441
1.32694 | 0.809878
1.326764 | 0.813397
1.32617 | 0.7959424
1.326443 | 0.761037
1.327003 | 0.7994287
1.326902 | 0.8342793
1.326695 | 0.7575467
1.326861 | 0.7227497
1.327396 | 0.6774825
1.32719 | 0.7088451
1.327005 | 0.6390882
1.327291 | 0.6809617
1.327341 | 0.7680536
1.327327 | 0.7645295
1.32737 | 0.7121909
1.327467 | 0.6181806
1.327524 | 0.7087835
1.327507 | 0.6600145
1.327641 | 0.6809056
1.327727 | 0.7192535
1.327729 | 0.6495727
1.327724 | 0.6495899
1.327833 | 0.7157481
1.327843 | 0.5903667
1.327957 | 0.7017921
1.327953 | 0.6252208
1.328076 | 0.6390567
1.328076 | 0.6390567
1.328076 | 0.6425586
1.328076 | 0.6356235

## Образец3.42
Образец3.42 | Образец3.42
Деформация | Стандартное усилие
% | MPa
0 | 33.71656
-3.193106e-08 | 33.76551
1.286822e-05 | 33.73072
6.855599e-05 | 33.85611
0.0001456838 | 33.8596
9.285089e-05 | 33.9502
0.0001956981 | 34.00945
0.0004199211 | 34.78632
0.001346986 | 36.66168
0.00257978 | 38.95123
0.00338836 | 41.09906
0.005019824 | 43.4787
0.006175814 | 45.89789
0.007148221 | 48.35223
0.008643446 | 50.64838
0.009928182 | 53.01923
0.01128444 | 55.27801
0.01263662 | 57.5423
0.01406985 | 60.11969
0.01518701 | 62.38068
0.0166366 | 64.49335
0.01823741 | 66.97186
0.01959503 | 69.22736
0.02101805 | 71.62128
0.02248398 | 74.07892
0.02401804 | 76.53547
0.02557253 | 79.03925
0.02708819 | 81.55182
0.02859976 | 83.51398
0.03018695 | 85.46955
0.03171828 | 86.98896
0.03306505 | 88.73558
0.03454256 | 90.98448
0.03610522 | 93.28831
0.03740699 | 95.58885
0.03883682 | 97.9586
0.04030139 | 99.99766
0.04178504 | 101.9181
0.04330615 | 104.1417
0.04488175 | 106.261
0.04633951 | 108.7746
0.04778977 | 111.0334
0.04901797 | 113.4021
0.05050502 | 115.6609
0.05183267 | 117.9416
0.05341373 | 120.2554
0.05499683 | 122.6811
0.05637693 | 125.0344
0.0576494 | 127.3415
0.0591167 | 129.7805
0.06033195 | 132.0459
0.0618844 | 134.498
0.06334693 | 136.6206
0.06482512 | 138.897
0.06643343 | 141.4161
0.06778696 | 143.8705
0.0692093 | 146.1282
0.07049267 | 148.4715
0.07203626 | 150.5282
0.07330124 | 152.7892
0.07468543 | 155.1941
0.07598379 | 157.5397
0.07736798 | 160.1028
0.07852193 | 162.4033
0.07977397 | 164.7654
0.08093268 | 167.2021
0.08207982 | 169.5093
0.08347695 | 171.9702
0.0848298 | 174.407
0.08620991 | 176.7844
0.08751031 | 179.2003
0.08892107 | 181.6426
0.09009273 | 184.0925
0.09162542 | 186.5227
0.09265675 | 188.9111
0.09410974 | 191.3369
0.095325 | 193.7649
0.09658521 | 196.0632
0.0978822 | 198.3286
0.09924664 | 200.7412
0.1004782 | 203.1011
0.1017494 | 205.4005
0.1030416 | 207.6527
0.10431 | 210.0356
0.1056799 | 212.501
0.1067868 | 214.7839
0.1080211 | 217.1614
0.1091948 | 219.552
0.1104414 | 221.9558
0.111592 | 224.397
0.1128883 | 226.7953
0.1140068 | 229.0475
0.1152871 | 231.5049
0.1164254 | 233.9988
0.1176182 | 236.3323
0.1187871 | 238.9141
0.119971 | 241.4124
0.121377 | 243.8975
0.1228757 | 246.4573
0.1241965 | 248.8963
0.1255698 | 251.1968
0.1267796 | 253.6028
0.1280779 | 256.1187
0.1293225 | 258.6675
0.1303865 | 261.0472
0.1317809 | 263.5894
0.1329206 | 265.9383
0.1340868 | 268.3948
0.1353531 | 270.7723
0.1365377 | 273.0926
0.1374682 | 275.3448
0.1386467 | 277.7464
0.1400254 | 280.2051
0.1412352 | 282.6441
0.1423476 | 284.9139
0.1435595 | 287.3528
0.1448565 | 289.9324
0.1459627 | 292.233
0.1470567 | 294.5511
0.1482427 | 296.9044
0.1496269 | 299.462
0.1508626 | 302.0196
0.1522379 | 304.3553
0.1535397 | 306.8052
0.1547665 | 309.3046
0.1559034 | 311.7963
0.1570526 | 314.1804
0.1582079 | 316.4479
0.1594457 | 318.9111
0.160554 | 321.2753
0.1617495 | 323.7033
0.1629838 | 326.2214
0.1640751 | 328.5307
0.1652985 | 330.9477
0.166588 | 333.3625
0.1677624 | 335.6696
0.1689095 | 338.0185
0.1700553 | 340.5739
0.171259 | 342.9228
0.1724551 | 345.5331
0.1734912 | 347.8271
0.1746643 | 350.1562
0.1759885 | 352.7116
0.177028 | 355.1154
0.1782385 | 357.5214
0.1793768 | 359.9538
0.1805927 | 362.362
0.1816874 | 364.8295
0.1828863 | 367.2707
0.1840321 | 369.602
0.185248 | 372.1508
0.186391 | 374.5502
0.1876111 | 377.0287
0.1888052 | 379.4216
0.1898181 | 381.8671
0.1908801 | 384.3083
0.1920538 | 386.6154
0.1932064 | 388.9291
0.1942664 | 391.311
0.1953413 | 393.7807
0.19653 | 396.145
0.1977568 | 398.5488
0.198978 | 400.9162
0.2001442 | 403.4716
0.2012212 | 405.9106
0.2024256 | 408.4704
0.2036313 | 411.0983
0.2049555 | 413.5966
0.2061939 | 416.1894
0.2071476 | 418.4789
0.2082375 | 420.8717
0.2095039 | 423.2195
0.210668 | 425.5662
0.21179 | 427.8558
0.2130011 | 430.3584
0.2141796 | 432.7315
0.2154126 | 435.1331
0.2165495 | 437.5765
0.21776 | 440.1538
0.2189807 | 442.6983
0.2202198 | 445.1416
0.2214139 | 447.7476
0.2225726 | 450.2503
0.2227525 | 450.637
0.2237388 | 452.9266
0.2248281 | 455.4622
0.2261428 | 458.0088
0.2273567 | 460.3863
0.228527 | 462.7461
0.2296196 | 465.2203
0.2308437 | 467.7735
0.231997 | 470.2652
0.2331938 | 472.6426
0.234375 | 475.2046
0.2355583 | 477.7622
0.2368151 | 480.3792
0.2379765 | 482.9236
0.2390753 | 485.3494
0.2401468 | 487.9114
0.2413123 | 490.3548
0.2426127 | 492.9322
0.2439383 | 495.5183
0.2450814 | 497.8562
0.246251 | 500.3282
0.2473865 | 502.8594
0.2485827 | 505.2984
0.2497455 | 507.6604
0.2507721 | 509.9829
0.2520037 | 512.5581
0.2531576 | 515.0718
0.2543109 | 517.4427
0.2553742 | 519.8706
0.2565357 | 522.2942
0.257627 | 524.9112
0.2587795 | 527.449
0.2599744 | 529.71
0.2611024 | 532.1446
0.2622693 | 534.6429
0.2634239 | 537.2334
0.2647066 | 539.8262
0.2658851 | 542.3069
0.2670295 | 544.7964
0.2680581 | 547.0728
0.2690608 | 549.3272
0.2702339 | 551.876
0.2713238 | 554.326
0.2724253 | 556.6221
0.2736392 | 559.2347
0.274648 | 561.6143
0.2758156 | 563.9983
0.2770247 | 566.3538
0.2781398 | 568.8499
0.2793455 | 571.2757
0.2805199 | 573.8025
0.2817052 | 576.3579
0.2829371 | 578.808
0.2840243 | 581.0843
0.2851339 | 583.5343
0.2862695 | 585.8524
0.2873853 | 588.1222
0.2885324 | 590.548
0.2897266 | 592.8837
0.2907981 | 595.4523
0.2918451 | 597.7286
0.2929684 | 600.1478
0.2941911 | 602.5516
0.2953737 | 605.107
0.2966427 | 607.7108
0.2976237 | 609.9806
0.2987408 | 612.5536
0.2999697 | 614.9398
0.3009969 | 617.2447
0.3020923 | 619.6947
0.3031168 | 622.0546
0.3043512 | 624.4737
0.3055337 | 627.027
0.3066454 | 629.5209
0.3076965 | 631.9225
0.3086951 | 634.1944
0.3099124 | 636.6268
0.3111188 | 639.2064
0.3122087 | 641.5487
0.3134104 | 644.1766
0.3146665 | 646.7364
0.3157128 | 649.193
0.3169063 | 651.7154
0.3180466 | 654.2533
0.3191597 | 656.7318
0.3203245 | 659.2938
0.3215282 | 661.8866
0.3227182 | 664.3299
0.3237107 | 666.7491
0.324691 | 669.0123
0.3258442 | 671.2733
0.3271222 | 673.7452
0.3282713 | 676.2787
0.3294723 | 678.8099
0.3306862 | 681.3983
0.3317468 | 683.8087
0.3328394 | 686.1708
0.333945 | 688.6734
0.3351269 | 691.1893
0.3362856 | 693.6898
0.337411 | 696.1705
0.3384327 | 698.482
0.3396099 | 701.0375
0.3405724 | 703.4413
0.341588 | 705.7286
0.3428421 | 708.1061
0.3440151 | 710.578
0.3452229 | 713.0961
0.3463067 | 715.6625
0.3473993 | 718.1234
0.3485308 | 720.4547
0.3495996 | 722.8431
0.3506255 | 725.1393
0.3518142 | 727.6837
0.3529919 | 730.1556
0.3541609 | 732.7879
0.3553169 | 735.3917
0.3563741 | 737.7955
0.3573679 | 740.3114
0.3584068 | 742.5943
0.3595982 | 745.1124
0.3608359 | 747.6085
0.3618979 | 750.0013
0.3630055 | 752.5677
0.3641179 | 755.0594
0.3653012 | 757.4325
0.3663164 | 759.6879
0.3673429 | 762.0478
0.3682884 | 764.3
0.3695166 | 766.6664
0.370537 | 769.0021
0.3715547 | 771.2895
0.3725227 | 773.8163
0.3736665 | 776.2685
0.3747925 | 778.6855
0.375881 | 781.1376
0.3770908 | 783.6139
0.3781365 | 786.1188
0.3792066 | 788.3754
0.3801698 | 790.6518
0.3812877 | 793.1369
0.3823265 | 795.4572
0.3833081 | 797.7797
0.3844838 | 800.3483
0.3857318 | 802.9279
0.3867999 | 805.279
0.3878394 | 807.6674
0.3888612 | 810.1239
0.3898639 | 812.4816
0.3909368 | 814.9074
0.392148 | 817.3442
0.3932113 | 819.7699
0.3944205 | 822.3759
0.3955669 | 824.861
0.3967597 | 827.4296
0.397917 | 829.9894
0.399086 | 832.3405
0.4000928 | 834.5971
0.4012358 | 837.0998
0.4022556 | 839.453
0.4032923 | 841.8195
0.4042998 | 844.1464
0.405244 | 846.4975
0.4063768 | 849.0793
0.4075771 | 851.4919
0.408697 | 854.0385
0.4099238 | 856.6291
0.4109013 | 858.9538
0.4120484 | 861.5751
0.4132773 | 864.0492
0.4143012 | 866.4201
0.4154381 | 869.0194
0.4164626 | 871.3024
0.4176928 | 873.9391
0.4186765 | 876.2814
0.4198665 | 878.7929
0.420797 | 881.0978
0.4219197 | 883.6708
0.4230423 | 886.0197
0.4241696 | 888.5597
0.4253563 | 891.0251
0.4264551 | 893.6596
0.4274237 | 895.9777
0.4286356 | 898.5046
0.4297868 | 901.0006
0.4308059 | 903.3847
0.4318644 | 905.7555
0.4329094 | 908.0275
0.4339325 | 910.2951
0.4349823 | 912.7978
0.4361042 | 915.2873
0.4372139 | 917.8866
0.4383365 | 920.3805
0.4395075 | 923.0085
0.4404598 | 925.2804
0.4417023 | 927.8974
0.4428569 | 930.5341
0.4438623 | 932.8368
0.4449093 | 935.0934
0.44594 | 937.4687
0.4469727 | 939.8219
0.4479856 | 942.1225
0.4489836 | 944.4098
0.4501081 | 946.9615
0.4511851 | 949.3301
0.4523438 | 951.9932
0.453367 | 954.6124
0.4543636 | 957.0755
0.4553057 | 959.387
0.4565223 | 961.993
0.4576299 | 964.5594
0.4586667 | 966.8467
0.4597103 | 969.1297
0.4607225 | 971.45
0.4617995 | 973.9659
0.4628628 | 976.3301
0.4639425 | 978.8811
0.4651047 | 981.3838
0.4662109 | 983.9942
0.4673894 | 986.5628
0.4683751 | 988.9798
0.4693383 | 991.3111
0.4705209 | 993.8072
0.4715767 | 996.1099
0.472542 | 998.3907
0.473606 | 1000.768
0.4746564 | 1003.071
0.4757211 | 1005.352
0.4768396 | 1007.898
0.4778723 | 1010.383
0.478828 | 1012.636
0.4799295 | 1015.202
0.4809295 | 1017.522
0.4820194 | 1020.13
0.4830474 | 1022.44
0.4840855 | 1024.947
0.4850365 | 1027.285
0.4862769 | 1029.888
0.4872708 | 1032.211
0.4883471 | 1034.584
0.4894254 | 1037.087
0.4904383 | 1039.475
0.4914608 | 1041.727
0.4926236 | 1044.368
0.4936168 | 1046.656
0.4947142 | 1049.242
0.4959308 | 1051.877
0.4969022 | 1054.212
0.4978654 | 1056.491
0.4989056 | 1058.928
0.4998967 | 1061.417
0.5009104 | 1063.7
0.502095 | 1066.209
0.5030868 | 1068.547
0.5041379 | 1070.922
0.5051699 | 1073.348
0.5062414 | 1075.616
0.5073082 | 1078.05
0.5085037 | 1080.669
0.5093865 | 1082.985
0.5105391 | 1085.543
0.5116011 | 1088.129
0.5128068 | 1090.678
0.5137509 | 1092.998
0.5148606 | 1095.464
0.5158286 | 1097.832
0.5167775 | 1100.155
0.5179328 | 1102.502
0.5190533 | 1105.125
0.5202352 | 1107.793
0.5212141 | 1110.043
0.5222938 | 1112.525
0.5234225 | 1114.898
0.5244232 | 1117.212
0.5253537 | 1119.504
0.5263816 | 1121.778
0.5273953 | 1124.03
0.5283428 | 1126.366
0.5294436 | 1128.642
0.5304157 | 1131.044
0.5314279 | 1133.452
0.5324627 | 1135.707
0.5334349 | 1137.957
0.5344492 | 1140.295
0.5354165 | 1142.679
0.5365814 | 1145.278
0.5375541 | 1147.726
0.5389281 | 1150.336
0.5398654 | 1152.744
0.5408327 | 1155.144
0.5418313 | 1157.416
0.5428497 | 1159.754
0.5439212 | 1162.083
0.5448456 | 1164.366
0.5458851 | 1166.956
0.5469791 | 1169.424
0.5479907 | 1171.731
0.5490357 | 1174.007
0.5500554 | 1176.552
0.5512782 | 1179.116
0.5522053 | 1181.379
0.5533613 | 1183.906
0.5545152 | 1186.391
0.555488 | 1188.889
0.5565806 | 1191.35
0.5575281 | 1193.624
0.5586194 | 1195.969
0.5596398 | 1198.353
0.5606821 | 1200.735
0.561678 | 1203.209
0.562708 | 1205.582
0.5638708 | 1208.148
0.5650152 | 1210.772
0.5660594 | 1213.261
0.5670438 | 1215.538
0.5681037 | 1217.95
0.5693026 | 1220.526
0.5704327 | 1223.167
0.5714722 | 1225.702
0.5725022 | 1228.045
0.5735826 | 1230.393
0.5745683 | 1232.778
0.5755812 | 1235.067
0.5766997 | 1237.583
0.5776943 | 1240.018
0.5787467 | 1242.391
0.5799136 | 1244.876
0.5810805 | 1247.326
0.5820308 | 1249.615
0.5830709 | 1252.135
0.5840771 | 1254.495
0.5852623 | 1257.038
0.586244 | 1259.411
0.5872208 | 1261.784
0.5882569 | 1264.126
0.5893747 | 1266.508
0.5903638 | 1268.984
0.5912923 | 1271.271
0.5923168 | 1273.594
0.5932351 | 1275.914
0.5943563 | 1278.43
0.5954953 | 1280.992
0.596641 | 1283.585
0.5976635 | 1285.907
0.5986567 | 1288.285
0.5998011 | 1290.889
0.6008713 | 1293.51
0.6020484 | 1296.065
0.6030395 | 1298.463
0.6040811 | 1300.757
0.6052527 | 1303.356
0.6061465 | 1305.703
0.6071253 | 1307.964
0.6081328 | 1310.279
0.6092745 | 1312.82
0.6104482 | 1315.291
0.6115953 | 1317.785
0.6127139 | 1320.334
0.6137064 | 1322.701
0.6146941 | 1325.032
0.6157956 | 1327.302
0.6168348 | 1329.697
0.6177939 | 1332.202
0.6188511 | 1334.549
0.620031 | 1337.041
0.6209022 | 1339.295
0.6220466 | 1341.892
0.6231352 | 1344.531
0.6242142 | 1347.029
0.6251774 | 1349.352
0.6263593 | 1351.958
0.6273852 | 1354.258
0.6283865 | 1356.535
0.6293674 | 1358.91
0.6303497 | 1361.349
0.6314982 | 1363.744
0.6325084 | 1366.181
0.6334608 | 1368.525
0.6344485 | 1370.795
0.6355725 | 1373.41
0.6365513 | 1375.77
0.6375295 | 1378.066
0.6384893 | 1380.513
0.6395459 | 1382.994
0.6405493 | 1385.319
0.6417012 | 1387.927
0.6426882 | 1390.307
0.6438326 | 1392.849
0.6448503 | 1395.343
0.6458851 | 1397.613
0.6468626 | 1399.878
0.6478728 | 1402.244
0.648817 | 1404.62
0.649958 | 1407.208
0.6508823 | 1409.467
0.6519436 | 1411.82
0.6529709 | 1414.204
0.6539654 | 1416.599
0.6549477 | 1419.049
0.6560056 | 1421.486
0.6570656 | 1423.914
0.6581337 | 1426.254
0.6591466 | 1428.596
0.6601595 | 1430.987
0.6611847 | 1433.292
0.6623183 | 1435.821
0.6632685 | 1438.222
0.6642167 | 1440.613
0.6653993 | 1443.193
0.6664136 | 1445.509
0.6674156 | 1447.884
0.6683625 | 1450.224
0.6694 | 1452.65625
0.6704197 | 1455.113
0.6714926 | 1457.495
0.6724926 | 1459.916
0.6735205 | 1462.258
0.6744994 | 1464.557
0.6754585 | 1466.87
0.6763911 | 1469.142
0.6775212 | 1471.755
0.6784898 | 1474.115
0.6795041 | 1476.393
0.6804428 | 1478.711
0.6814544 | 1481.106
0.6824224 | 1483.539
0.6834667 | 1485.877
0.6844585 | 1488.276
0.6855212 | 1490.834
0.6865525 | 1493.306
0.6875681 | 1495.668
0.6886553 | 1498.234
0.6896165 | 1500.495
0.6905954 | 1502.82
0.6915456 | 1505.07
0.69253 | 1507.331
0.6935068 | 1509.809
0.6945688 | 1512.215
0.6955926 | 1514.53125
0.6965967 | 1516.937
0.6976199 | 1519.249
0.6986696 | 1521.604
0.6996526 | 1524.135
0.700505 | 1526.394
0.701458 | 1528.809
0.7025568 | 1531.382
0.7037196 | 1534.003
0.7047094 | 1536.328125
0.7056556 | 1538.655
0.7068633 | 1541.263
0.7078538 | 1543.564
0.7088797 | 1546.119
0.709851 | 1548.582
0.7108769 | 1550.889
0.7118538 | 1553.375
0.7129723 | 1555.851
0.7139777 | 1558.332
0.7149682 | 1560.817
0.7159723 | 1563.17
0.7170881 | 1565.708
0.7182284 | 1568.263
0.7193496 | 1570.898
0.7203639 | 1573.334
0.7213639 | 1575.701
0.7225676 | 1578.263
0.7235397 | 1580.86
0.7246323 | 1583.464
0.7256439 | 1585.813
0.7266596 | 1588.206
0.7277038 | 1590.702
0.72871 | 1593.042
0.7296452 | 1595.404
0.7306398 | 1597.803
0.7317283 | 1600.367
0.7327222 | 1602.714
0.7337113 | 1605.111
0.7347951 | 1607.544
0.7358182 | 1609.855
0.7367883 | 1612.114
0.7378652 | 1614.511
0.7389374 | 1617.141
0.7400096 | 1619.76
0.7410328 | 1622.118
0.7420525 | 1624.395
0.7431499 | 1627
0.7441179 | 1629.264
0.7451111 | 1631.7
0.7460954 | 1634.043
0.7472024 | 1636.642
0.7482432 | 1638.912
0.7492099 | 1641.204
0.750248 | 1643.632
0.7512596 | 1646.06
0.7522827 | 1648.329
0.753357 | 1650.749
0.7543726 | 1653.328125
0.7553454 | 1655.679
0.7562269 | 1657.938
0.757218 | 1660.188
0.7583127 | 1662.757
0.7593243 | 1665.048
0.7601642 | 1667.533
0.7613624 | 1670.027
0.76228 | 1672.288
0.7633079 | 1674.589
0.7643297 | 1676.973
0.7653494 | 1679.326
0.7663597 | 1681.721
0.7673923 | 1683.982
0.7684482 | 1686.507
0.7694754 | 1688.988
0.7704455 | 1691.341
0.7713978 | 1693.659
0.7723937 | 1695.995
0.7733862 | 1698.322
0.7743664 | 1700.651
0.7753896 | 1703.177
0.7763712 | 1705.61
0.7773937 | 1707.908
0.7784863 | 1710.446
0.7794699 | 1712.907
0.7804236 | 1715.287
0.7814754 | 1717.71
0.7826436 | 1720.222
0.7836959 | 1722.864
0.7846482 | 1725.437
0.7857027 | 1727.808
0.7867252 | 1730.163
0.7876496 | 1732.534
0.7886809 | 1734.894
0.7896979 | 1737.35
0.7907293 | 1739.932
0.7917408 | 1742.457
0.7927912 | 1744.9
0.7938607 | 1747.344
0.7947837 | 1749.62
0.7957197 | 1751.899
0.7968641 | 1754.377
0.7980351 | 1756.926
0.7989942 | 1759.521
0.8000426 | 1762.136
0.801014 | 1764.489
0.8020923 | 1766.915
0.8030685 | 1769.329
0.8041052 | 1771.823
0.8051713 | 1774.445
0.8062312 | 1776.963
0.8071584 | 1779.25
0.8081924 | 1781.557
0.8091399 | 1783.823
0.8101093 | 1786.114
0.8110671 | 1788.494
0.8122666 | 1790.992
0.8132571 | 1793.363
0.8140827 | 1795.629
0.8151515 | 1798.162
0.8161379 | 1800.658
0.8172469 | 1803.231
0.8183054 | 1805.734
0.819287 | 1808.313
0.8203851 | 1810.834
0.8214553 | 1813.297
0.8226154 | 1815.901
0.8237196 | 1818.476
0.8246951 | 1820.827
0.8256951 | 1823.36
0.8267666 | 1825.692
0.8278708 | 1828.306
0.8289321 | 1831.029
0.8300227 | 1833.65
0.8309914 | 1835.94
0.8320227 | 1838.359
0.8330213 | 1840.868
0.8339389 | 1843.204
0.8348994 | 1845.487
0.8358537 | 1847.811
0.8368585 | 1850.119
0.8380336 | 1852.692
0.8390083 | 1855.04
0.8400097 | 1857.521
0.8410424 | 1859.879
0.8422066 | 1862.333
0.8431739 | 1864.623
0.8442399 | 1867.312
0.84521 | 1869.701
0.8461956 | 1871.99
0.8471657 | 1874.372
0.8481323 | 1876.699
0.8490151 | 1879.065
0.8500355 | 1881.537
0.851041 | 1883.915
0.8520042 | 1886.246
0.8530383 | 1888.621
0.8540594 | 1890.983
0.8550641 | 1893.624
0.8561568 | 1896.281
0.8573094 | 1898.913
0.8583366 | 1901.469
0.8593727 | 1903.984
0.8603598 | 1906.61
0.8613298 | 1908.931
0.8623557 | 1911.315
0.8633495 | 1913.716
0.8643482 | 1916.188
0.8654122 | 1918.763
0.8663597 | 1921.187
0.867377 | 1923.629
0.8683511 | 1926.02
0.8694513 | 1928.599
0.8705684 | 1931.201
0.871503 | 1933.473
0.8726079 | 1936.048
0.8735425 | 1938.59
0.8745384 | 1941.023
0.875505 | 1943.367
0.8765071 | 1945.661
0.8775112 | 1948.146
0.8785268 | 1950.726
0.8794914 | 1953.27
0.8806208 | 1955.896
0.8816195 | 1958.363
0.8826699 | 1960.73
0.8837237 | 1963.167
0.8846726 | 1965.742
0.8856651 | 1968.106
0.8867495 | 1970.549
0.8877836 | 1973.037
0.8887039 | 1975.623
0.8897979 | 1978.073
0.8907918 | 1980.573
0.8918578 | 1983.155
0.8928823 | 1985.686
0.8938742 | 1988.161
0.8949872 | 1990.835
0.8960281 | 1993.458
0.8969757 | 1995.739
0.897898 | 1998.035
0.8989252 | 2000.494
0.8999082 | 2002.926
0.9010683 | 2005.499
0.902071 | 2007.973
0.9028537 | 2010.25
0.9038877 | 2012.812
0.9049715 | 2015.279
0.9059293 | 2017.813
0.9069613 | 2020.346
0.9079906 | 2022.86
0.9089627 | 2025.356
0.9098898 | 2027.819
0.9108979 | 2030.19
0.9118611 | 2032.525
0.9128237 | 2034.881
0.9137951 | 2037.265
0.9148005 | 2039.618
0.9159654 | 2042.233
0.9169013 | 2044.755
0.9178141 | 2047.03
0.9188529 | 2049.541
0.9199136 | 2052.09
0.9209142 | 2054.557
0.9218584 | 2056.887
0.9227882 | 2059.178
0.9236853 | 2061.562
0.9247926 | 2064.069
0.9257756 | 2066.453
0.9266809 | 2068.789
0.9277422 | 2071.263
0.9287599 | 2073.731
0.9297361 | 2076.038
0.9307824 | 2078.457
0.9318151 | 2081.144
0.9328198 | 2083.742
0.9337837 | 2086.165
0.9347756 | 2088.45
0.9357027 | 2090.839
0.9367633 | 2093.304
0.9377156 | 2095.886
0.9385324 | 2098.358
0.9393539 | 2100.685
0.9404554 | 2103.128
0.9414281 | 2105.552
0.9424213 | 2107.977
0.9434717 | 2110.511
0.9444594 | 2112.842
0.9455228 | 2115.336
0.9463913 | 2117.597
0.9473348 | 2119.937
0.9483021 | 2122.268
0.9492299 | 2124.569
0.9501379 | 2126.982
0.951285 | 2129.403
0.9521869 | 2131.906
0.9532496 | 2134.404
0.9543007 | 2136.81
0.9553102 | 2139.299
0.9563497 | 2141.839
0.9573667 | 2144.45
0.9583994 | 2146.768
0.9595098 | 2149.183
0.9604423 | 2151.571
0.9612966 | 2154.111
0.9624955 | 2156.625
0.9634451 | 2159.048
0.9644723 | 2161.551
0.9654811 | 2163.986
0.9665227 | 2166.504
0.9675527 | 2169.162
0.9686725 | 2171.766
0.9696494 | 2174.185
0.9706957 | 2176.594
0.971618 | 2178.892
0.9725996 | 2181.236
0.973524 | 2183.508
0.9745799 | 2185.866
0.9755227 | 2188.523
0.9765227 | 2191.038
0.9775438 | 2193.484
0.9785097 | 2196.013
0.9795989 | 2198.632
0.9806739 | 2201.163
0.9816691 | 2203.809
0.9827256 | 2206.426
0.9836854 | 2208.753
0.9847195 | 2211.251
0.9856738 | 2213.607
0.9866466 | 2216.002
0.9875723 | 2218.256
0.9886616 | 2220.537
0.9896357 | 2223.165
0.9906166 | 2225.797
0.9916908 | 2228.223
0.9926922 | 2230.717
0.9936983 | 2233.32
0.9947637 | 2235.821
0.9956397 | 2238.157
0.9966438 | 2240.56
0.9975668 | 2242.876
0.9985423 | 2245.208
0.9995825 | 2247.675
1.000572 | 2250.079
1.001574 | 2252.533
1.002576 | 2254.821
1.00365 | 2257.24
1.004485 | 2259.543
1.00548 | 2262.146
1.006501 | 2264.555
1.007535 | 2267.007
1.008417 | 2269.356
1.0094 | 2271.641
1.01042 | 2274.095
1.011431 | 2276.644
1.012395 | 2279.116
1.013394 | 2281.566
1.014383 | 2284.003
1.015448 | 2286.567
1.016523 | 2289.041
1.017663 | 2291.62
1.018758 | 2294.255
1.019702 | 2296.909
1.020755 | 2299.548
1.021783 | 2301.974
1.022787 | 2304.319
1.02372 | 2306.624
1.024728 | 2309.038
1.025762 | 2311.57
1.026756 | 2314.162
1.027806 | 2316.696
1.028839 | 2319.22
1.029832 | 2321.879
1.030884 | 2324.362
1.032017 | 2326.832
1.033025 | 2329.174
1.033974 | 2331.825
1.03495 | 2334.233
1.035931 | 2336.676
1.036974 | 2339.199
1.03795 | 2341.688
1.038938 | 2344.101
1.040011 | 2346.777
1.040928 | 2349.108
1.041982 | 2351.758
1.04295 | 2354.364
1.043984 | 2356.924
1.044914 | 2359.304
1.046072 | 2361.861
1.047048 | 2364.263
1.048057 | 2366.932
1.04908 | 2369.499
1.050059 | 2372.05
1.051094 | 2374.612
1.052148 | 2377.132
1.0532 | 2379.58
1.054185 | 2382.054
1.055209 | 2384.502
1.056162 | 2386.851
1.057244 | 2389.461
1.058219 | 2391.865
1.05915 | 2394.4
1.060241 | 2396.853
1.061352 | 2399.465
1.062357 | 2402.17
1.063335 | 2404.78
1.064365 | 2407.07
1.065382 | 2409.663
1.066247 | 2411.961
1.067208 | 2414.477
1.068214 | 2416.903
1.069162 | 2419.21
1.070094 | 2421.592
1.07105 | 2423.947
1.072042 | 2426.265
1.073042 | 2428.739
1.073996 | 2431.249
1.075014 | 2433.591
1.076103 | 2436.181
1.076985 | 2438.561
1.077937 | 2441.103
1.078978 | 2443.582
1.079997 | 2446.014
1.080785 | 2448.398
1.081913 | 2450.787
1.082792 | 2453.23
1.083831 | 2455.854
1.084841 | 2458.409
1.085884 | 2460.806
1.086931 | 2463.379
1.087718 | 2465.667
1.088861 | 2468.202
1.089804 | 2470.454
1.090817 | 2473.058
1.091823 | 2475.675
1.09297 | 2478.288
1.093913 | 2480.639
1.09478 | 2483.106
1.095916 | 2485.596
1.096977 | 2488.127
1.097956 | 2490.638
1.098937 | 2493.242
1.100004 | 2495.708
1.101021 | 2498.206
1.102082 | 2500.838
1.103005 | 2503.312
1.104134 | 2505.848
1.105121 | 2508.465
1.105961 | 2510.82
1.106908 | 2513.198
1.107894 | 2515.683
1.108951 | 2518.392
1.109828 | 2520.712
1.110887 | 2523.393
1.111777 | 2525.656
1.112815 | 2528.293
1.113785 | 2530.807
1.114785 | 2533.272
1.115806 | 2535.83
1.116651 | 2538.249
1.117725 | 2540.556
1.118657 | 2543.041
1.119608 | 2545.384
1.12056 | 2547.963
1.121604 | 2550.367
1.122595 | 2553.024
1.123659 | 2555.709
1.124702 | 2558.161
1.125638 | 2560.626
1.126602 | 2563.175
1.127563 | 2565.572
1.128536 | 2568.02
1.129535 | 2570.428
1.130481 | 2572.896
1.131428 | 2575.225
1.132492 | 2577.521
1.133317 | 2579.859
1.134177 | 2582.26
1.135291 | 2584.809
1.136129 | 2587.325
1.137284 | 2589.876
1.138206 | 2592.144
1.139312 | 2594.761
1.140197 | 2597.298
1.141208 | 2599.911
1.142227 | 2602.282
1.14319 | 2604.82
1.144246 | 2607.478
1.145234 | 2609.979
1.146377 | 2612.464
1.14736 | 2615.05
1.148169 | 2617.327
1.149117 | 2619.711
1.149973 | 2622.066
1.151047 | 2624.531
1.152072 | 2627.076
1.153033 | 2629.436
1.154004 | 2631.903
1.15487 | 2634.248
1.155859 | 2636.873
1.156901 | 2639.383
1.157804 | 2641.635
1.158862 | 2644.272
1.159814 | 2646.607
1.16078 | 2648.93
1.161791 | 2651.512
1.162656 | 2654.126
1.16372 | 2656.524
1.164673 | 2659.002
1.165708 | 2661.61
1.166707 | 2664.249
1.167774 | 2666.921
1.168671 | 2669.501
1.169502 | 2671.907
1.170647 | 2674.392
1.171491 | 2676.765
1.172544 | 2679.261
1.173447 | 2681.597
1.174655 | 2684.172
1.175646 | 2686.663
1.176438 | 2688.94
1.177457 | 2691.495
1.178541 | 2694.092
1.179549 | 2696.755
1.180624 | 2699.41
1.181618 | 2701.948
1.182679 | 2704.545
1.183627 | 2707.078
1.18453 | 2709.46
1.185586 | 2711.952
1.186574 | 2714.531
1.187527 | 2717.003
1.188549 | 2719.253
1.189581 | 2721.861
1.190428 | 2724.309
1.191458 | 2726.915
1.192554 | 2729.508
1.193532 | 2732.046
1.194456 | 2734.445
1.195377 | 2736.741
1.196329 | 2739.244
1.197376 | 2741.859
1.19831 | 2744.287
1.199282 | 2746.611
1.200043 | 2749.224
1.201304 | 2751.492
1.202238 | 2753.915
1.203294 | 2756.383
1.204042 | 2758.668
1.204788 | 2761.23
1.206085 | 2763.656
1.207005 | 2766.11
1.207954 | 2768.518
1.208882 | 2770.968
1.209843 | 2773.416
1.210758 | 2776.11
1.211822 | 2778.417
1.212839 | 2780.937
1.213524 | 2783.517
1.21477 | 2785.818
1.215717 | 2788.285
1.216852 | 2790.739
1.217779 | 2793.106
1.218741 | 2795.745
1.219709 | 2798.223
1.220628 | 2800.781
1.221696 | 2803.378
1.222711 | 2805.936
1.223762 | 2808.522
1.224799 | 2811.196
1.225668 | 2813.584
1.226709 | 2816.153
1.227559 | 2818.456
1.228636 | 2820.897
1.229581 | 2823.369
1.230687 | 2825.933
1.23176 | 2828.341
1.232578 | 2830.653
1.233324 | 2832.918
1.234462 | 2835.52
1.235527 | 2838.137
1.236501 | 2840.776
1.237546 | 2843.302
1.238598 | 2845.7
1.239518 | 2848.013
1.240296 | 2850.573
1.24145 | 2853.069
1.242499 | 2855.568
1.243454 | 2857.982
1.244482 | 2860.382
1.245461 | 2862.676
1.246433 | 2865.007
1.247275 | 2867.551
1.248362 | 2870.241
1.249397 | 2872.772
1.25027 | 2875.167
1.251268 | 2877.452
1.252255 | 2879.887
1.253232 | 2882.462
1.254051 | 2884.767
1.255095 | 2887.228
1.256026 | 2889.816
1.256799 | 2892.079
1.25809 | 2894.718
1.259239 | 2897.318
1.260178 | 2899.594
1.261096 | 2902.15
1.262081 | 2904.643
1.263169 | 2907.21
1.264069 | 2909.748
1.265275 | 2912.303
1.266037 | 2914.595
1.267186 | 2917.214
1.268077 | 2919.506
1.268803 | 2922.103
1.27003 | 2924.368
1.270942 | 2926.809
1.271744 | 2929.455
1.273067 | 2931.791
1.274008 | 2934.199
1.275114 | 2936.785
1.275893 | 2939.079
1.276921 | 2941.476
1.277906 | 2943.974
1.278952 | 2946.53
1.280049 | 2949.114
1.280944 | 2951.559
1.282031 | 2954.051
1.283 | 2956.435
1.283947 | 2958.955
1.28518 | 2961.281
1.286052 | 2963.766
1.286913 | 2966.387
1.288236 | 2968.877
1.289236 | 2971.285
1.290071 | 2973.711
1.291141 | 2976.343
1.292177 | 2978.83
1.293165 | 2981.32
1.294128 | 2983.853
1.295108 | 2986.268
1.296114 | 2988.823
1.297061 | 2991.414
1.298071 | 2993.888
1.299083 | 2996.23
1.300141 | 2998.768
1.3011 | 3001.383
1.30218 | 3003.864
1.303254 | 3006.289
1.304057 | 3008.614
1.304872 | 3010.873
1.305818 | 3013.147
1.306748 | 3015.463
1.307761 | 3017.964
1.308763 | 3020.468
1.309732 | 3023
1.310697 | 3025.353
1.311515 | 3027.726
1.312658 | 3030.292
1.313711 | 3032.837
1.314681 | 3035.476
1.315664 | 3038.027
1.316727 | 3040.404
1.317729 | 3042.806
1.318601 | 3045.122
1.319578 | 3047.688
1.320581 | 3050.11
1.321597 | 3052.74
1.3226 | 3055.326
1.323571 | 3057.754
1.324732 | 3060.386
1.325721 | 3062.909
1.326586 | 3065.167
1.327728 | 3067.74
1.328741 | 3070.012
1.329637 | 3072.473
1.330716 | 3074.798
1.331784 | 3077.182
1.332652 | 3079.452
1.3335 | 3081.919
1.334539 | 3084.42
1.335621 | 3086.966
1.336549 | 3089.397
1.337531 | 3091.691
1.338618 | 3094.259
1.339593 | 3096.775
1.340588 | 3099.265
1.341547 | 3101.644
1.34257 | 3104.044
1.343565 | 3106.507
1.344618 | 3109.058
1.34568 | 3111.398
1.346658 | 3113.819
1.347701 | 3116.518
1.348631 | 3118.853
1.349735 | 3121.457
1.350737 | 3123.907
1.351662 | 3126.385
1.352733 | 3128.831
1.353705 | 3131.224
1.354698 | 3133.918
1.355605 | 3136.196
1.356644 | 3138.714
1.357665 | 3141.362
1.358657 | 3143.931
1.359728 | 3146.508
1.360905 | 3149.114
1.361754 | 3151.384
1.362568 | 3153.667
1.363532 | 3156.141
1.364634 | 3158.654
1.365643 | 3161.23
1.366661 | 3163.684
1.367741 | 3166.204
1.368737 | 3168.84375
1.369688 | 3171.437
1.37082 | 3174.082
1.371783 | 3176.455
1.372835 | 3179
1.37384 | 3181.388
1.375007 | 3184.018
1.375854 | 3186.305
1.376776 | 3188.832
1.377849 | 3191.484375
1.378845 | 3193.974
1.379854 | 3196.501
1.380785 | 3198.856
1.381901 | 3201.495
1.382941 | 3204.062
1.383747 | 3206.329
1.38474 | 3208.801
1.385746 | 3211.275
1.386806 | 3213.824
1.387851 | 3216.386
1.388893 | 3218.682
1.389913 | 3221.071
1.390777 | 3223.573
1.391728 | 3225.916
1.392671 | 3228.269
1.393678 | 3230.736
1.39468 | 3233.215
1.395668 | 3235.546
1.396657 | 3238.042
1.397508 | 3240.6
1.398375 | 3243.074
1.399449 | 3245.544
1.40043 | 3247.976
1.401359 | 3250.347
1.402415 | 3252.869
1.403621 | 3255.354
1.404585 | 3257.938
1.405398 | 3260.217
1.406381 | 3262.674
1.407419 | 3265.174
1.408285 | 3267.435
1.409321 | 3270.081
1.410374 | 3272.546
1.411372 | 3275.051
1.412255 | 3277.677
1.413393 | 3280.3
1.414412 | 3282.779
1.415397 | 3285.321
1.416318 | 3287.773
1.417575 | 3290.315
1.418567 | 3292.888
1.419453 | 3295.417
1.420344 | 3297.694
1.42135 | 3300.179
1.422325 | 3302.574
1.423244 | 3305.017
1.424207 | 3307.307
1.425215 | 3309.739
1.42602 | 3312.051
1.426891 | 3314.355
1.427923 | 3316.968
1.428993 | 3319.572
1.43003 | 3322.235
1.431105 | 3324.72
1.432128 | 3327.021
1.433059 | 3329.631
1.433976 | 3332.162
1.434974 | 3334.533
1.435981 | 3337.007
1.436918 | 3339.549
1.437978 | 3342.085
1.43904 | 3344.504
1.439897 | 3346.833
1.440861 | 3349.283
1.441864 | 3351.867
1.442888 | 3354.286
1.443807 | 3356.637
1.444817 | 3358.98
1.445958 | 3361.362
1.446865 | 3363.71
1.447831 | 3366.143
1.448812 | 3368.727
1.449761 | 3371.161
1.450861 | 3373.752
1.451906 | 3376.338
1.452855 | 3378.736
1.453782 | 3381.135
1.454691 | 3383.622
1.455714 | 3386.165
1.456637 | 3388.518
1.457673 | 3391.021
1.458654 | 3393.431
1.459626 | 3395.688
1.460699 | 3397.942
1.461551 | 3400.256
1.462409 | 3402.697
1.463399 | 3405.199
1.464368 | 3407.555
1.465442 | 3410.13
1.466351 | 3412.53
1.467397 | 3414.824
1.468371 | 3417.333
1.469218 | 3419.636
1.470243 | 3422.305
1.471269 | 3424.885
1.47236 | 3427.579
1.473359 | 3430.158
1.474472 | 3432.665
1.475435 | 3434.931
1.476256 | 3437.286
1.477267 | 3439.89
1.478203 | 3442.201
1.479232 | 3444.75
1.480262 | 3447.385
1.481264 | 3449.947
1.482365 | 3452.654
1.483205 | 3454.97
1.48417 | 3457.563
1.485173 | 3459.832
1.486081 | 3462.157
1.48707 | 3464.638
1.488088 | 3467.092
1.489277 | 3469.59
1.490117 | 3471.865
1.491011 | 3474.343
1.492043 | 3476.795
1.493051 | 3479.403
1.493934 | 3481.673
1.494903 | 3484.059
1.495968 | 3486.555
1.496913 | 3489.016
1.497957 | 3491.715
1.498948 | 3494.244
1.499976 | 3496.858
1.500982 | 3499.462
1.502101 | 3502.132
1.50314 | 3504.498
1.504168 | 3507.183
1.505003 | 3509.563
1.505909 | 3512.022
1.506935 | 3514.423
1.50792 | 3516.97
1.508925 | 3519.53
1.509948 | 3521.874
1.51096 | 3524.252
1.511969 | 3526.809
1.513034 | 3529.422
1.514023 | 3531.815
1.515004 | 3534.304
1.515946 | 3536.726
1.51705 | 3539.233
1.518214 | 3541.867
1.51917 | 3544.594
1.520178 | 3547.138
1.521144 | 3549.406
1.5222 | 3551.997
1.523267 | 3554.647
1.524259 | 3557.092
1.52523 | 3559.404
1.526168 | 3561.788
1.527067 | 3564.202
1.528284 | 3566.789
1.529186 | 3569.272
1.530141 | 3571.565
1.531125 | 3573.974
1.532296 | 3576.406
1.533356 | 3579.135
1.534195 | 3581.559
1.535207 | 3583.893
1.53613 | 3586.18
1.537153 | 3588.65
1.538177 | 3591.056
1.539271 | 3593.506
1.540292 | 3595.949
1.541273 | 3598.547
1.542282 | 3601.018
1.543294 | 3603.457
1.54442 | 3606.191
1.54543 | 3608.77
1.546533 | 3611.053
1.547657 | 3613.666
1.548417 | 3616.002
1.549504 | 3618.544
1.550595 | 3621.174
1.551634 | 3623.71
1.552682 | 3626.346
1.553745 | 3628.805
1.554833 | 3631.328
1.555644 | 3633.617
1.556638 | 3636.069
1.557671 | 3638.39
1.558644 | 3640.721
1.559677 | 3643.259
1.560629 | 3645.63
1.561743 | 3647.923
1.562591 | 3650.206
1.56342 | 3652.617
1.564535 | 3655.188
1.565524 | 3657.78
1.566591 | 3660.261
1.56747 | 3662.595
1.568629 | 3665.181
1.569664 | 3667.642
1.570631 | 3670.254
1.57167 | 3672.625
1.572594 | 3674.912
1.573686 | 3677.529
1.574551 | 3679.784
1.575694 | 3682.346
1.576724 | 3684.64
1.577648 | 3687.307
1.578614 | 3689.781
1.579768 | 3692.321
1.58071 | 3694.839
1.581741 | 3697.397
1.582858 | 3700.001
1.583897 | 3702.449
1.584741 | 3704.751
1.585633 | 3707.021
1.586624 | 3709.401
1.587569 | 3711.723
1.588469 | 3714.026
1.589454 | 3716.414
1.590624 | 3718.757
1.591541 | 3721.297
1.592459 | 3723.692
1.593441 | 3726.111
1.594469 | 3728.568
1.595334 | 3730.842
1.596391 | 3733.448
1.597605 | 3735.985
1.598427 | 3738.31
1.599488 | 3740.894
1.600453 | 3743.381
1.601407 | 3745.783
1.602453 | 3748.237
1.603413 | 3750.764
1.604461 | 3753.065
1.605537 | 3755.442
1.606383 | 3757.82
1.607215 | 3760.12
1.608359 | 3762.75
1.609333 | 3765.06
1.610281 | 3767.426
1.611228 | 3769.859
1.612504 | 3772.434
1.613453 | 3775.073
1.614344 | 3777.397
1.615378 | 3779.913
1.616402 | 3782.42
1.617513 | 3784.982
1.618402 | 3787.366
1.619659 | 3789.967
1.620584 | 3792.386
1.621504 | 3794.73
1.622467 | 3797.273
1.623484 | 3799.718
1.62454 | 3802.326
1.62558 | 3804.968
1.626688 | 3807.378
1.627697 | 3810.054
1.628478 | 3812.427
1.629418 | 3814.829
1.630451 | 3817.176
1.631481 | 3819.59
1.632403 | 3821.992
1.633595 | 3824.589
1.634646 | 3826.916
1.63549 | 3829.217
1.636402 | 3831.581
1.637419 | 3834.053
1.638378 | 3836.404
1.639212 | 3838.674
1.640247 | 3841.064
1.641347 | 3843.459
1.642351 | 3845.837
1.643167 | 3848.091
1.64417 | 3850.609
1.645184 | 3852.936
1.646219 | 3855.498
1.647228 | 3858.108
1.648315 | 3860.532
1.649495 | 3863.112
1.650415 | 3865.775
1.651378 | 3868.308
1.652434 | 3870.672
1.653387 | 3873.09375
1.654368 | 3875.68
1.655477 | 3878.099
1.656546 | 3880.477
1.657532 | 3883.063
1.658479 | 3885.559
1.659629 | 3888.116
1.660605 | 3890.406
1.661633 | 3892.808
1.662552 | 3895.13
1.663779 | 3897.622
1.664831 | 3900.298
1.665646 | 3902.722
1.666676 | 3905.308
1.667758 | 3907.764
1.668728 | 3910.118
1.669657 | 3912.431
1.670832 | 3914.813
1.671814 | 3917.173
1.672826 | 3919.856
1.673824 | 3922.253
1.674839 | 3924.604
1.675906 | 3927.217
1.676979 | 3929.849
1.678128 | 3932.246
1.679087 | 3934.499
1.68006 | 3937.173
1.68103 | 3939.623
1.682045 | 3941.947
1.683004 | 3944.366
1.684038 | 3946.761
1.685091 | 3949.106
1.686114 | 3951.602
1.6871 | 3953.955
1.688051 | 3956.504
1.689159 | 3959.082
1.690164 | 3961.404
1.691184 | 3963.757
1.692263 | 3966.319
1.693453 | 3968.668
1.694513 | 3971.098
1.695445 | 3973.768
1.696541 | 3976.194
1.697591 | 3978.62
1.698584 | 3980.931
1.69953 | 3983.21
1.70062 | 3985.493
1.701772 | 3988.026
1.702745 | 3990.549
1.703698 | 3992.984
1.704825 | 3995.614
1.705926 | 3998.075
1.706914 | 4000.589
1.708121 | 4003.14
1.709256 | 4005.535
1.710111 | 4007.956
1.711115 | 4010.435
1.712305 | 4013.003
1.713168 | 4015.403
1.714204 | 4017.822
1.715315 | 4020.191
1.716482 | 4022.827
1.717458 | 4025.508
1.718418 | 4027.775
1.719515 | 4030.379
1.72052 | 4032.704
1.721414 | 4034.996
1.722481 | 4037.257
1.723792 | 4039.74
1.724786 | 4042.042
1.725597 | 4044.354
1.726734 | 4046.96
1.727754 | 4049.326
1.728701 | 4051.712
1.729736 | 4054.07
1.730831 | 4056.507
1.731941 | 4059.098
1.732994 | 4061.802
1.733942 | 4064.307
1.734922 | 4066.57
1.735997 | 4069.119
1.737067 | 4071.672
1.738118 | 4074.065
1.739303 | 4076.414
1.74014 | 4078.77
1.741118 | 4081.422
1.74213 | 4083.839
1.743098 | 4086.199
1.744174 | 4088.6
1.745257 | 4091.008
1.746426 | 4093.555
1.747482 | 4096.093
1.748518 | 4098.725
1.749607 | 4101.289
1.750653 | 4103.597
1.751649 | 4106.007
1.752584 | 4108.296
1.753757 | 4110.549
1.754912 | 4113.196
1.75579 | 4115.627
1.756814 | 4118.156
1.757874 | 4120.524
1.758864 | 4122.884
1.759785 | 4125.268
1.760851 | 4127.673
1.762001 | 4130.224
1.762991 | 4132.889
1.764005 | 4135.379
1.765181 | 4137.901
1.766107 | 4140.362
1.767048 | 4142.65
1.768071 | 4145.069
1.769341 | 4147.457
1.770225 | 4149.865
1.771033 | 4152.197
1.77205 | 4154.532
1.773022 | 4156.835
1.774055 | 4159.276
1.775046 | 4161.805
1.776297 | 4164.383
1.77728 | 4166.94
1.778061 | 4169.329
1.779121 | 4171.708
1.780194 | 4174.075
1.781221 | 4176.571
1.782236 | 4179.186
1.783349 | 4181.64
1.784567 | 4184.215
1.785434 | 4186.666
1.786247 | 4188.958
1.787364 | 4191.366
1.788293 | 4193.726
1.789234 | 4196.035
1.790393 | 4198.611
1.791521 | 4201.072
1.792605 | 4203.678
1.793422 | 4205.993
1.794445 | 4208.342
1.795582 | 4210.77
1.796408 | 4213.04
1.797407 | 4215.532
1.79864 | 4217.899
1.799788 | 4220.611
1.800668 | 4222.999
1.801657 | 4225.302
1.802727 | 4227.912
1.803875 | 4230.415
1.804775 | 4232.672
1.805827 | 4235.067
1.806828 | 4237.376
1.807829 | 4240.026
1.808691 | 4242.493
1.80991 | 4245.06
1.810893 | 4247.488
1.811884 | 4249.918
1.81292 | 4252.236
1.814108 | 4254.77
1.815025 | 4257.178
1.815857 | 4259.507
1.816944 | 4261.849
1.818037 | 4264.431
1.819057 | 4266.753
1.820001 | 4269.109
1.821172 | 4271.497
1.822197 | 4273.87
1.823159 | 4276.544
1.824178 | 4279.071
1.825207 | 4281.486
1.826222 | 4283.745
1.827273 | 4286.338
1.828569 | 4288.754
1.829661 | 4291.355
1.830631 | 4293.812
1.831651 | 4296.303
1.832798 | 4298.837
1.83388 | 4301.355
1.834891 | 4303.765
1.835957 | 4306.088
1.837084 | 4308.385
1.838108 | 4310.877
1.839068 | 4313.45
1.840233 | 4316.084
1.841244 | 4318.574
1.842234 | 4320.988
1.843309 | 4323.421
1.844485 | 4325.77
1.845467 | 4328.105
1.84627 | 4330.375
1.847235 | 4332.731
1.848238 | 4335.029
1.849194 | 4337.448
1.850244 | 4339.94
1.851498 | 4342.335
1.852534 | 4344.715
1.853437 | 4347.079
1.854365 | 4349.524
1.855452 | 4351.812
1.85639 | 4354.077
1.857403 | 4356.507
1.858438 | 4358.88
1.859628 | 4361.306
1.860751 | 4364.024
1.861613 | 4366.549
1.862667 | 4368.898
1.86374 | 4371.488
1.864858 | 4374.118
1.865938 | 4376.535
1.867019 | 4378.933
1.867887 | 4381.277
1.868737 | 4383.945
1.869745 | 4386.333
1.870794 | 4388.669
1.871853 | 4391.083
1.872727 | 4393.353
1.873981 | 4395.868
1.875157 | 4398.309
1.876026 | 4400.838
1.877061 | 4403.398
1.878125 | 4405.666
1.879169 | 4408.184
1.880147 | 4410.555
1.881263 | 4413.059
1.88237 | 4415.402
1.883301 | 4417.768
1.88432 | 4420.253
1.885458 | 4422.677
1.886461 | 4425.019
1.88746 | 4427.5
1.888506 | 4429.908
1.889734 | 4432.203
1.89073 | 4434.471
1.891507 | 4436.771
1.89253 | 4439.221
1.893691 | 4441.757
1.894556 | 4444.033
1.895623 | 4446.408
1.896671 | 4448.689
1.897881 | 4451.245
1.898806 | 4453.813
1.899892 | 4456.347
1.901051 | 4458.742
1.90205 | 4461.156
1.903151 | 4463.718
1.904221 | 4466.072
1.905572 | 4468.658
1.906584 | 4471.139
1.907443 | 4473.65
1.908736 | 4476.232
1.909677 | 4478.495
1.910888 | 4481.132
1.911913 | 4483.467
1.913192 | 4485.988
1.914236 | 4488.466
1.915184 | 4491.094
1.916281 | 4493.551
1.917255 | 4495.814
1.918291 | 4498.176
1.919228 | 4500.545
1.920442 | 4502.918
1.921551 | 4505.28
1.9223 | 4507.53
1.923247 | 4509.982
1.924377 | 4512.471
1.925377 | 4514.792
1.926327 | 4517.156
1.927495 | 4519.736
1.928759 | 4522.232
1.929719 | 4524.699
1.930663 | 4527.334
1.93175 | 4529.729
1.932781 | 4532.001
1.933901 | 4534.576
1.934917 | 4536.995
1.936099 | 4539.278
1.937217 | 4541.809
1.938069 | 4544.288
1.939031 | 4546.632
1.940127 | 4549
1.941134 | 4551.322
1.942123 | 4553.618
1.943253 | 4556.079
1.9444 | 4558.509
1.945364 | 4560.928
1.946277 | 4563.41
1.946005 | 4560.356
1.945395 | 4189.106
1.944441 | 3732.356
1.943248 | 3277.856
1.940196 | 2821.106
1.954757 | 2364.356
1.960163 | 1909.856
1.961476 | 1455.356
1.935493 | 998.6064
1.913695 | 544.1064
1.890327 | 89.60644
1.876114 | 4.106443
1.864867 | 6.655271
1.867026 | 6.024107
1.874481 | 7.316099
1.887124 | 6.204283
1.900551 | 5.197935
1.912148 | 6.489927
1.918905 | 5.250669
1.922415 | 5.887876
1.926426 | 6.529478
1.930415 | 4.789244
1.936562 | 5.698911
1.94236 | 5.585203
1.945434 | 4.697508
1.942353 | 5.112411
1.937383 | 4.745468
1.932652 | 5.558456
1.929426 | 4.618026
1.931102 | 5.27391
1.935004 | 4.403793
1.937282 | 4.931137
1.934222 | 4.215652
1.930952 | 4.866043
1.928968 | 4.474929
1.932208 | 4.18489
1.93502 | 4.155777
1.936993 | 4.507339
1.934887 | 4.127212
1.931857 | 4.207412
1.929492 | 3.699844
1.931397 | 3.873428
1.934754 | 3.578994
1.937468 | 3.897598
1.934421 | 3.809707
1.932416 | 3.480117
1.934405 | 3.409805
1.937108 | 3.600967
1.938983 | 3.591011
1.936854 | 3.600898
1.933715 | 3.459175
1.931393 | 3.316352
1.933678 | 3.298774
1.936795 | 3.301675
1.939138 | 3.398904
1.936784 | 3.256357
1.934321 | 3.033334
1.936446 | 2.970987
1.93928 | 3.123697
1.941024 | 2.98472
1.938562 | 3.03663
1.935532 | 2.90809
1.933243 | 2.939127
1.934755 | 2.886941
1.937524 | 2.952859
1.939965 | 2.939195
1.938322 | 2.862566
1.935532 | 2.779069
1.93394 | 2.865861
1.937077 | 2.712877
1.939812 | 2.768358
1.941436 | 2.657396
1.939112 | 2.639457
1.936594 | 2.573265
1.934785 | 2.580165
1.938074 | 2.580097
1.940581 | 2.55936
1.938706 | 2.507175
1.936417 | 2.513938
1.939875 | 2.440879
1.941336 | 2.360679
1.939897 | 2.339668
1.937749 | 2.304924
1.935951 | 2.315223
1.935365 | 2.283912
1.935365 | 2.283912
1.936362 | 2.259605
1.938553 | 2.245597
1.938553 | 2.245597